## Sheet1
t[s] |  | PLA/APP20/KL3 |  | PLA/APP20/KL5 |  | PLA/APP20/KL7 |  | PLA/APP20 |  | PLA/APP15 |  | PLA/APP10 |  | PLA/APP5 |  | Pure PLA
1 | 36.197176 | 100 | 36.84903 | 100 | 37.311361 | 100 | 37.198483 | 100 | 35.99957 | 100 | 35.875924 | 100 | 35.598464 | 100 | 35.188014 | 100
2 | 36.199512 | 100.0065 | 36.772585 | 99.79255 | 37.289613 | 99.94171 | 37.197452 | 99.99724 | 36.087277 | 100.2436 | 35.890325 | 100.0402 | 35.597216 | 99.99651 | 35.120108 | 99.80703
3 | 36.198336 | 100.0032 | 36.909425 | 100.1639 | 37.287675 | 99.93652 | 37.125039 | 99.80257 | 36.108384 | 100.3023 | 35.890083 | 100.0395 | 35.508606 | 99.74759 | 35.186783 | 99.99651
4 | 36.198475 | 100.0036 | 36.87778 | 100.078 | 37.287844 | 99.93697 | 37.107909 | 99.75652 | 36.107936 | 100.301 | 36.23367 | 100.9972 | 35.486685 | 99.68601 | 35.12195 | 99.81227
5 | 36.108904 | 99.75614 | 36.934762 | 100.2327 | 37.288608 | 99.93902 | 37.181945 | 99.95555 | 36.022207 | 100.0629 | 36.209547 | 100.9299 | 35.576405 | 99.93805 | 35.098212 | 99.74481
6 | 36.174701 | 99.93791 | 36.87289 | 100.0648 | 37.212071 | 99.73389 | 37.124257 | 99.80047 | 35.999463 | 99.9997 | 36.113341 | 100.6618 | 35.59844 | 99.99994 | 35.097884 | 99.74387
7 | 36.197664 | 100.0013 | 36.860019 | 100.0298 | 37.197292 | 99.69428 | 37.179379 | 99.94865 | 36.000269 | 100.0019 | 36.018791 | 100.3982 | 35.599523 | 100.003 | 35.096969 | 99.74127
8 | 36.10818 | 99.75414 | 36.857676 | 100.0235 | 37.274866 | 99.90219 | 37.198701 | 100.0006 | 36.000112 | 100.0015 | 36.001605 | 100.3503 | 35.597092 | 99.99616 | 35.099982 | 99.74984
9 | 36.175972 | 99.94142 | 36.844027 | 99.98642 | 37.21277 | 99.73576 | 37.197175 | 99.99649 | 35.925195 | 99.7934 | 35.908782 | 100.0916 | 35.596693 | 99.99504 | 35.024844 | 99.5363
10 | 36.195838 | 99.9963 | 36.854447 | 100.0147 | 37.194643 | 99.68718 | 37.122992 | 99.79707 | 35.906332 | 99.741 | 35.890485 | 100.0406 | 35.596525 | 99.99456 | 35.079562 | 99.6918
11 | 36.196838 | 99.99907 | 36.859977 | 100.0297 | 37.195225 | 99.68874 | 37.105411 | 99.7498 | 35.903377 | 99.73279 | 35.815185 | 99.83071 | 35.598656 | 100.0006 | 35.02505 | 99.53689
12 | 36.108943 | 99.75624 | 36.847509 | 99.99587 | 37.194062 | 99.68562 | 37.180737 | 99.9523 | 35.903019 | 99.7318 | 35.798642 | 99.7846 | 35.596336 | 99.99403 | 35.080342 | 99.69402
13 | 36.174348 | 99.93693 | 36.856857 | 100.0212 | 37.192889 | 99.68248 | 37.123973 | 99.7997 | 35.905512 | 99.73872 | 35.797743 | 99.78209 | 35.59873 | 100.0008 | 35.025718 | 99.53879
14 | 36.197774 | 100.0017 | 36.85888 | 100.0267 | 37.192246 | 99.68076 | 37.103728 | 99.74528 | 35.903963 | 99.73442 | 35.796431 | 99.77843 | 35.597252 | 99.99661 | 35.082582 | 99.70039
15 | 36.198044 | 100.0024 | 36.858398 | 100.0254 | 37.190813 | 99.67692 | 37.10536 | 99.74967 | 35.903188 | 99.73227 | 35.7055 | 99.52497 | 35.508705 | 99.74787 | 35.101035 | 99.75283
16 | 36.197668 | 100.0014 | 36.861194 | 100.033 | 37.190527 | 99.67615 | 37.104537 | 99.74745 | 35.903775 | 99.7339 | 35.685322 | 99.46873 | 35.485729 | 99.68333 | 35.09865 | 99.74605
17 | 36.198421 | 100.0034 | 36.86144 | 100.0337 | 37.193441 | 99.68396 | 37.104 | 99.74601 | 35.904375 | 99.73557 | 35.686336 | 99.47156 | 35.486108 | 99.68439 | 35.097026 | 99.74143
18 | 36.19756 | 100.0011 | 36.862635 | 100.0369 | 37.193605 | 99.6844 | 37.10438 | 99.74703 | 35.907052 | 99.743 | 35.686807 | 99.47287 | 35.575403 | 99.93523 | 35.023256 | 99.53179
19 | 36.109957 | 99.75904 | 36.773467 | 99.79494 | 37.193959 | 99.68535 | 37.106439 | 99.75257 | 35.905167 | 99.73777 | 35.685279 | 99.46861 | 35.597457 | 99.99718 | 35.006421 | 99.48395
20 | 36.087844 | 99.69795 | 36.750714 | 99.73319 | 37.193157 | 99.6832 | 37.094974 | 99.72175 | 35.904488 | 99.73588 | 35.685855 | 99.47022 | 35.598218 | 99.99932 | 35.006286 | 99.48356
21 | 36.088815 | 99.70064 | 36.735951 | 99.69313 | 37.194755 | 99.68748 | 37.100677 | 99.73708 | 35.980341 | 99.94659 | 35.684243 | 99.46572 | 35.506561 | 99.74185 | 35.006116 | 99.48308
22 | 36.087965 | 99.69829 | 36.745075 | 99.71789 | 37.194913 | 99.6879 | 37.015598 | 99.50836 | 36.00011 | 100.0015 | 35.684319 | 99.46593 | 35.577138 | 99.9401 | 35.007195 | 99.48615
23 | 36.087253 | 99.69632 | 36.748163 | 99.72627 | 37.271639 | 99.89354 | 36.994488 | 99.45161 | 35.998925 | 99.99821 | 35.685974 | 99.47055 | 35.594905 | 99.99001 | 35.007257 | 99.48632
24 | 36.086062 | 99.69303 | 36.749031 | 99.72863 | 37.209986 | 99.7283 | 36.993291 | 99.44839 | 35.999718 | 100.0004 | 35.686532 | 99.4721 | 35.506624 | 99.74202 | 35.005485 | 99.48129
25 | 36.087081 | 99.69585 | 36.675162 | 99.52816 | 37.193153 | 99.68319 | 36.993185 | 99.44811 | 36.000856 | 100.0036 | 35.686581 | 99.47224 | 35.576231 | 99.93756 | 35.006966 | 99.4855
26 | 36.087199 | 99.69617 | 36.732024 | 99.68247 | 37.192068 | 99.68028 | 36.978713 | 99.4092 | 35.999785 | 100.0006 | 35.687482 | 99.47475 | 35.596745 | 99.99518 | 35.006191 | 99.48329
27 | 36.088222 | 99.699 | 36.751208 | 99.73453 | 37.19166 | 99.67919 | 36.990463 | 99.44079 | 35.999029 | 99.9985 | 35.68789 | 99.47589 | 35.506752 | 99.74238 | 35.006276 | 99.48353
28 | 36.088498 | 99.69976 | 36.677049 | 99.53328 | 37.19363 | 99.68447 | 36.994544 | 99.45176 | 35.998698 | 99.99758 | 35.609035 | 99.25609 | 35.576602 | 99.9386 | 35.007888 | 99.48812
29 | 36.087005 | 99.69564 | 36.733317 | 99.68598 | 37.192045 | 99.68022 | 37.084831 | 99.69448 | 36.000368 | 100.0022 | 35.671364 | 99.42982 | 35.59629 | 99.9939 | 35.009576 | 99.49291
30 | 36.088964 | 99.70105 | 36.749237 | 99.72918 | 37.194098 | 99.68572 | 37.107474 | 99.75535 | 35.991477 | 99.97752 | 35.609394 | 99.25709 | 35.509083 | 99.74893 | 35.007325 | 99.48652
31 | 36.087852 | 99.69798 | 36.749581 | 99.73012 | 37.191672 | 99.67922 | 37.106606 | 99.75302 | 35.997953 | 99.99551 | 35.594406 | 99.21531 | 35.487312 | 99.68777 | 34.916433 | 99.22821
32 | 36.086981 | 99.69557 | 36.749576 | 99.7301 | 37.115576 | 99.47527 | 37.09006 | 99.70854 | 35.927765 | 99.80054 | 35.668648 | 99.42225 | 35.487512 | 99.68833 | 34.983363 | 99.41842
33 | 36.086655 | 99.69467 | 36.751043 | 99.73409 | 37.178127 | 99.64292 | 37.102716 | 99.74256 | 35.904712 | 99.7365 | 35.686114 | 99.47094 | 35.486119 | 99.68442 | 35.006602 | 99.48446
34 | 36.085523 | 99.69154 | 36.674662 | 99.5268 | 37.115764 | 99.47577 | 37.10478 | 99.74811 | 35.905189 | 99.73783 | 35.685636 | 99.46961 | 35.486865 | 99.68652 | 35.005802 | 99.48219
35 | 36.01339 | 99.49226 | 36.730619 | 99.67866 | 37.176118 | 99.63753 | 37.104219 | 99.7466 | 35.904927 | 99.7371 | 35.685719 | 99.46984 | 35.578014 | 99.94256 | 35.00622 | 99.48338
36 | 35.992283 | 99.43395 | 36.674113 | 99.52531 | 37.115245 | 99.47438 | 37.106167 | 99.75184 | 35.890253 | 99.69634 | 35.685992 | 99.4706 | 35.508504 | 99.7473 | 35.008334 | 99.48938
37 | 35.994228 | 99.43933 | 36.656601 | 99.47779 | 37.174843 | 99.63411 | 37.105791 | 99.75083 | 35.903208 | 99.73232 | 35.686713 | 99.47261 | 35.486734 | 99.68615 | 35.082802 | 99.70101
38 | 35.992327 | 99.43407 | 36.65758 | 99.48045 | 37.192468 | 99.68135 | 37.102325 | 99.74151 | 35.906609 | 99.74177 | 35.686177 | 99.47111 | 35.489005 | 99.69253 | 35.102114 | 99.75589
39 | 35.99337 | 99.43696 | 36.655179 | 99.47393 | 37.114431 | 99.4722 | 37.104348 | 99.74695 | 35.907673 | 99.74473 | 35.683807 | 99.46451 | 35.488684 | 99.69163 | 35.101524 | 99.75422
40 | 35.993603 | 99.4376 | 36.654105 | 99.47102 | 37.100528 | 99.43494 | 37.017509 | 99.5135 | 35.90823 | 99.74627 | 35.685104 | 99.46812 | 35.472831 | 99.64709 | 35.102002 | 99.75558
41 | 35.98408 | 99.41129 | 36.655515 | 99.47484 | 37.100311 | 99.43436 | 36.99487 | 99.45264 | 35.906367 | 99.7411 | 35.684821 | 99.46733 | 35.48448 | 99.67982 | 35.099573 | 99.74867
42 | 35.990868 | 99.43004 | 36.655895 | 99.47587 | 37.096795 | 99.42493 | 36.992701 | 99.44681 | 35.891157 | 99.69885 | 35.685573 | 99.46943 | 35.48618 | 99.68459 | 35.027078 | 99.54265
43 | 35.993276 | 99.4367 | 36.583038 | 99.27816 | 37.099006 | 99.43086 | 36.918531 | 99.24742 | 35.90219 | 99.7295 | 35.685768 | 99.46997 | 35.484009 | 99.67849 | 35.007215 | 99.4862
44 | 35.98069 | 99.40193 | 36.638151 | 99.42772 | 37.099852 | 99.43313 | 36.959566 | 99.35773 | 35.907199 | 99.74341 | 35.684872 | 99.46748 | 35.485371 | 99.68232 | 35.006074 | 99.48296
45 | 35.901228 | 99.1824 | 36.65785 | 99.48118 | 37.099677 | 99.43266 | 36.989667 | 99.43865 | 35.905316 | 99.73818 | 35.677786 | 99.44772 | 35.486643 | 99.68589 | 35.008217 | 99.48905
46 | 35.879403 | 99.12211 | 36.582795 | 99.2775 | 37.100756 | 99.43555 | 36.99373 | 99.44957 | 35.904976 | 99.73724 | 35.685373 | 99.46887 | 35.480024 | 99.6673 | 35.008829 | 99.49079
47 | 35.880144 | 99.12415 | 36.564169 | 99.22695 | 37.10121 | 99.43677 | 36.926184 | 99.26799 | 35.906961 | 99.74275 | 35.685173 | 99.46831 | 35.485269 | 99.68203 | 35.009478 | 99.49263
48 | 35.87956 | 99.12254 | 36.563512 | 99.22517 | 37.090204 | 99.40727 | 36.901248 | 99.20096 | 35.896322 | 99.7132 | 35.670315 | 99.4269 | 35.410706 | 99.47258 | 35.008356 | 99.48945
49 | 35.968369 | 99.36789 | 36.562918 | 99.22356 | 37.10008 | 99.43374 | 36.898494 | 99.19355 | 35.906165 | 99.74054 | 35.603684 | 99.24117 | 35.387291 | 99.4068 | 34.91843 | 99.23389
50 | 35.983789 | 99.41049 | 36.564122 | 99.22682 | 37.102614 | 99.44053 | 36.89784 | 99.19179 | 35.907721 | 99.74486 | 35.590387 | 99.20411 | 35.392994 | 99.42282 | 34.983928 | 99.42002
51 | 35.903379 | 99.18834 | 36.47825 | 98.99379 | 37.009638 | 99.19134 | 36.899032 | 99.195 | 35.908277 | 99.74641 | 35.590975 | 99.20575 | 35.392839 | 99.42239 | 35.0079 | 99.48815
52 | 35.879654 | 99.1228 | 36.454784 | 98.9301 | 36.990593 | 99.1403 | 36.900233 | 99.19823 | 35.907062 | 99.74303 | 35.590619 | 99.20476 | 35.395506 | 99.42988 | 35.006308 | 99.48363
53 | 35.881369 | 99.12754 | 36.454257 | 98.92867 | 36.991045 | 99.14151 | 36.886651 | 99.16172 | 35.909038 | 99.74852 | 35.590751 | 99.20512 | 35.394451 | 99.42692 | 35.00241 | 99.47255
54 | 35.881833 | 99.12882 | 36.456651 | 98.93517 | 36.976194 | 99.10171 | 36.896275 | 99.18759 | 35.897824 | 99.71737 | 35.578144 | 99.16998 | 35.395588 | 99.43011 | 35.005171 | 99.48039
55 | 35.881561 | 99.12807 | 36.456373 | 98.93442 | 36.912242 | 98.9303 | 36.899413 | 99.19602 | 35.905708 | 99.73927 | 35.588886 | 99.19993 | 35.385169 | 99.40084 | 35.006978 | 99.48553
56 | 35.8828 | 99.13149 | 36.381876 | 98.73225 | 36.898036 | 98.89223 | 36.826384 | 98.9997 | 35.907917 | 99.74541 | 35.590309 | 99.20389 | 35.316392 | 99.20764 | 35.00785 | 99.48801
57 | 35.808982 | 98.92756 | 36.43821 | 98.88513 | 36.898866 | 98.89445 | 36.880817 | 99.14603 | 35.908609 | 99.74733 | 35.591782 | 99.208 | 35.300986 | 99.16436 | 35.008231 | 99.48909
58 | 35.790619 | 98.87683 | 36.381457 | 98.73111 | 36.898217 | 98.89272 | 36.825702 | 98.99787 | 35.909045 | 99.74854 | 35.590583 | 99.20466 | 35.300767 | 99.16375 | 35.007209 | 99.48619
59 | 35.771598 | 98.82428 | 36.364162 | 98.68418 | 36.822326 | 98.68932 | 36.80645 | 98.94611 | 35.907805 | 99.74509 | 35.590706 | 99.205 | 35.300936 | 99.16422 | 35.007793 | 99.48785
60 | 35.783005 | 98.85579 | 36.36181 | 98.67779 | 36.833442 | 98.71911 | 36.556478 | 98.27412 | 35.872201 | 99.64619 | 35.515083 | 98.99421 | 35.784892 | 100.5237 | 35.007372 | 99.48665
61 | 35.714388 | 98.66623 | 36.269966 | 98.42855 | 36.644948 | 98.21392 | 36.489158 | 98.09314 | 35.897807 | 99.71732 | 35.498737 | 98.94865 | 35.606773 | 100.0234 | 35.008703 | 99.49043
62 | 35.612808 | 98.3856 | 36.34143 | 98.62249 | 36.604929 | 98.10666 | 36.417369 | 97.90015 | 35.818056 | 99.49579 | 35.500316 | 98.95305 | 35.423626 | 99.50887 | 35.006727 | 99.48482
63 | 35.675127 | 98.55776 | 36.272718 | 98.43602 | 36.508115 | 97.84718 | 36.399067 | 97.85095 | 35.794755 | 99.43106 | 35.497381 | 98.94487 | 35.31827 | 99.21292 | 35.009782 | 99.4935
64 | 35.695466 | 98.61395 | 36.171088 | 98.16022 | 36.584901 | 98.05298 | 36.322323 | 97.64464 | 35.795724 | 99.43375 | 35.497766 | 98.94594 | 35.040438 | 98.43245 | 35.007939 | 99.48826
65 | 35.606593 | 98.36843 | 35.989711 | 97.668 | 36.512013 | 97.85763 | 36.138719 | 97.15106 | 35.793577 | 99.42779 | 35.499111 | 98.94969 | 34.903637 | 98.04817 | 34.920643 | 99.24018
66 | 35.512617 | 98.10881 | 35.636534 | 96.70956 | 36.398736 | 97.55403 | 36.097123 | 97.03924 | 35.742083 | 99.28475 | 35.495541 | 98.93974 | 34.558496 | 97.07863 | 34.895709 | 99.16932
67 | 35.406472 | 97.81556 | 35.630335 | 96.69274 | 36.313726 | 97.32619 | 35.856972 | 96.39365 | 35.780884 | 99.39253 | 35.499235 | 98.95003 | 34.398517 | 96.62923 | 34.893631 | 99.16341
68 | 35.308352 | 97.54449 | 35.412292 | 96.10102 | 36.209484 | 97.04681 | 35.799617 | 96.23946 | 35.718327 | 99.21876 | 35.499722 | 98.95139 | 34.309652 | 96.3796 | 34.892382 | 99.15986
69 | 35.214219 | 97.28444 | 35.264035 | 95.69868 | 36.112427 | 96.78668 | 35.711608 | 96.00287 | 35.772549 | 99.36938 | 35.326878 | 98.46961 | 34.202296 | 96.07802 | 34.894287 | 99.16528
70 | 35.10602 | 96.98552 | 35.167469 | 95.43662 | 36.004473 | 96.49735 | 35.616333 | 95.74674 | 35.792253 | 99.42411 | 35.293077 | 98.37539 | 34.024432 | 95.57838 | 34.894439 | 99.16571
71 | 34.997087 | 96.68458 | 35.14826 | 95.38449 | 35.908103 | 96.23906 | 35.510447 | 95.46209 | 35.720232 | 99.22405 | 35.295465 | 98.38205 | 33.571968 | 94.30736 | 34.89411 | 99.16477
72 | 34.499917 | 95.31107 | 34.982971 | 94.93593 | 35.810008 | 95.97615 | 35.48927 | 95.40516 | 35.703969 | 99.17888 | 35.197558 | 98.10914 | 33.399973 | 93.82421 | 34.894269 | 99.16522
73 | 34.375302 | 94.96681 | 34.625701 | 93.96638 | 35.703559 | 95.69085 | 35.337658 | 94.99759 | 35.699221 | 99.16569 | 35.183004 | 98.06858 | 33.372808 | 93.7479 | 34.895188 | 99.16784
74 | 34.301367 | 94.76255 | 34.548125 | 93.75586 | 35.441281 | 94.98791 | 35.047107 | 94.2165 | 35.696871 | 99.15916 | 35.028809 | 97.63878 | 33.304185 | 93.55513 | 34.811034 | 98.92868
75 | 34.282139 | 94.70943 | 34.548725 | 93.75749 | 35.311043 | 94.63885 | 34.743656 | 93.40074 | 35.62371 | 98.95593 | 34.814676 | 97.0419 | 33.123472 | 93.04749 | 34.801043 | 98.90029
76 | 34.119817 | 94.26099 | 34.385364 | 93.31416 | 35.295804 | 94.59801 | 34.682899 | 93.23741 | 35.601529 | 98.89432 | 34.692243 | 96.70064 | 33.009957 | 92.72861 | 34.732856 | 98.70651
77 | 33.987754 | 93.89615 | 34.180272 | 92.75759 | 35.203136 | 94.34965 | 34.521409 | 92.80328 | 35.60345 | 98.89965 | 34.598513 | 96.43937 | 32.656781 | 91.7365 | 34.624788 | 98.39939
78 | 33.891005 | 93.62886 | 33.900651 | 91.99876 | 35.092445 | 94.05298 | 34.479678 | 92.69109 | 35.605197 | 98.90451 | 34.095679 | 95.03778 | 32.410672 | 91.04515 | 34.526346 | 98.11963
79 | 33.722238 | 93.16262 | 33.840626 | 91.83587 | 34.991647 | 93.78282 | 34.241367 | 92.05045 | 35.752533 | 99.31378 | 33.820933 | 94.27196 | 32.18386 | 90.40801 | 34.580531 | 98.27362
80 | 33.434324 | 92.36722 | 33.753231 | 91.5987 | 34.899506 | 93.53587 | 34.107184 | 91.68972 | 35.642382 | 99.0078 | 33.782739 | 94.1655 | 32.092526 | 90.15144 | 34.600355 | 98.32996
81 | 33.294431 | 91.98074 | 33.580234 | 91.12922 | 34.712908 | 93.03576 | 33.996759 | 91.39287 | 35.516067 | 98.65692 | 33.676658 | 93.86981 | 32.0024 | 89.89827 | 34.527345 | 98.12247
82 | 33.202933 | 91.72797 | 33.146094 | 89.95106 | 34.678435 | 92.94337 | 33.898602 | 91.129 | 35.417634 | 98.38349 | 33.5902 | 93.62882 | 31.574118 | 88.69518 | 34.344347 | 97.60241
83 | 33.095027 | 91.42986 | 33.044499 | 89.67536 | 34.601784 | 92.73793 | 33.556898 | 90.2104 | 35.399241 | 98.3324 | 33.498626 | 93.37357 | 31.481916 | 88.43617 | 34.218002 | 97.24336
84 | 32.833725 | 90.70797 | 33.0433 | 89.6721 | 34.468592 | 92.38096 | 33.327389 | 89.59342 | 35.309414 | 98.08288 | 33.388916 | 93.06776 | 31.3911 | 88.18106 | 34.117814 | 96.95863
85 | 32.699046 | 90.3359 | 32.953316 | 89.42791 | 34.393604 | 92.17998 | 33.051448 | 88.85161 | 35.286326 | 98.01874 | 33.295972 | 92.80869 | 31.192054 | 87.62192 | 33.785859 | 96.01526
86 | 32.580236 | 90.00767 | 32.858622 | 89.17093 | 34.307872 | 91.9502 | 32.901982 | 88.4498 | 35.214426 | 97.81902 | 32.867536 | 91.61448 | 31.088868 | 87.33206 | 33.775768 | 95.98658
87 | 32.488938 | 89.75545 | 32.764831 | 88.9164 | 34.138044 | 91.49504 | 32.87862 | 88.387 | 35.120059 | 97.55688 | 32.690072 | 91.11982 | 30.596072 | 85.94774 | 33.720234 | 95.82876
88 | 32.399555 | 89.50852 | 32.491621 | 88.17497 | 33.995014 | 91.1117 | 32.803255 | 88.1844 | 34.941239 | 97.06016 | 32.513342 | 90.6272 | 30.14936 | 84.69288 | 33.613516 | 95.52548
89 | 32.22095 | 89.01509 | 32.351376 | 87.79438 | 33.816527 | 90.63333 | 32.617593 | 87.68528 | 34.898501 | 96.94144 | 32.479511 | 90.5329 | 29.994524 | 84.25793 | 33.533776 | 95.29887
90 | 31.853921 | 88.00112 | 32.258607 | 87.54262 | 33.78163 | 90.5398 | 32.503069 | 87.37741 | 34.812532 | 96.70263 | 32.307327 | 90.05296 | 29.886927 | 83.95567 | 33.413431 | 94.95686
91 | 31.771604 | 87.77371 | 31.989095 | 86.81123 | 33.691545 | 90.29836 | 32.324286 | 86.89679 | 34.876727 | 96.88095 | 32.197082 | 89.74566 | 29.791495 | 83.68759 | 33.243224 | 94.47316
92 | 31.606104 | 87.31649 | 31.927988 | 86.6454 | 33.594123 | 90.03725 | 32.121274 | 86.35104 | 34.900811 | 96.94786 | 31.769807 | 88.55468 | 29.684036 | 83.38573 | 33.114735 | 94.10801
93 | 31.488084 | 86.99044 | 31.854218 | 86.4452 | 33.563375 | 89.95484 | 32.005825 | 86.04068 | 34.572791 | 96.03668 | 31.604066 | 88.0927 | 29.177881 | 81.96389 | 33.019503 | 93.83737
94 | 31.304498 | 86.48326 | 31.758938 | 86.18663 | 33.484947 | 89.74464 | 31.581537 | 84.90007 | 34.485781 | 95.79498 | 31.49677 | 87.79362 | 28.826034 | 80.97551 | 32.672491 | 92.8512
95 | 30.956226 | 85.52111 | 31.578626 | 85.69731 | 33.393568 | 89.49973 | 31.083325 | 83.56074 | 34.411707 | 95.58922 | 31.38548 | 87.48342 | 28.605476 | 80.35594 | 32.583865 | 92.59934
96 | 30.874662 | 85.29578 | 31.445176 | 85.33515 | 33.206615 | 88.99867 | 31.053073 | 83.47941 | 34.304693 | 95.29195 | 31.211105 | 86.99736 | 28.404199 | 79.79053 | 32.508845 | 92.38614
97 | 30.785366 | 85.04908 | 31.420768 | 85.26891 | 33.096681 | 88.70403 | 31.070853 | 83.52721 | 33.812694 | 93.92527 | 30.842839 | 85.97087 | 28.288688 | 79.46604 | 32.170033 | 91.42328
98 | 30.52714 | 84.3357 | 31.27231 | 84.86603 | 33.00221 | 88.45084 | 30.909448 | 83.09331 | 34.009067 | 94.47076 | 30.76961 | 85.76675 | 28.19734 | 79.20944 | 32.141621 | 91.34254
99 | 30.065063 | 83.05914 | 31.236003 | 84.7675 | 32.889326 | 88.14829 | 30.631795 | 82.3469 | 33.846846 | 94.02014 | 30.60277 | 85.3017 | 27.681207 | 77.75956 | 32.028435 | 91.02088
100 | 29.961085 | 82.77189 | 31.072576 | 84.324 | 32.79383 | 87.89235 | 30.244285 | 81.30516 | 33.779975 | 93.83438 | 30.32308 | 84.5221 | 27.251737 | 76.55313 | 31.760683 | 90.25996
101 | 29.801818 | 82.33189 | 30.941194 | 83.96746 | 32.777312 | 87.84808 | 30.089043 | 80.88783 | 33.781208 | 93.83781 | 29.932498 | 83.43339 | 27.17945 | 76.35007 | 31.294858 | 88.93614
102 | 29.687732 | 82.01671 | 30.845716 | 83.70835 | 32.609142 | 87.39736 | 29.906631 | 80.39745 | 33.544498 | 93.18027 | 29.783069 | 83.01688 | 27.087586 | 76.09202 | 31.189087 | 88.63555
103 | 29.581171 | 81.72232 | 30.743561 | 83.43113 | 32.573809 | 87.30266 | 29.70461 | 79.85437 | 34.520669 | 95.89189 | 29.690352 | 82.75844 | 26.580734 | 74.66821 | 31.028584 | 88.17942
104 | 29.323623 | 81.0108 | 30.407879 | 82.52016 | 32.406481 | 86.85419 | 29.591469 | 79.55021 | 34.31331 | 95.31589 | 29.506346 | 82.24555 | 26.467477 | 74.35006 | 30.873132 | 87.73765
105 | 29.18647 | 80.6319 | 30.326985 | 82.30063 | 32.204086 | 86.31175 | 29.49915 | 79.30203 | 33.626767 | 93.4088 | 28.891897 | 80.53284 | 26.301017 | 73.88246 | 30.638773 | 87.07163
106 | 29.09341 | 80.37481 | 30.327692 | 82.30255 | 32.091571 | 86.01019 | 29.238788 | 78.6021 | 37.825744 | 105.0728 | 28.763268 | 80.1743 | 25.778388 | 72.41433 | 30.434966 | 86.49243
107 | 28.911108 | 79.87117 | 30.251863 | 82.09677 | 32.076253 | 85.96913 | 29.014812 | 77.99999 | 37.266517 | 103.5193 | 28.686229 | 79.95956 | 25.579824 | 71.85655 | 30.303896 | 86.11995
108 | 28.634058 | 79.10578 | 30.141182 | 81.79641 | 31.998566 | 85.76092 | 28.882113 | 77.64326 | 34.828037 | 96.7457 | 28.502421 | 79.44722 | 25.481485 | 71.5803 | 30.206525 | 85.84323
109 | 28.485979 | 78.69669 | 29.917479 | 81.18933 | 31.813009 | 85.2636 | 28.55251 | 76.7572 | 32.792119 | 91.09031 | 28.226503 | 78.67813 | 24.982989 | 70.17997 | 30.025849 | 85.32977
110 | 28.304653 | 78.19575 | 29.82946 | 80.95046 | 31.685312 | 84.92135 | 28.31227 | 76.11136 | 32.38451 | 89.95805 | 27.924688 | 77.83686 | 24.46225 | 68.71716 | 29.283055 | 83.21884
111 | 28.023289 | 77.41844 | 29.82183 | 80.92976 | 31.665949 | 84.86946 | 28.264503 | 75.98295 | 32.309182 | 89.7488 | 27.610772 | 76.96185 | 24.277796 | 68.19901 | 29.24061 | 83.09822
112 | 27.650767 | 76.38929 | 29.824386 | 80.93669 | 31.587686 | 84.6597 | 27.867584 | 74.91592 | 32.525731 | 90.35033 | 27.480489 | 76.5987 | 23.942594 | 67.25739 | 29.132062 | 82.78974
113 | 27.569809 | 76.16564 | 29.662674 | 80.49784 | 31.569183 | 84.61011 | 27.203594 | 73.13093 | 32.42747 | 90.07738 | 27.387173 | 76.33859 | 23.870208 | 67.05405 | 29.022309 | 82.47784
114 | 27.4825 | 75.92443 | 29.545935 | 80.18104 | 31.402055 | 84.16218 | 27.225229 | 73.18909 | 32.22162 | 89.50557 | 27.039685 | 75.37001 | 23.705124 | 66.59031 | 28.914274 | 82.17081
115 | 27.29693 | 75.41177 | 29.426822 | 79.85779 | 31.364589 | 84.06177 | 27.104239 | 72.86383 | 32.178999 | 89.38718 | 26.379357 | 73.52942 | 23.257266 | 65.33223 | 28.658218 | 81.44313
116 | 26.946581 | 74.44388 | 29.413443 | 79.82149 | 31.289515 | 83.86056 | 26.749895 | 71.91126 | 31.93934 | 88.72145 | 26.347126 | 73.43958 | 22.758298 | 63.93057 | 27.807746 | 79.0262
117 | 26.704176 | 73.7742 | 29.269413 | 79.43062 | 31.181595 | 83.57132 | 26.668565 | 71.69262 | 31.485167 | 87.45984 | 26.199465 | 73.02799 | 22.499283 | 63.20297 | 27.736821 | 78.82464
118 | 26.497484 | 73.20318 | 29.065464 | 78.87715 | 31.162553 | 83.52028 | 26.509072 | 71.26386 | 31.216947 | 86.71478 | 26.073648 | 72.67729 | 22.221172 | 62.42172 | 27.628563 | 78.51698
119 | 26.061196 | 71.99787 | 28.786458 | 78.11999 | 31.084346 | 83.31068 | 26.143822 | 70.28196 | 31.177102 | 86.6041 | 25.810335 | 71.94334 | 22.073827 | 62.00781 | 27.500027 | 78.1517
120 | 25.796323 | 71.26612 | 28.726258 | 77.95662 | 30.993502 | 83.0672 | 25.988923 | 69.86555 | 31.26564 | 86.85004 | 25.438196 | 70.90605 | 21.9748 | 61.72964 | 27.405355 | 77.88265
121 | 25.755462 | 71.15324 | 28.714662 | 77.92515 | 30.884056 | 82.77387 | 25.880831 | 69.57497 | 31.125275 | 86.46013 | 25.27594 | 70.45378 | 21.385911 | 60.07538 | 26.906497 | 76.46496
122 | 25.680343 | 70.94571 | 28.635366 | 77.70996 | 30.70008 | 82.28079 | 25.472561 | 68.47742 | 30.917828 | 85.88388 | 25.103423 | 69.9729 | 21.105012 | 59.28631 | 26.627095 | 75.67093
123 | 25.498139 | 70.44234 | 28.540326 | 77.45204 | 30.586194 | 81.97555 | 25.047703 | 67.33529 | 30.8006 | 85.55824 | 24.732754 | 68.93971 | 20.81225 | 58.46391 | 26.500941 | 75.31242
124 | 24.915013 | 68.83137 | 28.522775 | 77.40441 | 30.568316 | 81.92764 | 24.490664 | 65.83781 | 30.61932 | 85.05468 | 24.587425 | 68.53462 | 20.604479 | 57.88025 | 26.170345 | 74.3729
125 | 24.842349 | 68.63063 | 28.450282 | 77.20768 | 30.566639 | 81.92314 | 24.368272 | 65.50878 | 30.489923 | 84.69524 | 24.402465 | 68.01906 | 20.480349 | 57.53156 | 25.925947 | 73.67836
126 | 24.702766 | 68.24501 | 28.269549 | 76.71721 | 30.491543 | 81.72188 | 24.365724 | 65.50193 | 29.996415 | 83.32437 | 23.950981 | 66.7606 | 19.886256 | 55.86269 | 25.796659 | 73.31093
127 | 24.496249 | 67.67448 | 28.056264 | 76.13841 | 30.475132 | 81.67789 | 24.208109 | 65.07822 | 29.798835 | 82.77553 | 23.771694 | 66.26086 | 19.198067 | 53.92949 | 25.297795 | 71.89322
128 | 24.377337 | 67.34596 | 27.948018 | 75.84465 | 30.305126 | 81.22225 | 23.608118 | 63.46528 | 29.776653 | 82.71391 | 23.511694 | 65.53614 | 19.22009 | 53.99135 | 24.943684 | 70.88688
129 | 24.194883 | 66.84191 | 27.932577 | 75.80275 | 30.267559 | 81.12156 | 23.388218 | 62.87412 | 29.527638 | 82.0222 | 23.043247 | 64.2304 | 18.939314 | 53.20262 | 24.807578 | 70.50009
130 | 23.524444 | 64.98972 | 27.841047 | 75.55436 | 30.177739 | 80.88083 | 23.280166 | 62.58365 | 29.387092 | 81.63179 | 22.879689 | 63.7745 | 18.288669 | 51.37489 | 24.467353 | 69.53321
131 | 23.362419 | 64.5421 | 27.81993 | 75.49705 | 30.079583 | 80.61776 | 22.859805 | 61.4536 | 29.206906 | 81.13126 | 22.618427 | 63.04626 | 18.233777 | 51.22069 | 23.913364 | 67.95884
132 | 23.360613 | 64.53711 | 27.743556 | 75.28979 | 30.062398 | 80.5717 | 22.74821 | 61.1536 | 29.006001 | 80.57319 | 21.992584 | 61.3018 | 18.100388 | 50.84599 | 23.785614 | 67.59579
133 | 23.197498 | 64.08649 | 27.69929 | 75.16966 | 29.987459 | 80.37085 | 22.522321 | 60.54635 | 28.888603 | 80.24708 | 21.694178 | 60.47003 | 17.900987 | 50.28585 | 23.627444 | 67.14629
134 | 22.918527 | 63.31579 | 27.627734 | 74.97547 | 29.882427 | 80.08935 | 22.225641 | 59.74879 | 28.710009 | 79.75098 | 21.491422 | 59.90487 | 17.698204 | 49.71621 | 23.187392 | 65.89572
135 | 22.463375 | 62.05836 | 27.540015 | 74.73742 | 29.784367 | 79.82654 | 22.076474 | 59.34779 | 28.590853 | 79.41998 | 21.30263 | 59.37863 | 17.082203 | 47.98579 | 22.993984 | 65.34608
136 | 22.430789 | 61.96834 | 27.447994 | 74.4877 | 29.771405 | 79.7918 | 21.902919 | 58.88122 | 28.407961 | 78.91195 | 20.690023 | 57.67106 | 16.468062 | 46.2606 | 22.823501 | 64.86158
137 | 22.30497 | 61.62075 | 27.269285 | 74.00272 | 29.67841 | 79.54256 | 21.467134 | 57.70971 | 28.057801 | 77.93927 | 20.565598 | 57.32424 | 16.359355 | 45.95523 | 22.138795 | 62.91573
138 | 21.778032 | 60.165 | 27.226984 | 73.88793 | 29.507706 | 79.08505 | 21.114542 | 56.76184 | 27.889829 | 77.47267 | 20.473017 | 57.06618 | 16.190636 | 45.48128 | 21.968573 | 62.43198
139 | 21.65143 | 59.81525 | 27.139521 | 73.65057 | 29.382143 | 78.74852 | 20.977196 | 56.39262 | 27.782614 | 77.17485 | 20.374954 | 56.79284 | 16.077139 | 45.16246 | 21.819611 | 62.00865
140 | 21.579324 | 59.61604 | 27.044253 | 73.39204 | 29.361314 | 78.69269 | 20.793234 | 55.89807 | 27.451155 | 76.25412 | 20.027784 | 55.82514 | 15.893102 | 44.64548 | 21.226259 | 60.32242
141 | 21.164796 | 58.47085 | 26.951372 | 73.13998 | 29.285095 | 78.48841 | 20.680923 | 55.59615 | 26.808826 | 74.46985 | 19.228528 | 53.59731 | 15.201179 | 42.70179 | 21.082919 | 59.91506
142 | 20.987565 | 57.98122 | 26.923174 | 73.06345 | 29.266771 | 78.4393 | 20.031173 | 53.84944 | 26.819493 | 74.49948 | 18.89757 | 52.6748 | 14.720378 | 41.35117 | 20.845457 | 59.24023
143 | 20.967678 | 57.92628 | 26.840873 | 72.84011 | 29.191686 | 78.23806 | 19.701371 | 52.96284 | 26.702485 | 74.17446 | 18.783256 | 52.35617 | 14.57271 | 40.93635 | 20.066684 | 57.02705
144 | 20.806605 | 57.48129 | 26.745505 | 72.5813 | 29.174231 | 78.19128 | 19.465768 | 52.32947 | 26.427919 | 73.41176 | 18.600601 | 51.84704 | 14.462374 | 40.6264 | 20.036463 | 56.94117
145 | 20.440224 | 56.46911 | 26.636763 | 72.2862 | 29.081269 | 77.94213 | 19.213187 | 51.65046 | 26.11524 | 72.5432 | 17.97783 | 50.11113 | 14.291713 | 40.147 | 19.920135 | 56.61058
146 | 20.120241 | 55.58511 | 26.540233 | 72.02424 | 28.98549 | 77.68543 | 19.086079 | 51.30876 | 25.9859 | 72.18392 | 17.854744 | 49.76804 | 13.920999 | 39.10562 | 19.567168 | 55.60749
147 | 19.987187 | 55.21753 | 26.445298 | 71.76661 | 28.802475 | 77.19492 | 18.817862 | 50.58772 | 25.722455 | 71.45212 | 17.778786 | 49.55632 | 13.526841 | 37.99839 | 19.236093 | 54.66661
148 | 19.881582 | 54.92578 | 26.336434 | 71.47117 | 28.765803 | 77.09663 | 18.349 | 49.32728 | 25.58414 | 71.0679 | 17.672561 | 49.26023 | 13.197222 | 37.07245 | 18.865445 | 53.61328
149 | 19.696684 | 54.41497 | 26.239769 | 71.20885 | 28.768448 | 77.10372 | 17.866807 | 48.03101 | 25.333405 | 70.37141 | 16.834973 | 46.92555 | 12.992954 | 36.49864 | 18.54736 | 52.70932
150 | 19.341414 | 53.43349 | 26.133577 | 70.92066 | 28.689838 | 76.89304 | 17.769021 | 47.76814 | 25.27137 | 70.19909 | 16.739735 | 46.66009 | 12.545985 | 35.24306 | 18.484131 | 52.52963
151 | 19.028424 | 52.56881 | 26.035101 | 70.65342 | 28.671607 | 76.84418 | 17.683604 | 47.53851 | 25.146765 | 69.85296 | 16.516763 | 46.03858 | 12.286496 | 34.51412 | 18.322268 | 52.06963
152 | 18.879217 | 52.1566 | 25.945044 | 70.40903 | 28.505912 | 76.40009 | 17.420965 | 46.83246 | 24.765064 | 68.79267 | 16.376363 | 45.64723 | 12.158459 | 34.15445 | 17.723923 | 50.36921
153 | 18.696207 | 51.65101 | 25.928652 | 70.36454 | 28.467764 | 76.29785 | 16.745589 | 45.01686 | 24.511368 | 68.08795 | 16.189141 | 45.12537 | 11.729776 | 32.95023 | 17.577535 | 49.95319
154 | 18.654928 | 51.53697 | 25.840943 | 70.12652 | 28.469058 | 76.30131 | 16.568297 | 44.54025 | 24.381786 | 67.72799 | 15.825948 | 44.11301 | 11.392686 | 32.00331 | 17.414397 | 49.48958
155 | 18.504402 | 51.12112 | 25.744873 | 69.86581 | 28.379253 | 76.06062 | 16.39924 | 44.08578 | 23.966162 | 66.57347 | 15.102927 | 42.09767 | 11.263452 | 31.64028 | 16.905941 | 48.04461
156 | 18.30226 | 50.56267 | 25.635426 | 69.56879 | 28.208046 | 75.60176 | 15.882551 | 42.69677 | 23.78391 | 66.06721 | 14.965283 | 41.714 | 11.079074 | 31.12234 | 16.309922 | 46.35079
157 | 18.097519 | 49.99705 | 25.536784 | 69.3011 | 28.081011 | 75.26129 | 15.76281 | 42.37488 | 23.679642 | 65.77757 | 14.793167 | 41.23425 | 10.965992 | 30.80468 | 16.019756 | 45.52618
158 | 18.053494 | 49.87542 | 25.277143 | 68.59649 | 28.062703 | 75.21222 | 15.598793 | 41.93395 | 23.419267 | 65.0543 | 14.179842 | 39.52468 | 10.857286 | 30.49931 | 15.741221 | 44.73462
159 | 17.973618 | 49.65475 | 25.216042 | 68.43068 | 27.984354 | 75.00224 | 15.392941 | 41.38056 | 22.72356 | 63.12175 | 13.972376 | 38.94639 | 10.349431 | 29.07269 | 15.516062 | 44.09474
160 | 17.564811 | 48.52536 | 25.14251 | 68.23113 | 27.877211 | 74.71508 | 15.027752 | 40.39883 | 22.721111 | 63.11495 | 13.865823 | 38.64939 | 9.668451 | 27.15975 | 14.991506 | 42.60402
161 | 17.375032 | 48.00107 | 25.125542 | 68.18508 | 27.780941 | 74.45706 | 14.79433 | 39.77133 | 22.600842 | 62.78087 | 13.769954 | 38.38216 | 9.631933 | 27.05716 | 14.464901 | 41.10747
162 | 17.350848 | 47.93426 | 25.03705 | 67.94494 | 27.762477 | 74.40757 | 14.505267 | 38.99425 | 22.252031 | 61.81194 | 13.506001 | 37.64642 | 9.484408 | 26.64275 | 14.35617 | 40.79847
163 | 17.203362 | 47.52681 | 24.854366 | 67.44917 | 27.683966 | 74.19715 | 14.367049 | 38.62268 | 22.10187 | 61.39482 | 13.0381 | 36.3422 | 9.357652 | 26.28668 | 14.212434 | 40.38999
164 | 17.003835 | 46.97558 | 24.576258 | 66.69445 | 27.503641 | 73.71385 | 14.187841 | 38.14092 | 22.062104 | 61.28435 | 12.861151 | 35.84898 | 9.259129 | 26.00991 | 13.455308 | 38.23833
165 | 16.799514 | 46.41112 | 24.602948 | 66.76688 | 27.466933 | 73.61547 | 13.998169 | 37.63102 | 21.667432 | 60.18803 | 12.600683 | 35.12295 | 8.909548 | 25.0279 | 13.348826 | 37.93572
166 | 16.597931 | 45.85422 | 24.624099 | 66.82428 | 27.466141 | 73.61335 | 13.870069 | 37.28666 | 21.160385 | 58.77955 | 11.817821 | 32.94081657 | 8.352761 | 23.46383 | 13.207203 | 37.53325
167 | 16.482906 | 45.53644 | 24.535322 | 66.58336 | 27.377549 | 73.37591 | 13.447691 | 36.15118 | 20.981993 | 58.28401 | 11.726453 | 32.68614 | 8.169583 | 22.94926 | 12.680639 | 36.03682
168 | 16.137502 | 44.58221 | 24.514669 | 66.52731 | 27.281974 | 73.11975 | 13.264123 | 35.6577 | 20.891808 | 58.03349 | 11.502884 | 32.06297 | 8.151079 | 22.89728 | 12.554727 | 35.67899
169 | 15.97406 | 44.13068 | 24.441107 | 66.32768 | 27.266292 | 73.07772 | 13.161168 | 35.38093 | 20.777383 | 57.71564 | 11.202712 | 31.22627 | 8.060264 | 22.64217 | 12.409195 | 35.26541
170 | 15.955849 | 44.08037 | 24.329561 | 66.02497 | 27.265674 | 73.07607 | 12.836345 | 34.50771 | 20.686399 | 57.46291 | 10.644923 | 29.6715 | 7.960061 | 22.36069 | 12.208535 | 34.69516
171 | 15.869242 | 43.84111 | 24.307555 | 65.96525 | 27.189942 | 72.87309 | 12.664416 | 34.04552 | 20.512263 | 56.97919 | 10.536314 | 29.36876 | 7.772942 | 21.83505 | 12.076793 | 34.32076
172 | 15.613044 | 43.13332 | 24.235098 | 65.76862 | 27.081792 | 72.58323 | 12.565872 | 33.78061 | 19.997725 | 55.5499 | 10.366942 | 28.89666 | 7.247165 | 20.35809 | 11.58463 | 32.92209
173 | 15.475299 | 42.75278 | 23.977957 | 65.0708 | 26.983755 | 72.32048 | 12.07505 | 32.46114 | 19.623906 | 54.5115 | 10.013154 | 27.91051 | 6.977559 | 19.60073 | 10.906461 | 30.99482
174 | 15.363911 | 42.44505 | 23.919958 | 64.9134 | 26.795426 | 71.81573 | 11.763588 | 31.62384 | 19.485618 | 54.12736 | 9.695054 | 27.02385 | 6.773225 | 19.02674 | 10.679694 | 30.35038
175 | 15.271816 | 42.19063 | 23.830345 | 64.67021 | 26.759212 | 71.71867 | 11.579926 | 31.13011 | 19.391195 | 53.86507 | 9.552279 | 26.62588 | 6.659389 | 18.70696 | 10.575553 | 30.05442
176 | 15.092754 | 41.69594 | 23.808641 | 64.61131 | 26.682221 | 71.51232 | 11.46859 | 30.8308 | 19.049409 | 52.91566 | 9.455818 | 26.357 | 6.641605 | 18.657 | 10.407919 | 29.57803
177 | 14.972641 | 41.36411 | 23.734399 | 64.40983 | 26.667641 | 71.47325 | 11.359067 | 30.53637 | 18.564815 | 51.56955 | 9.272207 | 25.84521 | 6.473382 | 18.18444 | 10.278412 | 29.20998
178 | 14.790852 | 40.86189 | 23.642782 | 64.16121 | 26.576272 | 71.22837 | 11.175237 | 30.04219 | 18.51638 | 51.435 | 9.070802 | 25.28382 | 5.949792 | 16.71362 | 9.627672 | 27.36066
179 | 14.674135 | 40.53945 | 23.624974 | 64.11288 | 26.478858 | 70.96728 | 10.733899 | 28.85575 | 18.402401 | 51.11839 | 8.380335 | 23.35922 | 5.678771 | 15.95229 | 9.222734 | 26.20988
180 | 14.401971 | 39.78755 | 23.537398 | 63.87522 | 26.296719 | 70.47912 | 10.591547 | 28.47306 | 18.281123 | 50.7815 | 8.324248 | 23.20288 | 5.640215 | 15.84399 | 9.085643 | 25.82028
181 | 14.340101 | 39.61663 | 23.440836 | 63.61317 | 26.259355 | 70.37898 | 10.550195 | 28.3619 | 18.024024 | 50.06733 | 8.178275 | 22.796 | 5.544652 | 15.57554 | 8.975571 | 25.50747
182 | 14.267139 | 39.41506 | 23.335572 | 63.32751 | 26.185219 | 70.18029 | 10.468374 | 28.14194 | 17.723727 | 49.23316 | 7.728821 | 21.5432 | 5.524487 | 15.51889 | 8.398669 | 23.86799
183 | 14.177127 | 39.16639 | 23.164093 | 62.86215 | 26.166684 | 70.13061 | 10.208495 | 27.44331 | 17.270364 | 47.97381 | 7.639684 | 21.29474 | 5.371744 | 15.08982 | 8.015645 | 22.77948
184 | 13.925512 | 38.47127 | 23.036188 | 62.51505 | 26.077564 | 69.89175 | 10.145882 | 27.27499 | 17.164779 | 47.68051 | 7.544858 | 21.03042 | 5.004363 | 14.05781 | 7.717299 | 21.93162
185 | 13.862654 | 38.29761 | 23.010797 | 62.44614 | 26.05893 | 69.84181 | 10.058957 | 27.04131 | 17.090552 | 47.47432 | 7.449478 | 20.76456 | 4.930594 | 13.85058 | 7.418996 | 21.08387
186 | 13.7724 | 38.04827 | 22.9378 | 62.24804 | 25.983764 | 69.64036 | 9.960477 | 26.77657 | 16.908367 | 46.96825 | 7.263135 | 20.24515 | 4.76269 | 13.37892 | 7.03824 | 20.00181
187 | 13.673945 | 37.77628 | 22.754124 | 61.74959 | 25.966162 | 69.59318 | 9.856558 | 26.49721 | 16.629954 | 46.19487 | 6.987044 | 19.47558 | 4.725636 | 13.27483 | 6.714247 | 19.08106
188 | 13.653434 | 37.71961 | 22.711288 | 61.63334 | 25.874488 | 69.34748 | 9.758343 | 26.23318 | 16.175065 | 44.93127 | 6.857338 | 19.11404 | 4.650911 | 13.06492 | 6.417926 | 18.23896
189 | 13.530215 | 37.3792 | 22.637898 | 61.43418 | 25.778725 | 69.09082 | 9.503537 | 25.54819 | 15.90738 | 44.18769 | 6.749053 | 18.81221 | 4.63575 | 13.02233 | 6.353643 | 18.05627
190 | 13.22612 | 36.53909 | 22.619706 | 61.38481 | 25.680725 | 68.82817 | 9.517727 | 25.58633 | 15.802283 | 43.89575 | 6.726439 | 18.74917 | 4.467696 | 12.55025 | 6.192535 | 17.59842
191 | 13.224816 | 36.53549 | 22.61785 | 61.37977 | 25.665981 | 68.78865 | 9.463309 | 25.44004 | 15.687411 | 43.57666 | 6.481501 | 18.06644 | 4.426303 | 12.43397 | 5.843193 | 16.60564
192 | 13.170861 | 36.38643 | 22.459183 | 60.94918 | 25.572744 | 68.53876 | 9.208223 | 24.7543 | 15.262604 | 42.39663 | 6.259061 | 17.44641 | 4.088008 | 11.48367 | 5.274921 | 14.99068
193 | 13.062216 | 36.08628 | 22.328782 | 60.5953 | 25.55239 | 68.48421 | 9.145396 | 24.5854 | 15.082429 | 41.89614 | 6.2232 | 17.34645 | 4.018272 | 11.28777 | 5.071138 | 14.41155
194 | 12.967025 | 35.82331 | 22.233978 | 60.33803 | 25.476736 | 68.28145 | 9.145713 | 24.58625 | 14.975312 | 41.59859 | 6.147339 | 17.135 | 3.9425 | 11.07492 | 4.818159 | 13.69262
195 | 12.946677 | 35.76709 | 22.21731 | 60.29279 | 25.384355 | 68.03385 | 9.060013 | 24.35587 | 14.557306 | 40.43744 | 6.13084 | 17.08901 | 3.924343 | 11.02391 | 4.594723 | 13.05764
196 | 12.87598 | 35.57178 | 22.143758 | 60.09319 | 25.274656 | 67.73984 | 9.033256 | 24.28394 | 14.302149 | 39.72867 | 6.131319 | 17.09035 | 3.92467 | 11.02483 | 4.152444 | 11.80074
197 | 12.77065 | 35.28079 | 22.036437 | 59.80195 | 25.253873 | 67.68414 | 9.033211 | 24.28382 | 14.172052 | 39.36728 | 6.054925 | 16.87741 | 3.924377 | 11.02401 | 3.885521 | 11.04217
198 | 12.711847 | 35.11834 | 21.848113 | 59.29088 | 25.178709 | 67.48269 | 8.959404 | 24.0854 | 13.990358 | 38.86257 | 5.947836 | 16.57891 | 3.849521 | 10.81373 | 3.770135 | 10.71426
199 | 12.574221 | 34.73813 | 21.806098 | 59.17686 | 25.16466 | 67.44504 | 8.939626 | 24.03223 | 13.783306 | 38.28742 | 5.852094 | 16.31204 | 3.741897 | 10.5114 | 3.356839 | 9.539724
200 | 12.46547 | 34.43769 | 21.729999 | 58.97034 | 25.072406 | 67.19778 | 8.852958 | 23.79925 | 13.509658 | 37.52728 | 5.835385 | 16.26546 | 3.719408 | 10.44823 | 3.088247 | 8.776418
201 | 12.445748 | 34.3832 | 21.636372 | 58.71626 | 25.051872 | 67.14275 | 8.828972 | 23.73477 | 13.301185 | 36.94818 | 5.744095 | 16.011 | 3.720884 | 10.45237 | 2.882163 | 8.190753
202 | 12.211449 | 33.73592 | 21.528879 | 58.42455 | 24.974435 | 66.9352 | 8.830577 | 23.73908 | 13.171914 | 36.58909 | 5.721902 | 15.94914 | 3.64556 | 10.24078 | 2.443622 | 6.944473
203 | 12.059898 | 33.31723 | 21.432508 | 58.16302 | 24.959907 | 66.89627 | 8.754601 | 23.53484 | 13.074278 | 36.31787 | 5.648839 | 15.74549 | 3.627059 | 10.18881 | 2.103965 | 5.97921
204 | 12.030946 | 33.23725 | 21.411913 | 58.10713 | 24.884129 | 66.69317 | 8.662739 | 23.28788 | 12.578435 | 34.94051 | 5.633698 | 15.70329 | 3.629511 | 10.1957 | 1.962098 | 5.576041
205 | 11.962433 | 33.04797 | 21.340468 | 57.91324 | 24.698391 | 66.19537 | 8.646232 | 23.24351 | 12.442396 | 34.56262 | 5.559112 | 15.49539 | 3.542767 | 9.952023 | 1.781231 | 5.06204
206 | 11.943976 | 32.99698 | 21.160788 | 57.42563 | 24.665316 | 66.10672 | 8.646622 | 23.24456 | 12.370341 | 34.36247 | 5.449967 | 15.19116 | 3.445419 | 9.678562 | 1.577545 | 4.483189
207 | 11.714578 | 32.36324 | 21.032036 | 57.07623 | 24.572885 | 65.85899 | 8.558834 | 23.00856 | 12.026152 | 33.40638 | 5.429518 | 15.13416 | 3.431394 | 9.639164 | 1.53247 | 4.355091
208 | 11.484962 | 31.72889 | 21.010144 | 57.01682 | 24.552193 | 65.80353 | 8.535159 | 22.94491 | 11.634051 | 32.31719 | 5.42676 | 15.12647 | 3.504933 | 9.845743 | 1.071628 | 3.045435
209 | 11.442748 | 31.61227 | 21.011076 | 57.01935 | 24.477244 | 65.60266 | 8.621737 | 23.17766 | 11.460604 | 31.83539 | 5.428166 | 15.13039 | 3.442069 | 9.669151 | 0.854595 | 2.428654
210 | 11.43975 | 31.60398 | 20.937237 | 56.81896 | 24.382929 | 65.34988 | 8.556956 | 23.00351 | 11.365788 | 31.57201 | 5.428155 | 15.13036 | 3.428386 | 9.630714 | 0.756094 | 2.148726
211 | 11.366624 | 31.40196 | 20.842436 | 56.5617 | 24.358355 | 65.28402 | 8.533316 | 22.93996 | 11.27517 | 31.32029 | 5.430262 | 15.13623 | 3.427977 | 9.629565 | 0.500621 | 1.422703
212 | 11.348562 | 31.35206 | 20.824035 | 56.51176 | 24.268987 | 65.0445 | 8.531634 | 22.93544 | 11.170556 | 31.02969 | 5.352409 | 14.91922 | 3.428621 | 9.631375 | 0.187615 | 0.5331788
213 | 11.265 | 31.12121 | 20.660214 | 56.06719 | 24.17743 | 64.79911 | 8.532315 | 22.93727 | 10.84056 | 30.11303 | 5.334381 | 14.86897 | 3.428145 | 9.630037 | 0.20733 | 0.5892064
214 | 11.075071 | 30.59651 | 20.61849 | 55.95396 | 24.100613 | 64.59323 | 8.533462 | 22.94035 | 10.429045 | 28.96992 | 5.333955 | 14.86779 | 3.428897 | 9.63215 | 0.067778 | 0.1926167
215 | 11.033167 | 30.48074 | 20.526482 | 55.70427 | 24.056652 | 64.47541 | 8.534333 | 22.94269 | 10.269453 | 28.5266 | 5.335688 | 14.87262 | 3.429534 | 9.633939 | 0.022376 | 0.06358984
216 | 11.029237 | 30.46988 | 20.193991 | 54.80196 | 24.052139 | 64.46331 | 8.460804 | 22.74503 | 10.162378 | 28.22916 | 5.337639 | 14.87805 | 3.427615 | 9.628549 | 0.022825 | 0.06486584
217 | 11.030604 | 30.47366 | 20.187616 | 54.78466 | 23.975739 | 64.25855 | 8.515546 | 22.89219 | 10.066869 | 27.96386 | 5.337085 | 14.87651 | 3.427852 | 9.629214
218 | 10.959011 | 30.27587 | 20.132715 | 54.63567 | 23.882462 | 64.00855 | 8.535631 | 22.94618 | 9.81458 | 27.26305 | 5.242823 | 14.61377 | 3.42778 | 9.629012
219 | 10.938903 | 30.22032 | 20.115665 | 54.5894 | 23.778787 | 63.73069 | 8.533928 | 22.9416 | 9.590777 | 26.64137 | 5.222657 | 14.55756 | 3.427731 | 9.628874
220 | 10.867244 | 30.02235 | 20.02746 | 54.35003 | 23.745862 | 63.64245 | 8.534709 | 22.9437 | 9.47138 | 26.3097 | 5.142263 | 14.33347 | 3.42684 | 9.626371
221 | 10.847058 | 29.96659 | 20.005923 | 54.29159 | 23.756097 | 63.66988 | 8.534188 | 22.9423 | 9.363489 | 26.01 | 5.126922 | 14.29071 | 3.425082 | 9.621433
222 | 10.761052 | 29.72898 | 19.931309 | 54.0891 | 23.678508 | 63.46193 | 8.533109 | 22.9394 | 8.875341 | 24.65402 | 5.128788 | 14.29591 | 3.500296 | 9.832717
223 | 10.737704 | 29.66448 | 19.840346 | 53.84225 | 23.663846 | 63.42263 | 8.533517 | 22.9405 | 8.74596 | 24.29462 | 5.129936 | 14.29911 | 3.517404 | 9.880776
224 | 10.664476 | 29.46218 | 19.821066 | 53.78993 | 23.57294 | 63.17899 | 8.535832 | 22.94672 | 8.743604 | 24.28808 | 5.129911 | 14.29904 | 3.517321 | 9.880543
225 | 10.640158 | 29.39499 | 19.732314 | 53.54907 | 23.555123 | 63.13124 | 8.461355 | 22.74651 | 8.659793 | 24.05527 | 5.128971 | 14.29642 | 3.442218 | 9.66957
226 | 10.558828 | 29.17031 | 19.636872 | 53.29006 | 23.469645 | 62.90214 | 8.44262 | 22.69614 | 8.564096 | 23.78944 | 5.127883 | 14.29338 | 3.426995 | 9.626807
227 | 10.535938 | 29.10707 | 19.527767 | 52.99398 | 23.46074 | 62.87828 | 8.442147 | 22.69487 | 8.30509 | 23.06997 | 5.127688 | 14.29284 | 3.424727 | 9.620436
228 | 10.461221 | 28.90066 | 19.504578 | 52.93105 | 23.384336 | 62.6735 | 8.444138 | 22.70022 | 8.155613 | 22.65475 | 5.128353 | 14.29469 | 3.426877 | 9.626475
229 | 10.442868 | 28.84995 | 19.429546 | 52.72743 | 23.366495 | 62.62569 | 8.441913 | 22.69424 | 8.058014 | 22.38364 | 5.161721 | 14.3877 | 3.424767 | 9.620548
230 | 10.370994 | 28.65139 | 19.411217 | 52.67769 | 23.36796 | 62.62961 | 8.440948 | 22.69165 | 8.037573 | 22.32686 | 5.136883 | 14.31847 | 3.423533 | 9.617082
231 | 10.345617 | 28.58128 | 19.252309 | 52.24645 | 23.273606 | 62.37673 | 8.441963 | 22.69438 | 7.967141 | 22.13121 | 5.129977 | 14.29922 | 3.424283 | 9.619189
232 | 10.258841 | 28.34155 | 19.207595 | 52.1251 | 23.254016 | 62.32423 | 8.440959 | 22.69168 | 7.858656 | 21.82986 | 5.130576 | 14.30089 | 3.424251 | 9.619099
233 | 10.164541 | 28.08103 | 19.131875 | 51.91962 | 23.256069 | 62.32973 | 8.441691 | 22.69365 | 7.762085 | 21.5616 | 5.130453 | 14.30055 | 3.350507 | 9.411944
234 | 10.146326 | 28.03071 | 19.025484 | 51.6309 | 23.182177 | 62.13169 | 8.440259 | 22.6898 | 7.654645 | 21.26316 | 5.132405 | 14.30599 | 3.408855 | 9.57585
235 | 10.144695 | 28.02621 | 18.930589 | 51.37337 | 23.138878 | 62.01564 | 8.441525 | 22.6932 | 7.561293 | 21.00384 | 5.128615 | 14.29542 | 3.425816 | 9.623495
236 | 10.068952 | 27.81695 | 18.911664 | 51.32201 | 23.064176 | 61.81543 | 8.439401 | 22.68749 | 7.304117 | 20.28946 | 5.052934 | 14.08447 | 3.426996 | 9.62681
237 | 9.9589 | 27.51292 | 18.83933 | 51.12571 | 23.049111 | 61.77505 | 8.439365 | 22.68739 | 7.242895 | 20.11939 | 5.035537 | 14.03598 | 3.427188 | 9.627349
238 | 9.936093 | 27.44991 | 18.818325 | 51.06871 | 22.972435 | 61.56955 | 8.440177 | 22.68957 | 7.151705 | 19.86608 | 5.080871 | 14.16234 | 3.426742 | 9.626096
239 | 9.937061 | 27.45259 | 18.820029 | 51.07334 | 22.880935 | 61.32431 | 8.439921 | 22.68889 | 7.127626 | 19.7992 | 5.04506 | 14.06252 | 3.386359 | 9.512656
240 | 9.861177 | 27.24295 | 18.495528 | 50.19271 | 22.864567 | 61.28044 | 8.351804 | 22.452 | 7.055367 | 19.59848 | 5.034838 | 14.03403 | 3.417096 | 9.599
241 | 9.844293 | 27.1963 | 18.412854 | 49.96835 | 22.773598 | 61.03663 | 8.417843 | 22.62953 | 6.964015 | 19.34472 | 5.108813 | 14.24023 | 3.4265 | 9.625416
242 | 9.75769 | 26.95705 | 18.411085 | 49.96355 | 22.754039 | 60.98421 | 8.353531 | 22.45665 | 6.942656 | 19.28539 | 5.05059 | 14.07794 | 3.427762 | 9.628961
243 | 9.734895 | 26.89407 | 18.412524 | 49.96746 | 22.678391 | 60.78146 | 8.32825 | 22.38868 | 6.855681 | 19.04379 | 5.033752 | 14.031 | 3.425542 | 9.622725
244 | 9.73294 | 26.88867 | 18.412377 | 49.96706 | 22.655758 | 60.7208 | 8.330103 | 22.39367 | 6.758665 | 18.77429 | 5.111596 | 14.24799 | 3.425464 | 9.622506
245 | 9.734051 | 26.89174 | 18.338165 | 49.76567 | 22.570312 | 60.4918 | 8.32878 | 22.39011 | 6.81251 | 18.92386 | 5.126738 | 14.29019 | 3.425334 | 9.622141
246 | 9.661016 | 26.68997 | 18.230642 | 49.47387 | 22.550053 | 60.4375 | 8.329353 | 22.39165 | 6.760015 | 18.77804 | 5.128749 | 14.2958 | 3.351164 | 9.413789
247 | 9.715551 | 26.84063 | 18.206669 | 49.40881 | 22.467153 | 60.21532 | 8.418059 | 22.63012 | 6.651125 | 18.47557 | 5.129758 | 14.29861 | 3.335109 | 9.368689
248 | 9.66176 | 26.69203 | 18.203482 | 49.40017 | 22.457637 | 60.18981 | 8.355323 | 22.46146 | 6.624202 | 18.40078 | 5.129861 | 14.2989 | 3.335651 | 9.370212
249 | 9.640616 | 26.63361 | 18.132279 | 49.20694 | 22.384115 | 59.99276 | 8.333701 | 22.40334 | 6.627597 | 18.41021 | 5.129416 | 14.29766 | 3.412721 | 9.58671
250 | 9.641461 | 26.63595 | 18.025853 | 48.91812 | 22.36805 | 59.9497 | 8.4199 | 22.63506 | 6.555438 | 18.20977 | 5.12491 | 14.2851 | 3.42685 | 9.6264
251 | 9.642802 | 26.63965 | 18.001613 | 48.85234 | 22.276512 | 59.70437 | 8.35561 | 22.46224 | 6.535452 | 18.15425 | 5.053 | 14.08466 | 3.413379 | 9.588558
252 | 9.569112 | 26.43607 | 17.927229 | 48.65048 | 22.254289 | 59.64481 | 8.332412 | 22.39987 | 6.536318 | 18.15666 | 5.036 | 14.03727 | 3.349126 | 9.408064
253 | 9.548849 | 26.38009 | 17.907333 | 48.59648 | 22.231666 | 59.58417 | 8.331066 | 22.39625 | 6.465154 | 17.95898 | 5.035033 | 14.03458 | 3.334902 | 9.368107
254 | 9.548321 | 26.37864 | 17.82994 | 48.38646 | 22.173314 | 59.42778 | 8.331371 | 22.39707 | 6.443101 | 17.89772 | 5.033782 | 14.03109 | 3.334662 | 9.367433
255 | 9.548578 | 26.37935 | 17.727016 | 48.10714 | 22.160634 | 59.3938 | 8.331755 | 22.39811 | 6.44511 | 17.9033 | 5.036387 | 14.03835 | 3.412985 | 9.587451
256 | 9.548049 | 26.37788 | 17.70345 | 48.04319 | 22.160528 | 59.39351 | 8.332456 | 22.39999 | 6.44354 | 17.89894 | 5.032888 | 14.0286 | 3.429107 | 9.63274
257 | 9.548724 | 26.37975 | 17.634379 | 47.85575 | 22.069774 | 59.15028 | 8.332199 | 22.3993 | 6.442459 | 17.89593 | 5.034574 | 14.0333 | 3.349637 | 9.4095
258 | 9.548115 | 26.37807 | 17.615599 | 47.80478 | 22.04929 | 59.09538 | 8.330152 | 22.3938 | 6.356261 | 17.65649 | 5.035162 | 14.03493 | 3.335178 | 9.368883
259 | 9.54916 | 26.38095 | 17.541026 | 47.60241 | 21.964509 | 58.86815 | 8.333718 | 22.40338 | 6.333462 | 17.59316 | 5.034936 | 14.0343 | 3.335301 | 9.369228
260 | 9.462886 | 26.14261 | 17.521317 | 47.54892 | 21.952817 | 58.83682 | 8.330729 | 22.39535 | 6.333596 | 17.59353 | 5.034218 | 14.0323 | 3.335881 | 9.370858
261 | 9.524698 | 26.31337 | 17.433 | 47.30925 | 21.954136 | 58.84035 | 8.330284 | 22.39415 | 6.334607 | 17.59634 | 5.034072 | 14.0319 | 3.334019 | 9.365627
262 | 9.460771 | 26.13677 | 17.334315 | 47.04144 | 21.956312 | 58.84619 | 8.25787 | 22.19948 | 6.334681 | 17.59655 | 5.033192 | 14.02944 | 3.335808 | 9.370653
263 | 9.438621 | 26.07557 | 17.307476 | 46.96861 | 21.879559 | 58.64048 | 8.310753 | 22.34165 | 6.332287 | 17.5899 | 5.036325 | 14.03818
264 | 9.43888 | 26.07629 | 17.22691 | 46.74997 | 21.862299 | 58.59422 | 8.258909 | 22.20228 | 6.333118 | 17.5922 | 5.036403 | 14.03839
265 | 9.43882 | 26.07612 | 17.205802 | 46.69269 | 21.860314 | 58.5889 | 8.241333 | 22.15503 | 6.333111 | 17.59219 | 5.035134 | 14.03486
266 | 9.438393 | 26.07494 | 17.206555 | 46.69473 | 21.769609 | 58.34579 | 8.24087 | 22.15378 | 6.262569 | 17.39623 | 4.944311 | 13.7817
267 | 9.437003 | 26.0711 | 17.204157 | 46.68822 | 21.749462 | 58.2918 |  |  | 6.242213 | 17.33969 | 5.015773 | 13.98089
268 | 9.439216 | 26.07722 | 17.129905 | 46.48672 | 21.743473 | 58.27574 |  |  | 6.242309 | 17.33995 | 5.032364 | 14.02714
269 | 9.366826 | 25.87723 | 17.067469 | 46.31728 | 21.676437 | 58.09608 |  |  | 6.243866 | 17.34428 | 5.033621 | 14.03064
270 | 9.347123 | 25.8228 | 17.025007 | 46.20205 | 21.660349 | 58.05296 |  |  | 6.243416 | 17.34303 | 4.944097 | 13.7811
271 | 9.344997 | 25.81692 | 16.928366 | 45.93979 | 21.583723 | 57.84759 |  |  | 6.242118 | 17.33942 | 5.01577 | 13.98088
272 | 9.34548 | 25.81826 | 16.99369 | 46.11706 | 21.565729 | 57.79936 |  |  | 6.242882 | 17.34155 | 5.03669 | 14.03919
273 | 9.34662 | 25.82141 | 16.926874 | 45.93574 | 21.566385 | 57.80112 |  |  | 6.155366 | 17.09844 | 4.944362 | 13.78184
274 | 9.344071 | 25.81436 | 16.74254 | 45.4355 | 21.471547 | 57.54694 |  |  | 6.132087 | 17.03378 | 5.011301 | 13.96843
275 | 9.258838 | 25.5789 | 16.695987 | 45.30916 | 21.456886 | 57.50765 |  |  | 6.220661 | 17.27982 | 5.034965 | 14.03439
276 | 9.235096 | 25.51331 | 16.69874 | 45.31663 | 21.458081 | 57.51085 |  |  | 6.153431 | 17.09307 | 5.035707 | 14.03645
277 | 9.236086 | 25.51604 | 16.697858 | 45.31424 | 21.380197 | 57.30211 |  |  | 6.218062 | 17.2726 | 5.035038 | 14.03459
278 | 9.236225 | 25.51642 | 16.697561 | 45.31343 | 21.36294 | 57.25586 |  |  | 6.153097 | 17.09214 | 5.036649 | 14.03908
279 | 9.161396 | 25.3097 | 16.627383 | 45.12299 | 21.273264 | 57.01551 |  |  | 6.128077 | 17.02264 | 5.035731 | 14.03652
280 | 9.214002 | 25.45503 | 16.533869 | 44.86921 | 21.253044 | 56.96132 |  |  | 6.128981 | 17.02515 | 5.033888 | 14.03138
281 | 9.162083 | 25.3116 | 16.507514 | 44.79769 | 21.252949 | 56.96107 |  |  | 6.217475 | 17.27097 | 5.03686 | 14.03967
282 | 9.144363 | 25.26264 | 16.514549 | 44.81678 | 21.179591 | 56.76446 |  |  | 6.152588 | 17.09073 | 4.945783 | 13.7858
283 | 9.141377 | 25.25439 | 16.515153 | 44.81842 | 21.163158 | 56.72041 |  |  | 6.128713 | 17.02441 | 5.015321 | 13.97963
284 | 9.141255 | 25.25406 | 16.427461 | 44.58044 | 21.164205 | 56.72322 |  |  | 6.21704 | 17.26976 | 4.945137 | 13.784
285 | 9.139994 | 25.25057 | 16.403232 | 44.51469 | 21.16405 | 56.72281 |  |  | 6.242308 | 17.33995 | 4.924374 | 13.72613
286 | 9.141291 | 25.25416 | 16.40397 | 44.51669 | 21.085988 | 56.51359 |  |  | 6.155765 | 17.09955 | 4.993012 | 13.91745
287 | 9.141119 | 25.25368 | 16.326153 | 44.30552 | 21.068534 | 56.46681 |  |  | 6.218009 | 17.27245 | 4.942866 | 13.77767
288 | 9.142632 | 25.25786 | 16.312031 | 44.26719 | 21.067548 | 56.46417 |  |  | 6.152974 | 17.0918 | 4.926945 | 13.73329
289 | 9.142265 | 25.25685 | 16.224904 | 44.03075 | 20.97547 | 56.21738 |  |  | 6.217392 | 17.27074 | 5.015822 | 13.98103
290 | 9.142029 | 25.25619 | 16.203309 | 43.97215 | 20.955305 | 56.16334 |  |  | 6.244559 | 17.3462 | 5.037902 | 14.04257
291 | 9.141815 | 25.2556 | 16.203274 | 43.97205 | 20.953451 | 56.15837 |  |  | 6.241886 | 17.33878 | 5.040581 | 14.05004
292 |  |  | 16.128087 | 43.76801 | 20.876278 | 55.95153 |  |  | 6.240797 | 17.33575 | 5.038026 | 14.04292
293 |  |  | 16.102565 | 43.69875 | 20.862384 | 55.9143 |  |  | 6.2418 | 17.33854 | 5.036892 | 14.03976
294 |  |  | 16.106057 | 43.70823 | 20.861246 | 55.91125 |  |  | 6.24252 | 17.34054 | 5.03613 | 14.03763
295 |  |  | 16.033522 | 43.51138 | 20.862213 | 55.91384 |  |  | 6.152724 | 17.0911
296 |  |  | 16.013691 | 43.45756 | 20.861592 | 55.91217 |  |  | 6.128114 | 17.02274
297 |  |  | 16.01496 | 43.46101 | 20.766252 | 55.65665 |  |  | 6.216907 | 17.26939
298 |  |  | 15.923198 | 43.21199 | 20.747796 | 55.60718 |  |  | 6.241244 | 17.337
299 |  |  | 15.894147 | 43.13315 | 20.747762 | 55.60709 |  |  | 6.242073 | 17.3393
300 |  |  | 15.900058 | 43.14919 | 20.749272 | 55.61114 |  |  | 6.243 | 17.34187
301 |  |  | 15.901492 | 43.15308 | 20.673046 | 55.40684 |  |  | 6.240666 | 17.33539
302 |  |  | 15.826795 | 42.95037 | 20.656689 | 55.363 |  |  | 6.240352 | 17.33452
303 |  |  | 15.808071 | 42.89956 | 20.657444 | 55.36503 |  |  | 6.241948 | 17.33895
304 |  |  | 15.71953 | 42.65928 | 20.658078 | 55.36672 |  |  | 6.15326 | 17.09259
305 |  |  | 15.689588 | 42.57802 | 20.580608 | 55.15909 |  |  | 6.129161 | 17.02565
306 |  |  | 15.695089 | 42.59295 | 20.562823 | 55.11143 |  |  | 6.12986 | 17.02759
307 |  |  | 15.698754 | 42.6029 | 20.565974 | 55.11987 |  |  | 6.130033 | 17.02807
308 |  |  | 15.626375 | 42.40648 | 20.473569 | 54.87221 |  |  | 6.13067 | 17.02984
309 |  |  | 15.606126 | 42.35152 | 20.45507 | 54.82263 |  |  | 6.132115 | 17.03386
310 |  |  | 15.605634 | 42.35019 | 20.454813 | 54.82194 |  |  | 6.1297 | 17.02715
311 |  |  | 15.604726 | 42.34773 | 20.378537 | 54.61751
312 |  |  | 15.604064 | 42.34593 | 20.362958 | 54.57576
313 |  |  | 15.530383 | 42.14598 | 20.271626 | 54.33098
314 |  |  | 15.510585 | 42.09225 | 20.342064 | 54.51976
315 |  |  | 15.513595 | 42.10042 | 20.269922 | 54.32641
316 |  |  | 15.515031 | 42.10431 | 20.252409 | 54.27947
317 |  |  | 15.425589 | 41.86159 | 20.250991 | 54.27567
318 |  |  | 15.402247 | 41.79824 | 20.253528 | 54.28247
319 |  |  | 15.401657 | 41.79664 | 20.252347 | 54.27931
320 |  |  | 15.40085 | 41.79445 | 20.17478 | 54.07141
321 |  |  | 15.327991 | 41.59673 | 20.159451 | 54.03033
322 |  |  | 15.30819 | 41.54299 | 20.160175 | 54.03227
323 |  |  | 15.224359 | 41.31549 | 20.160269 | 54.03252
324 |  |  | 15.199817 | 41.24889 | 20.15915 | 54.02952
325 |  |  | 15.199739 | 41.24868 | 20.161847 | 54.03675
326 |  |  | 15.199 | 41.24668 | 20.084698 | 53.82998
327 |  |  | 15.198338 | 41.24488 | 20.144301 | 53.98973
328 |  |  | 15.125271 | 41.04659 | 20.160624 | 54.03347
329 |  |  | 15.105152 | 40.99199 | 20.083316 | 53.82628
330 |  |  | 15.106804 | 40.99648 | 20.069772 | 53.78998
331 |  |  | 15.107096 | 40.99727 | 20.070185 | 53.79108
332 |  |  | 15.032291 | 40.79427 | 20.067054 | 53.78269
333 |  |  | 15.014577 | 40.74619 | 19.974256 | 53.53398
334 |  |  | 15.014612 | 40.74629 | 19.955533 | 53.4838
335 |  |  | 15.013209 | 40.74248 | 19.957694 | 53.48959
336 |  |  | 15.01287 | 40.74156 | 19.955872 | 53.48471
337 |  |  | 15.01351 | 40.7433 | 19.878765 | 53.27805
338 |  |  | 14.924037 | 40.50049 | 19.864467 | 53.23973
339 |  |  | 14.899659 | 40.43433 | 19.863438 | 53.23697
340 |  |  | 14.899432 | 40.43372 | 19.770595 | 52.98814
341 |  |  | 14.900929 | 40.43778 | 19.752031 | 52.93838
342 |  |  | 14.902835 | 40.44295 | 19.751724 | 52.93756
343 |  |  | 14.825809 | 40.23392 | 19.752081 | 52.93852
344 |  |  | 14.803224 | 40.17263 | 19.751273 | 52.93635
345 |  |  | 14.880758 | 40.38304 | 19.673711 | 52.72847
346 |  |  | 14.824905 | 40.23147 | 19.658205 | 52.68692
347 |  |  | 14.718048 | 39.94148 | 19.658295 | 52.68716
348 |  |  | 14.781649 | 40.11408 | 19.656946 | 52.68354
349 |  |  | 14.715866 | 39.93556 | 19.656218 | 52.68159
350 |  |  | 14.692425 | 39.87195 | 19.580343 | 52.47823
351 |  |  | 14.693007 | 39.87352 | 19.563212 | 52.43232
352 |  |  | 14.69254 | 39.87226 | 19.563912 | 52.4342
353 |  |  | 14.618274 | 39.67072 | 19.563689 | 52.4336
354 |  |  | 14.671955 | 39.81639 | 19.563371 | 52.43275
355 |  |  | 14.620413 | 39.67652 | 19.564889 | 52.43682
356 |  |  | 14.599584 | 39.62 | 19.564104 | 52.43471
357 |  |  | 14.601786 | 39.62597 | 19.472639 | 52.18957
358 |  |  | 14.527957 | 39.42562 | 19.543355 | 52.3791
359 |  |  | 14.508199 | 39.372 | 19.56277 | 52.43114
360 |  |  | 14.579711 | 39.56606 | 19.56328 | 52.4325
361 |  |  | 14.525647 | 39.41935 | 19.563099 | 52.43202
362 |  |  | 14.504757 | 39.36266 | 19.561922 | 52.42886
363 |  |  | 14.504729 | 39.36258 | 19.470513 | 52.18387
364 |  |  | 14.418268 | 39.12794 | 19.453787 | 52.13905
365 |  |  | 14.396698 | 39.06941 | 19.454919 | 52.14208
366 |  |  | 14.395396 | 39.06588 | 19.453251 | 52.13761
367 |  |  | 14.396436 | 39.0687 | 19.451097 | 52.13184
368 |  |  | 14.39555 | 39.06629 | 19.371517 | 51.91855
369 |  |  | 14.395419 | 39.06594 | 19.356655 | 51.87872
370 |  |  | 14.394624 | 39.06378 | 19.359781 | 51.8871
371 |  |  | 14.324265 | 38.87284 | 19.36014 | 51.88806
372 |  |  | 14.30244 | 38.81361 | 19.358967 | 51.88491
373 |  |  | 14.302914 | 38.8149 | 19.360979 | 51.89031
374 |  |  | 14.304278 | 38.8186 | 19.268556 | 51.6426
375 |  |  | 14.304775 | 38.81995 | 19.250651 | 51.59461
376 |  |  | 14.215396 | 38.5774 | 19.249158 | 51.59061
377 |  |  | 14.191883 | 38.51359 | 19.248845 | 51.58977
378 |  |  | 14.189816 | 38.50798 | 19.17388 | 51.38885
379 |  |  | 14.191364 | 38.51218 | 19.156246 | 51.34159
380 |  |  | 14.19108 | 38.51141 | 19.155323 | 51.33912
381 |  |  | 14.188706 | 38.50496 | 19.15658 | 51.34249
382 |  |  | 14.116512 | 38.30905 | 19.155049 | 51.33838
383 |  |  | 14.097126 | 38.25644 | 19.154917 | 51.33803
384 |  |  | 14.098238 | 38.25945 | 19.078099 | 51.13215
385 |  |  | 14.099011 | 38.26155 | 19.06383 | 51.0939
386 |  |  | 14.098483 | 38.26012 | 19.065874 | 51.09938
387 |  |  | 14.027869 | 38.06849 | 19.063977 | 51.0943
388 |  |  | 14.006943 | 38.0117 | 19.065347 | 51.09797
389 |  |  | 14.07908 | 38.20746 | 19.065466 | 51.09829
390 |  |  | 14.029263 | 38.07227 | 19.06565 | 51.09878
391 |  |  | 14.005981 | 38.00909 | 19.065465 | 51.09828
392 |  |  | 13.918684 | 37.77219 | 19.065195 | 51.09756
393 |  |  | 13.895804 | 37.71009 | 19.064699 | 51.09623
394 |  |  |  |  | 19.06506 | 51.0972
395 |  |  |  |  | 19.056488 | 51.07423
396 |  |  |  |  | 19.064129 | 51.0947
397 |  |  |  |  | 18.971103 | 50.84538
398 |  |  |  |  | 18.954949 | 50.80209
399 |  |  |  |  | 18.954577 | 50.80109
400 |  |  |  |  | 18.954895 | 50.80194
401 |  |  |  |  | 18.953389 | 50.7979
402 |  |  |  |  | 18.879178 | 50.59901
403 |  |  |  |  | 18.941577 | 50.76625
404 |  |  |  |  | 18.87867 | 50.59765
405 |  |  |  |  | 18.862261 | 50.55367
406 |  |  |  |  | 18.770124 | 50.30673
407 |  |  |  |  | 18.844941 | 50.50725
408 |  |  |  |  | 18.770074 | 50.30659
409 |  |  |  |  | 18.751885 | 50.25784
410 |  |  |  |  | 18.745106 | 50.23967
411 |  |  |  |  | 18.750257 | 50.25348
412 |  |  |  |  | 18.750112 | 50.25309
413 |  |  |  |  | 18.751213 | 50.25604
414 |  |  |  |  | 18.751484 | 50.25677
415 |  |  |  |  | 18.752387 | 50.25919
416 |  |  |  |  | 18.749389 | 50.25115
417 |  |  |  |  | 18.748312 | 50.24827
418 |  |  |  |  | 18.749357 | 50.25107
419 |  |  |  |  | 18.741572 | 50.2302
420 |  |  |  |  | 18.74714 | 50.24513
421 |  |  |  |  | 18.752827 | 50.26037
422 |  |  |  |  | 18.751623 | 50.25714
423 |  |  |  |  | 18.750305 | 50.25361
424 |  |  |  |  | 18.750127 | 50.25313
425 |  |  |  |  | 18.670098 | 50.03864
426 |  |  |  |  | 18.654527 | 49.99691
427 |  |  |  |  | 18.653711 | 49.99472
428 |  |  |  |  | 18.650579 | 49.98633
429 |  |  |  |  | 18.654986 | 49.99814
430 |  |  |  |  | 18.65643 | 50.00201
431 |  |  |  |  | 18.655609 | 49.99981
432 |  |  |  |  | 18.65543 | 49.99933
433 |  |  |  |  | 18.656112 | 50.00116
434 |  |  |  |  | 18.647386 | 49.97777
435 |  |  |  |  | 18.576059 | 49.7866
436 |  |  |  |  | 18.561863 | 49.74856
437 |  |  |  |  | 18.562275 | 49.74966
438 |  |  |  |  | 18.562362 | 49.74989
439 |  |  |  |  | 18.562589 | 49.7505
440 |  |  |  |  | 18.464076 | 49.48647
441 |  |  |  |  | 18.449313 | 49.44691
442 |  |  |  |  | 18.450255 | 49.44943
443 |  |  |  |  | 18.4417 | 49.4265
444 |  |  |  |  | 18.44814 | 49.44376
445 |  |  |  |  | 18.449529 | 49.44748
446 |  |  |  |  | 18.449485 | 49.44737
447 |  |  |  |  | 18.448805 | 49.44554
448 |  |  |  |  | 18.449817 | 49.44826
449 |  |  |  |  | 18.447746 | 49.44271
450 |  |  |  |  | 18.370958 | 49.2369
451 |  |  |  |  | 18.435225 | 49.40915
452 |  |  |  |  | 18.447735 | 49.44268
453 |  |  |  |  | 18.451851 | 49.45371
454 |  |  |  |  | 18.452969 | 49.4567
455 |  |  |  |  | 18.446682 | 49.43985
456 |  |  |  |  | 18.450417 | 49.44986
457 |  |  |  |  | 18.44819 | 49.4439
458 |  |  |  |  | 18.441013 | 49.42466
459 |  |  |  |  | 18.3694 | 49.23273
460 |  |  |  |  | 18.35891 | 49.20461
461 |  |  |  |  | 18.355991 | 49.19679
462 |  |  |  |  | 18.35601 | 49.19684
463 |  |  |  |  | 18.35821 | 49.20274
464 |  |  |  |  | 18.349275 | 49.17879
465 |  |  |  |  | 18.258118 | 48.93447
466 |  |  |  |  | 18.243465 | 48.8952
467 |  |  |  |  | 18.243127 | 48.8943
468 |  |  |  |  | 18.242997 | 48.89395
469 |  |  |  |  | 18.242997 | 48.89395
470 |  |  |  |  | 18.233005 | 48.86717
471 |  |  |  |  | 18.16279 | 48.67898
472 |  |  |  |  | 18.150427 | 48.64585
473 |  |  |  |  | 18.230074 | 48.85931
474 |  |  |  |  | 18.168396 | 48.69401
475 |  |  |  |  | 18.151862 | 48.64969
476 |  |  |  |  | 18.144065 | 48.6288
477 |  |  |  |  | 18.150841 | 48.64696
478 |  |  |  |  | 18.15077 | 48.64677
479 |  |  |  |  | 18.15139 | 48.64843
480 |  |  |  |  | 18.151556 | 48.64887
481 |  |  |  |  | 18.154064 | 48.65559
482 |  |  |  |  | 18.185415 | 48.73962
483 |  |  |  |  | 18.157496 | 48.66479
484 |  |  |  |  | 18.152648 | 48.6518
485 |  |  |  |  | 18.153832 | 48.65497
486 |  |  |  |  | 18.152166 | 48.65051
487 |  |  |  |  | 18.152287 | 48.65083
488 |  |  |  |  | 18.14712 | 48.63698
489 |  |  |  |  | 18.152518 | 48.65145
490 |  |  |  |  | 18.153272 | 48.65347
491 |  |  |  |  | 18.152266 | 48.65078
492 |  |  |  |  | 18.075627 | 48.44537
493 |  |  |  |  | 18.060009 | 48.40351
494 |  |  |  |  | 18.055948 | 48.39263
495 |  |  |  |  | 18.063048 | 48.41166
496 |  |  |  |  | 17.969496 | 48.16092
497 |  |  |  |  | 17.951809 | 48.11352
498 |  |  |  |  | 17.950715 | 48.11059
499 |  |  |  |  | 17.950266 | 48.10939
500 |  |  |  |  | 17.950224 | 48.10927
501 |  |  |  |  | 17.952065 | 48.11421
502 |  |  |  |  | 17.876814 | 47.91252
503 |  |  |  |  | 17.940169 | 48.08232
504 |  |  |  |  | 17.954066 | 48.11957
505 |  |  |  |  | 17.875261 | 47.90836
506 |  |  |  |  | 17.939365 | 48.08017
507 |  |  |  |  | 17.876561 | 47.91185
508 |  |  |  |  | 17.862083 | 47.87304
509 |  |  |  |  | 17.860891 | 47.86985
510 |  |  |  |  | 17.860223 | 47.86806
511 |  |  |  |  | 17.856914 | 47.85919
512 |  |  |  |  | 17.934973 | 48.0684
513 |  |  |  |  | 17.873462 | 47.90354
514 |  |  |  |  | 17.860731 | 47.86942
515 |  |  |  |  | 17.936006 | 48.07117
516 |  |  |  |  | 17.874295 | 47.90577
517 |  |  |  |  | 17.858187 | 47.8626
518 |  |  |  |  | 17.861398 | 47.87121
519 |  |  |  |  | 17.860676 | 47.86927
520 |  |  |  |  | 17.860411 | 47.86856
521 |  |  |  |  | 17.858356 | 47.86305
522 |  |  |  |  | 17.860476 | 47.86873
523 |  |  |  |  | 17.782782 | 47.6605
524 |  |  |  |  | 17.845611 | 47.82889
525 |  |  |  |  | 17.784245 | 47.66442
526 |  |  |  |  | 17.768825 | 47.6231
527 |  |  |  |  | 17.766414 | 47.61663
528 |  |  |  |  | 17.767808 | 47.62037
529 |  |  |  |  | 17.673491 | 47.36759
530 |  |  |  |  | 17.654778 | 47.31743
531 |  |  |  |  | 17.656097 | 47.32097
532 |  |  |  |  | 17.657285 | 47.32415
533 |  |  |  |  | 17.657679 | 47.32521
534 |  |  |  |  | 17.656114 | 47.32101
535 |  |  |  |  | 17.657188 | 47.32389
536 |  |  |  |  | 17.655627 | 47.31971
537 |  |  |  |  | 17.657999 | 47.32607
538 |  |  |  |  | 17.656715 | 47.32263
539 |  |  |  |  | 17.656364 | 47.32168
540 |  |  |  |  | 17.656364 | 47.32168
541 |  |  |  |  | 17.657508 | 47.32475
542 |  |  |  |  | 17.656587 | 47.32228
543 |  |  |  |  | 17.656364 | 47.32168
544 |  |  |  |  | 17.656364 | 47.32168
545 |  |  |  |  | 17.657054 | 47.32353
546 |  |  |  |  | 17.657861 | 47.3257
547 |  |  |  |  | 17.65639 | 47.32175
548 |  |  |  |  | 17.656779 | 47.3228
549 |  |  |  |  | 17.657137 | 47.32376
550 |  |  |  |  | 17.657633 | 47.32509
551 |  |  |  |  | 17.659087 | 47.32898
552 |  |  |  |  | 17.658219 | 47.32666
553 |  |  |  |  | 17.579367 | 47.11532
554 |  |  |  |  | 17.56561 | 47.07845
555 |  |  |  |  | 17.564128 | 47.07448
556 |  |  |  |  | 17.564297 | 47.07493
557 |  |  |  |  | 17.564841 | 47.07639
558 |  |  |  |  | 17.563564 | 47.07297
559 |  |  |  |  | 17.564432 | 47.07529
560 |  |  |  |  | 17.564653 | 47.07589
561 |  |  |  |  | 17.469888 | 46.8219
562 |  |  |  |  | 17.451049 | 46.77141
563 |  |  |  |  | 17.450282 | 46.76935
564 |  |  |  |  | 17.450607 | 46.77022
565 |  |  |  |  | 17.450236 | 46.76923
566 |  |  |  |  | 17.450831 | 46.77083
567 |  |  |  |  | 17.451869 | 46.77361
568 |  |  |  |  | 17.452277 | 46.7747
569 |  |  |  |  | 17.449143 | 46.7663
570 |  |  |  |  | 17.449895 | 46.76832
571 |  |  |  |  | 17.371496 | 46.5582
572 |  |  |  |  | 17.434418 | 46.72684