## IAST calculation
Detailed Calculation procedures of IAST selectivity
PRI-1; CO2/N2 15%/85%; 298 K
Citation: Li, Y.; Bai, Y.; Wang, Z.; Gong, Q.; Li, M.; Bo, Y.; Xu, H.; Jiang, G.; Chi, K. Exquisitely Constructing a Robust MOF with Dual Pore Sizes for Efficient CO2 Capture. Molecules 2023, 28, x.https://doi.org/10.3390/xxxxx
Table S1: fitting parameters for Equation 1
| N1 | a | b | N2 | c | d | y1 | y2 | Note: y1 and y2 represent molar fractions of components 1 and 2 in the gas phase, respectively (y1 +y2 = 1).
CO2 | 1.49719 | 1.1605 | 0.88462 | 1.49719 | 1.1605 | 0.88461 | 0.15 | 0.85
N2 | 0.34809 | 0.83098 | 1.79225 | 1.42048e-05 | 2.01476e-06 | 1
Table S2: fitting parameters for Equation 2 obtained by transforming from Table 1 (you can also directly get these parameters by simulating the isotherm data with Equation 2)
| a | b | c | d | e | f
CO2 | 1.49719 | 0.88462 | 0.8616975 | 1.49719 | 0.88461 | 0.8616975
N2 | 0.34809 | 1.79225 | 1.203398 | 1.42048e-05 | 1 | 496337
Table S3
pressure (bar) | π1* | π2* | (π1* - π2*)^2
0.01 | 0.01284371 | 0.01284364 | 5.255299e-15
0.05 | 0.05488437 | 0.05488158 | 7.754149e-12
0.1 | 0.1027862 | 0.1027846 | 2.428736e-12
0.15 | 0.1480278 | 0.1480278 | 7.143349e-16
0.2 | 0.1912491 | 0.1912476 | 2.17869e-12
0.3 | 0.2726547 | 0.2726507 | 1.54663e-11
0.4 | 0.3483371 | 0.3483031 | 1.15456e-09
0.5 | 0.4191498 | 0.4191498 | 2.431523e-17
0.6 | 0.4857985 | 0.4857985 | 3.160214e-17
0.7 | 0.5488753 | 0.5487511 | 1.54318e-08
0.8 | 0.6088075 | 0.6088068 | 4.118481e-13
0.9 | 0.6660471 | 0.6660953 | 2.317655e-09
1 | 0.7209364 | 0.7209338 | 6.84394e-12
Table S4
p1 | p2 | pressure (bar) | Note1: p1 and p2 represent the spreading pressure of components 1 and 2 in the adsorbed phase, respectively (p1 +p2 = 1).
0.9657495 | 0.03425053 | 0.01 | Note2: by using "solver (规划求解 in Chinese)", adjust p1 to make the values between π1* and π1* very close. Strive to minimize (π1* - π2*)^2 as much as possible, ideally to a value smaller than 10^(-10)
0.9284308 | 0.07156917 | 0.05
0.9062842 | 0.09371582 | 0.1
0.8932726 | 0.1067274 | 0.15
0.8851044 | 0.1148956 | 0.2
0.877026 | 0.122974 | 0.3
0.8752167 | 0.1247833 | 0.4
0.8768815 | 0.1231185 | 0.5
0.8805117 | 0.1194883 | 0.6
0.8852344 | 0.1147656 | 0.7
0.8906429 | 0.1093571 | 0.8
0.8963131 | 0.1036869 | 0.9
0.9020343 | 0.09796572 | 1
Table S5: IAST calculations
pressure (bar) | p1 | p2 | IAST selectivity | Note: the spreading pressures of components 1 and 2 are proportional to their molar fractions( i.e., p1∝ x1 and p2 ∝ x2),
0.01 | 0.9657495 | 0.03425053 | 159.7809
0.05 | 0.9284308 | 0.07156917 | 73.51082
0.1 | 0.9062842 | 0.09371582 | 54.79982
0.15 | 0.8932726 | 0.1067274 | 47.42813
0.2 | 0.8851044 | 0.1148956 | 43.65347
0.3 | 0.877026 | 0.122974 | 40.41355
0.4 | 0.8752167 | 0.1247833 | 39.7454
0.5 | 0.8768815 | 0.1231185 | 40.35944
0.6 | 0.8805117 | 0.1194883 | 41.75777
0.7 | 0.8852344 | 0.1147656 | 43.70935
0.8 | 0.8906429 | 0.1093571 | 46.15134
0.9 | 0.8963131 | 0.1036869 | 48.98507
1 | 0.9020343 | 0.09796572 | 52.1767