## Sheet1
doi |  | catalyst |  | metal loading, % |  | ratio |  | hydrogenation | [14 empty] | methanation
[8 empty] | substract | conversion, % | products |  |  | selectivity |  |  | parametres | [6 empty] | substract | conversion, % | product | selectivity, % | parametres |  |  |  | gas composition,% | [5 empty] | ratio | flowrate, mL/min | mkat, mg | GHSV, h-1
|  |  | support | M1 | M2 | M1 | M2 | [8 empty] | T, °C | t, min | m(kat), mg | m(sub), mg | P, MPa | gas | solvent |  |  |  |  | T, °C | SBET, m2/g | TOF, h-1 | P, atm | CO2 | H2 | CO | N2 | Ar | He | H2/sub
| 10.1016/j.apcatb.2016.10.038 | CuNi | γ-Al2O3-IMP |  |  | 1 | 1 | FAL | 90 | FFA | THFA | Others | 67 | 0 | 33 | 150 | 180 | 50 | 480 | 4 | H2 | EtOH
|  | CuNi | SiO2-IMP |  |  | 1 | 1 | FAL | 100 | FFA | THFA | Others | 70 | 17 | 13 | 150 | 180 | 50 | 480 | 4 | H2 | EtOH
|  | CuNi | MgAlO |  |  | 7 | 1 | FAL | 100 | FFA | THFA | Others | 80 | 20 | 0 | 150 | 180 | 50 | 480 | 4 | H2 | EtOH
|  | CuNi | MgAlO |  |  | 3 | 1 | FAL | 100 | FFA | THFA | Others | 20 | 74 | 6 | 150 | 180 | 50 | 480 | 4 | H2 | EtOH
|  | CuNi | MgAlO |  |  | 1 | 1 | FAL | 100 | FFA | THFA | Others | 0 | 95 | 5 | 150 | 180 | 50 | 480 | 4 | H2 | EtOH
|  | CuNi | MgAlO |  |  | 1 | 3 | FAL | 100 | FFA | THFA | Others | 0 | 93 | 7 | 150 | 180 | 50 | 480 | 4 | H2 | EtOH
|  | CuNi | MgAlO |  |  | 1 | 7 | FAL | 100 | FFA | THFA | Others | 74 | 21 | 5 | 150 | 180 | 50 | 480 | 4 | H2 | EtOH
|  | NiCo | MgAlO |  |  | 1 | 1 | FAL | 90 | FFA | THFA | Others | 91 | 3 | 6 | 150 | 180 | 50 | 480 | 4 | H2 | EtOH
|  | CuCo | MgAlO |  |  | 1 | 1 | FAL | 100 | FFA | THFA | Others | 50 | 18 | 32 | 150 | 180 | 50 | 480 | 4 | H2 | EtOH
|  | CuNi | MgAlO |  |  | 1 | 1 | FAL | 58 | FFA | THFA | Others | 100 | 0 | 0 | 100 | 60 | 10 | 480 | 4 | H2 | MeOH
|  | CuNi | MgAlO |  |  | 1 | 1 | FAL | 79 | FFA | THFA | Others | 100 | 0 | 0 | 100 | 60 | 10 | 480 | 4 | H2 | MeOH
|  | CuNi | MgAlO |  |  | 1 | 1 | FAL | 100 | FFA | THFA | Others | 100 | 0 | 0 | 100 | 60 | 10 | 480 | 4 | H2 | MeOH
| 10.1021/acssuschemeng.8b02876 | NiCo | SiO2 |  |  | 2 | 1 | FAL | 9.3 | FFA |  | Others | 49.5 |  | 50.5 | 80 | 300 | 600 | 6000 | 3.4 | H2 | i-PrOH
|  | NiCo | SiO2 |  |  | 3 | 1 | FAL | 8.5 | FFA |  | Others | 46.2 |  | 53.8 | 80 | 300 | 600 | 6000 | 3.4 | H2 | i-PrOH
|  | NiCo | SiO2 |  |  | 4 | 1 | FAL | 8 | FFA |  | Others | 45.7 |  | 54.3 | 80 | 300 | 600 | 6000 | 3.4 | H2 | i-PrOH
|  | NiCu | SiO2 |  |  | 2 | 1 | FAL | 4.8 | FFA |  | Others | 63.6 |  | 36.4 | 80 | 300 | 600 | 6000 | 3.4 | H2 | i-PrOH
|  | NiCu | SiO2 |  |  | 3 | 1 | FAL | 7.6 | FFA |  | Others | 58.1 |  | 41.9 | 80 | 300 | 600 | 6000 | 3.4 | H2 | i-PrOH
|  | NiCu | SiO2 |  |  | 4 | 1 | FAL | 9.1 | FFA |  | Others | 50.4 |  | 49.6 | 80 | 300 | 600 | 6000 | 3.4 | H2 | i-PrOH
|  | NiFe | SiO2 |  |  | 2 | 1 | FAL | 12.4 | FFA |  | Others | 42.5 |  | 57.5 | 80 | 300 | 600 | 6000 | 3.4 | H2 | i-PrOH
|  | NiFe | SiO2 |  |  | 3 | 1 | FAL | 25.8 | FFA |  | Others | 59.8 |  | 40.2 | 80 | 300 | 600 | 6000 | 3.4 | H2 | i-PrOH
|  | NiFe | SiO2 |  |  | 4 | 1 | FAL | 16.3 | FFA |  | Others | 45.6 |  | 54.4 | 80 | 300 | 600 | 6000 | 3.4 | H2 | i-PrOH
|  | NiFe | SiO2 |  |  | 3 | 1 | FAL | 14.9 | FFA | THFA | Others | 43.7 | 0 | 56.3 | 80 | 180 | 1200 | 6000 | 3.4 | H2 | i-PrOH
|  | NiFe | SiO2 |  |  | 3 | 1 | FAL | 26.8 | FFA | THFA | Others | 50.3 | 0 | 49.7 | 80 | 300 | 1200 | 6000 | 3.4 | H2 | i-PrOH
|  | NiFe | SiO2 |  |  | 3 | 1 | FAL | 56 | FFA | THFA | Others | 55.2 | 1.3 | 43.5 | 100 | 180 | 1200 | 6000 | 3.4 | H2 | i-PrOH
|  | NiFe | SiO2 |  |  | 3 | 1 | FAL | 60.5 | FFA | THFA | Others | 61.6 | 4.2 | 34.2 | 120 | 180 | 1200 | 6000 | 3.4 | H2 | i-PrOH
|  | NiFe | SiO2 |  |  | 3 | 1 | FAL | 96.5 | FFA | THFA | Others | 91.7 | 7.4 | 0.9 | 140 | 120 | 1200 | 6000 | 3.4 | H2 | i-PrOH
|  | NiFe | SiO2 |  |  | 3 | 1 | FAL | 99.5 | FFA | THFA | Others | 77.1 | 11.9 | 11 | 140 | 180 | 1200 | 6000 | 3.4 | H2 | i-PrOH
|  | NiFe | SiO2 |  |  | 3 | 1 | FAL | 99.1 | FFA | THFA | Others | 96.8 | 3.2 | 0 | 140 | 150 | 1200 | 6000 | 3.4 | H2 | MeOH
|  | NiFe | SiO2 |  |  | 3 | 1 | FAL | 100 | FFA | THFA | Others | 96.5 | 3.4 | 0.1 | 140 | 300 | 1200 | 6000 | 3.4 | H2 | MeOH
|  | NiFe | SiO2 |  |  | 3 | 1 | FAL | 96.9 | FFA | THFA | Others | 93.9 | 6.1 | 0 | 140 | 150 | 1200 | 6000 | 3.4 | H2 | EtOH
|  | NiFe | SiO2 |  |  | 3 | 1 | FAL | 98.3 | FFA | THFA | Others | 85.5 | 14.5 | 0 | 140 | 150 | 1200 | 6000 | 3.4 | H2 | PrOH
|  | NiFe | SiO2 |  |  | 3 | 1 | FAL | 98.9 | FFA | THFA | Others | 84.3 | 10.2 | 5.5 | 140 | 150 | 1200 | 6000 | 3.4 | H2 | i-PrOH
|  | NiFe | SiO2 |  |  | 3 | 1 | FAL | 47.9 | FFA | THFA | Others | 36.7 | 4.8 | 58.5 | 140 | 150 | 1200 | 6000 | 3.4 | H2 | THF
|  | NiFe | SiO2 |  |  | 3 | 1 | FAL | 20.6 | FFA | THFA | Others | 56.2 | 2.9 | 40.9 | 140 | 150 | 1200 | 6000 | 3.4 | H2 | n-hexane
| 10.1016/j.jcat.2017.03.016 | Pd-Fe | SiO2 | 1 | 0.5 | 2 | 1 | FAL | 82 | FFA | MF | Others | 24.39024 | 48.78049 | 26.82927 | 220 | 60 | 20 | 580 | 1 | H2 | vapor
|  | Pd-Fe | SiO2 | 1 | 0.5 | 2 | 1 | FAL | 84 | THFA | MF | Others | 43.57143 | 25 | 31.42857 | 250 | 60 | 20 | 580 | 4 | H2 | DEC
|  | Pd-Fe | γ-Al2O3 | 1 | 0.5 | 2 | 1 | FAL | 80 | FFA | FUR | Others | 26.25 | 50 | 23.75 | 220 | 60 | 20 | 580 | 1 | H2 | vapor
|  | Pd-Fe | γ-Al2O3 | 1 | 0.5 | 2 | 1 | FAL | 89 | MTHF | MF | Others | 15.73034 | 22.47191 | 61.79775 | 250 | 60 | 20 | 580 | 4 | H2 | DEC
| 10.1021/acscatal.7b01896 | NiFe | γ-Al2O3 | 12.9 | 4.1 | 3 | 1 | [15 empty] | CO2 | 21 | CH4 | 96 | 250 |  |  | 1 | 10 | 40 |  | 50 |  |  |  | 300 | 300 | 13400
|  | NiFe | γ-Al2O3 | 12.9 | 4.1 | 3 | 1 | [15 empty] | CO2 | 76 | CH4 | 100 | 300 |  |  | 1 | 10 | 40 |  | 50 |  |  |  | 300 | 300 | 13400
|  | NiFe | γ-Al2O3 | 12.9 | 4.1 | 3 | 1 | [15 empty] | CO2 | 82 | CH4 | 100 | 350 |  |  | 1 | 10 | 40 |  | 50 |  |  |  | 300 | 300 | 13400
|  | NiFe | γ-Al2O3 | 12.9 | 4.1 | 3 | 1 | [15 empty] | CO2 | 71 | CH4 | 99 | 450 |  |  | 1 | 10 | 40 |  | 50 |  |  |  | 300 | 300 | 13400
|  | NiFe | γ-Al2O3 | 12.9 | 4.1 | 3 | 1 | [15 empty] | CO2 | 87 | CH4 | 100 | 250 |  |  | 10 | 10 | 40 |  | 50 |  |  |  | 300 | 300 | 13400
|  | NiFe | γ-Al2O3 | 12.9 | 4.1 | 3 | 1 | [15 empty] | CO2 | 95 | CH4 | 100 | 300 |  |  | 10 | 10 | 40 |  | 50 |  |  |  | 300 | 300 | 13400
|  | NiFe | γ-Al2O3 | 12.9 | 4.1 | 3 | 1 | [15 empty] | CO2 | 96 | CH4 | 100 | 350 |  |  | 10 | 10 | 40 |  | 50 |  |  |  | 300 | 300 | 13400
| 10.1021/acs.jpcc.9b03432 | NiPt | Al2O3 | 5.8 | 0.2 | 99 | 1 | [15 empty] | CO2 |  | CH4 | 97.2 | 250 |  |  | 1 | 10 | 40 |  | 5 |  | 45 |  | 50 | 100
|  | NiPt | Al2O3 | 5.6 | 1 | 95 | 5 | [15 empty] | CO2 |  | CH4 | 96.7 | 250 |  |  | 1 | 10 | 40 |  | 5 |  | 45 |  | 50 | 100
|  | NiPt | Al2O3 | 4.4 | 4.9 | 75 | 25 | [15 empty] | CO2 |  | CH4 | 48.2 | 250 |  |  | 1 | 10 | 40 |  | 5 |  | 45 |  | 50 | 100
|  | NiPt | Al2O3 | 2.9 | 9.8 | 50 | 50 | [15 empty] | CO2 |  | CH4 | 8.5 | 250 |  |  | 1 | 10 | 40 |  | 5 |  | 45 |  | 50 | 100
|  | NiPt | Al2O3 | 1.5 | 14.6 | 25 | 75 | [15 empty] | CO2 |  | CH4 | 1.8 | 250 |  |  | 1 | 10 | 40 |  | 5 |  | 45 |  | 50 | 100
| 10.1016/j.cej.2016.06.113 | NiRu | SiO2-P | 10 | 0.8 | 12.5 | 1 | [15 empty] | CO | 100 | CH4 |  | 200 | 283.7 |  | 1
|  | NiRu | SiO2-NP. | 10 | 0.8 | 12.5 | 1 | [15 empty] | CO | 100 | CH4 |  | 207 | 266 |  | 1
| 10.1142/S1793292016501186 | NiCo | Al2O3 |  |  | 9 | 1 | [15 empty] | CO | 100 | CH4 | 100 | 250 | 107 |  | 1 | 5 | 75 | 15 | 5
|  | NiCo | Al2O3 |  |  | 7 | 3 | [15 empty] | CO | 100 | CH4 | 100 | 250 | 110 |  | 1 | 5 | 75 | 15 | 5
|  | NiCo | Al2O3 |  |  | 5 | 5 | [15 empty] | CO | 100 | CH4 | 100 | 250 | 121 |  | 1 | 5 | 75 | 15 | 5
| 10.1039/c7cy02099f | NiFe | (Mg,Al)Ox | 12.2 | 1.1 | 10 | 1 | [15 empty] | CO2 |  | CH4 |  | 335 | 136 |  | 1 | 18 | 70 |  | 12 |  |  |  |  | 370 | 12020
|  | NiFe | (Mg,Al)Ox | 14.1 | 6.5 | 2 | 1 | [15 empty] | CO2 |  | CH4 |  | 335 | 104 |  | 1 | 18 | 70 |  | 12 |  |  |  |  | 370 | 12020
|  | NiFe | (Mg,Al)Ox | 13.6 | 11.5 | 1 | 1 | [15 empty] | CO2 |  | CH4 |  | 335 | 42 |  | 1 | 18 | 70 |  | 12 |  |  |  |  | 370 | 12020
|  | NiFe | (Mg,Al)Ox | 13.2 | 16.3 | 2 | 3 | [15 empty] | CO2 |  | CH4 |  | 335 | 23 |  | 1 | 18 | 70 |  | 12 |  |  |  |  | 370 | 12020
| 10.3390/catal10050513 | Ru | Ni(NWs) | 1 | [18 empty] | CO2 | 100 | CH4 | 100 | 179 |  | 2479.2 | 1 | 20 | 80 | [5 empty] | 50
|  | Pd | Ni(NWs) | 1 | [18 empty] | CO2 | 100 | CH4 | 100 | 281 |  | 2265.4 | 1 | 20 | 80 | [5 empty] | 50
|  | Ru | Ni(foam) | 1 | [18 empty] | CO2 | 100 | CH4 | 100 | 544 |  | 442.3 | 1 | 20 | 80 | [5 empty] | 50
|  | Pd | Ni(foam) | 1 | [18 empty] | CO2 | 100 | CH4 | 100 | 549 |  | 419.1 | 1 | 20 | 80 | [5 empty] | 50
| 10.1016/j.apcatb.2017.01.017 | Ru | Ni | 1.5 | [18 empty] | CO2 | 100 | CH4 | 100 | 204 | 129.1 | 940 | 1 | 20 | 80 | [5 empty] | 50
|  | Ru | Ni | 1.5 | [18 empty] | CO2 | 100 | CH4 | 100 | 410 | 129.1 | 1804.6 | 1 | 20 | 80 | [5 empty] | 50
|  | Ru | Ni | 0.3 | [18 empty] | CO2 | 100 | CH4 | 100 | 245 | 136.2 | 4320 | 1 | 20 | 80 | [5 empty] | 50
|  | Ru | Ni | 1.9 | [18 empty] | CO2 | 100 | CH4 | 100 | 369 | 143.5 | 731.7 | 1 | 20 | 80 | [5 empty] | 50
|  | Re | Ni | 0.2 | [18 empty] | CO2 | 100 | CH4 | 100 | 460 | 111.3 | 13854.7 | 1 | 20 | 80 | [5 empty] | 50
|  | Rh | Ni | 1 | [18 empty] | CO2 | 100 | CH4 | 100 | 477 | 123.7 | 1158.2 | 1 | 20 | 80 | [5 empty] | 50
|  | Ir | Ni | 1 | [18 empty] | CO2 | 100 | CH4 | 100 | 402 | 138.4 | 2993.4 | 1 | 20 | 80 | [5 empty] | 50
|  | Pd | Ni | 0.5 | [18 empty] | CO2 | 100 | CH4 | 100 | 505 | 120.7 | 2423 | 1 | 20 | 80 | [5 empty] | 50
| 10.1142/S1793604718500571 | NiFe | Al2O3 |  |  | 9 | 1 | [15 empty] | CO2 | 67.1 | CH4 | 98.06259 | 300 | 5 |  | 1 | 2 | 43 |  |  |  | 55 |  |  | 1000
|  | NiFe | Al2O3 |  |  | 8 | 2 | [15 empty] | CO2 | 67.8 | CH4 | 97.05015 | 300 | 16 |  | 1 | 2 | 43 |  |  |  | 55 |  |  | 1000
|  | NiFe | Al2O3 |  |  | 3 | 1 | [15 empty] | CO2 | 17.3 | CH4 | 36.99422 | 300 | 2 |  | 1 | 2 | 43 |  |  |  | 55 |  |  | 1000
|  | NiFe | Al2O3 |  |  | 7 | 3 | [15 empty] | CO2 | 57 | CH4 | 89.12281 | 300 | 2 |  | 1 | 2 | 43 |  |  |  | 55 |  |  | 1000
|  | NiFe | Al2O3 |  |  | 5 | 5 | [15 empty] | CO2 | 30.1 | CH4 | 92.3588 | 300 | 4 |  | 1 | 2 | 43 |  |  |  | 55 |  |  | 1000
|  | NiFe | Al2O3 |  |  | 2 | 8 | [15 empty] | CO2 | 17.2 | CH4 | 87.2093 | 300 | 5 |  | 1 | 2 | 43 |  |  |  | 55 |  |  | 1000
|  | NiFe | Al2O3 |  |  | 9 | 1 | [15 empty] | CO2 | 66.4 | CH4 | 97.89157 | 350 | 5 |  | 1 | 2 | 43 |  |  |  | 55 |  |  | 1000
|  | NiFe | Al2O3 |  |  | 8 | 2 | [15 empty] | CO2 | 68 | CH4 | 97.79412 | 350 | 16 |  | 1 | 2 | 43 |  |  |  | 55 |  |  | 1000
|  | NiFe | Al2O3 |  |  | 3 | 1 | [15 empty] | CO2 | 33 | CH4 | 45.45455 | 350 | 2 |  | 1 | 2 | 43 |  |  |  | 55 |  |  | 1000
|  | NiFe | Al2O3 |  |  | 7 | 3 | [15 empty] | CO2 | 66.1 | CH4 | 93.79728 | 350 | 2 |  | 1 | 2 | 43 |  |  |  | 55 |  |  | 1000
|  | NiFe | Al2O3 |  |  | 5 | 5 | [15 empty] | CO2 | 42.6 | CH4 | 93.89671 | 350 | 4 |  | 1 | 2 | 43 |  |  |  | 55 |  |  | 1000
|  | NiFe | Al2O3 |  |  | 2 | 8 | [15 empty] | CO2 | 37.5 | CH4 | 93.33333 | 350 | 5 |  | 1 | 2 | 43 |  |  |  | 55 |  |  | 1000
|  | NiFe | Al2O3 |  |  | 9 | 1 | [15 empty] | CO2 | 61.8 | CH4 | 97.73463 | 400 | 5 |  | 1 | 2 | 43 |  |  |  | 55 |  |  | 1000
|  | NiFe | Al2O3 |  |  | 8 | 2 | [15 empty] | CO2 | 63.4 | CH4 | 97.63407 | 400 | 16 |  | 1 | 2 | 43 |  |  |  | 55 |  |  | 1000
|  | NiFe | Al2O3 |  |  | 3 | 1 | [15 empty] | CO2 | 10.2 | CH4 | 10.78431 | 400 | 2 |  | 1 | 2 | 43 |  |  |  | 55 |  |  | 1000
|  | NiFe | Al2O3 |  |  | 7 | 3 | [15 empty] | CO2 | 64 | CH4 | 92.34375 | 400 | 2 |  | 1 | 2 | 43 |  |  |  | 55 |  |  | 1000
|  | NiFe | Al2O3 |  |  | 5 | 5 | [15 empty] | CO2 | 45.3 | CH4 | 91.39073 | 400 | 4 |  | 1 | 2 | 43 |  |  |  | 55 |  |  | 1000
|  | NiFe | Al2O3 |  |  | 2 | 8 | [15 empty] | CO2 | 19.5 | CH4 | 76.92308 | 400 | 5 |  | 1 | 2 | 43 |  |  |  | 55 |  |  | 1000
|  | NiFe | Al2O3 |  |  | 9 | 1 | [15 empty] | CO2 | 9.2 | CH4 | 85.86957 | 500 | 5 |  | 1 | 2 | 43 |  |  |  | 55 |  |  | 1000
|  | NiFe | Al2O3 |  |  | 8 | 2 | [15 empty] | CO2 | 11.4 | CH4 | 86.84211 | 500 | 16 |  | 1 | 2 | 43 |  |  |  | 55 |  |  | 1000
|  | NiFe | Al2O3 |  |  | 3 | 1 | [15 empty] | CO2 | 3.4 | CH4 | 61.76471 | 500 | 2 |  | 1 | 2 | 43 |  |  |  | 55 |  |  | 1000
|  | NiFe | Al2O3 |  |  | 7 | 3 | [15 empty] | CO2 | 7 | CH4 | 28.57143 | 500 | 2 |  | 1 | 2 | 43 |  |  |  | 55 |  |  | 1000
|  | NiFe | Al2O3 |  |  | 5 | 5 | [15 empty] | CO2 | 9.8 | CH4 | 75.5102 | 500 | 4 |  | 1 | 2 | 43 |  |  |  | 55 |  |  | 1000
|  | NiFe | Al2O3 |  |  | 2 | 8 | [15 empty] | CO2 | 6.8 | CH4 | 97.05882 | 500 | 5 |  | 1 | 2 | 43 |  |  |  | 55 |  |  | 1000
| 10.1016/j.cattod.2016.12.001 | NiPt | γ-Al2O3 | 10 | 0.5 | [17 empty] | CO2 | 67 | CH4 | 97 | 250 | 107.3 | 140.4 | 1 | 7.4 | 29.8 |  |  | 62.8 |  |  |  | 300
|  | NiPd | γ-Al2O3 | 10 | 0.5 | [17 empty] | CO2 | 71.2 | CH4 | 97 | 250 | 104 | 125.28 | 1 | 7.4 | 29.8 |  |  | 62.8 |  |  |  | 300
|  | NiRh | γ-Al2O3 | 10 | 0.5 | [17 empty] | CO2 | 30 | CH4 | 90 | 250 | 107.2 | 66.6 | 1 | 7.4 | 29.8 |  |  | 62.8 |  |  |  | 300
| 10.1016/j.jiec.2015.09.019 | NiFe | ZrO2 | 7.5 | 2.5 | 3 | 1 | [15 empty] | CO2 |  | CH4 |  | 250 | 27 |  | 1 | 4 | 96 | [5 empty] | 80 | 150
|  | NiFe | ZrO2 | 5 | 5 | 1 | 1 | [15 empty] | CO2 |  | CH4 |  | 250 | 30 |  | 1 | 4 | 96 | [5 empty] | 80 | 150
|  | NiFe | ZrO2 | 2.5 | 7.5 | 1 | 3 | [15 empty] | CO2 |  | CH4 |  | 250 | 23 |  | 1 | 4 | 96 | [5 empty] | 80 | 150
|  | NiFe | TiO2 | 7.5 | 2.5 | 3 | 1 | [15 empty] | CO2 |  | CH4 |  | 250 | 36 |  | 1 | 4 | 96 | [5 empty] | 80 | 150
|  | NiFe | TiO2 | 5 | 5 | 1 | 1 | [15 empty] | CO2 |  | CH4 |  | 250 | 33 |  | 1 | 4 | 96 | [5 empty] | 80 | 150
|  | NiFe | TiO2 | 2.5 | 7.5 | 1 | 3 | [15 empty] | CO2 |  | CH4 |  | 250 | 27 |  | 1 | 4 | 96 | [5 empty] | 80 | 150
|  | NiFe | Nb2O5 | 7.5 | 2.5 | 3 | 1 | [15 empty] | CO2 |  | CH4 |  | 250 | 29 |  | 1 | 4 | 96 | [5 empty] | 80 | 150
|  | NiFe | Nb2O5 | 5 | 5 | 1 | 1 | [15 empty] | CO2 |  | CH4 |  | 250 | 35 |  | 1 | 4 | 96 | [5 empty] | 80 | 150
|  | NiFe | Nb2O5 | 2.5 | 7.5 | 1 | 3 | [15 empty] | CO2 |  | CH4 |  | 250 | 36 |  | 1 | 4 | 96 | [5 empty] | 80 | 150
| 10.1016/j.jcat.2013.01.022 | PtNi | CeO2 | 1.7 | 1.5 | 1 | 3 | [15 empty] | CO2 |  | CO |  | 200 |  |  | 1
|  | PdNi | CeO2 | 0.91 | 1.5 | 1 | 3 | [15 empty] | CO2 |  | CO |  | 200 |  |  | 1
|  | PtCo | CeO2 | 1.7 | 1.5 | 1 | 3 | [15 empty] | CO2 |  | CO |  | 200 |  |  | 1
|  | PtNi | γ-Al2O3 | 1.7 | 1.5 | 1 | 3 | [15 empty] | CO2 |  | CO |  | 200 |  |  | 1
|  | PdNi | γ-Al2O3 | 0.91 | 1.5 | 1 | 3 | [15 empty] | CO2 |  | CO |  | 200 |  |  | 1
|  | PtCo | γ-Al2O3 | 1.7 | 1.5 | 1 | 3 | [15 empty] | CO2 |  | CO |  | 200 |  |  | 1
| 10.1002/ep.13040 | CoNi | γ-Al2O3 | 10 | 20 | [17 empty] | CO2 | 40 | CH4 | 100 | 250 | 116.1 |  | 1 | [6 empty] | 3.5 | 30 | 200 | 9000
|  | CeNi | γ-Al2O3 | 10 | 20 | [17 empty] | CO2 | 72 | CH4 | 100 | 250 | 130.6 |  | 1 | [6 empty] | 3.5 | 30 | 200 | 9000
|  | FeNi | γ-Al2O3 | 10 | 20 | [17 empty] | CO2 | 70 | CH4 | 100 | 250 | 130.9 |  | 1 | [6 empty] | 3.5 | 30 | 200 | 9000
|  | LaNi | γ-Al2O3 | 10 | 20 | [17 empty] | CO2 | 80 | CH4 | 100 | 250 | 107.9 |  | 1 | [6 empty] | 3.5 | 30 | 200 | 9000
|  | CoNi | γ-Al2O3 | 10 | 20 | [17 empty] | CO2 | 70 | CH4 | 100 | 300 | 116.1 |  | 1 | [6 empty] | 3.5 | 30 | 200 | 9000
|  | CeNi | γ-Al2O3 | 10 | 20 | [17 empty] | CO2 | 76 | CH4 | 100 | 300 | 130.6 |  | 1 | [6 empty] | 3.5 | 30 | 200 | 9000
|  | FeNi | γ-Al2O3 | 10 | 20 | [17 empty] | CO2 | 74 | CH4 | 100 | 300 | 130.9 |  | 1 | [6 empty] | 3.5 | 30 | 200 | 9000
|  | LaNi | γ-Al2O3 | 10 | 20 | [17 empty] | CO2 | 78 | CH4 | 100 | 300 | 107.9 |  | 1 | [6 empty] | 3.5 | 30 | 200 | 9000
|  | LaNi | γ-Al2O3 | 5 | 20 | [17 empty] | CO2 | 42 | CH4 | 100 | 250 | 115.8 |  | 1 | [6 empty] | 3.5 | 30 | 200 | 9000
|  | LaNi | γ-Al2O3 | 7 | 20 | [17 empty] | CO2 | 76.7 | CH4 | 100 | 250 | 118.1 |  | 1 | [6 empty] | 3.5 | 30 | 200 | 9000
|  | LaNi | γ-Al2O3 | 15 | 20 | [17 empty] | CO2 | 78.6 | CH4 | 100 | 250 | 91 |  | 1 | [6 empty] | 3.5 | 30 | 200 | 9000
|  | LaNi | γ-Al2O3 | 10 | 20 | [17 empty] | CO2 | 72 | CH4 | 97 | 350 | 107.9 |  | 1 | [6 empty] | 3 | 30 | 200 | 9000
|  | LaNi | γ-Al2O3 | 10 | 20 | [17 empty] | CO2 | 78 | CH4 | 99 | 350 | 107.9 |  | 1 | [6 empty] | 3.5 | 30 | 200 | 9000
|  | LaNi | γ-Al2O3 | 10 | 20 | [17 empty] | CO2 | 88 | CH4 | 100 | 350 | 107.9 |  | 1 | [6 empty] | 4 | 30 | 200 | 9000 | reaction rate, g-mol/g-cat/sec*10^6
| 0.1016/j.apcatb.2017.07.009 | NiFe | γ-Al2O3 | 11.25 | 3.75 | 3 | 1 | [15 empty] | CO2 |  | CH4 | 55.39906 | 250 | 162 | 118.08 | 1 | [6 empty] | 24 | 100 | 100 |  | 0.38
|  | NiFe | γ-Al2O3 | 7.5 | 7.5 | 1 | 1 | [15 empty] | CO2 |  | CH4 | 31.26294 | 250 | 167 | 13.392 | 1 | [6 empty] | 24 | 100 | 100 |  | 0.23
|  | NiFe | γ-Al2O3 | 3.75 | 11.25 | 1 | 3 | [15 empty] | CO2 |  | CH4 | 20.30361 | 250 | 169 | 1.548 | 1 | [6 empty] | 24 | 100 | 100 |  | 0.21
|  | NiCu | γ-Al2O3 | 11.25 | 3.75 | 3 | 1 | [15 empty] | CO2 |  | CH4 | 97.61905 | 250 | 160 | 12.744 | 1 | [6 empty] | 24 | 100 | 100 |  | 3.39
|  | NiCu | γ-Al2O3 | 7.5 | 7.5 | 1 | 1 | [15 empty] | CO2 |  | CH4 | 88.36105 | 250 | 170 | 5.436 | 1 | [6 empty] | 24 | 100 | 100 |  | 0.72
|  | NiCu | γ-Al2O3 | 3.75 | 11.25 | 1 | 3 | [15 empty] | CO2 |  | CH4 | 66.15385 | 250 | 161 | 3.852 | 1 | [6 empty] | 24 | 100 | 100 |  | 0.33
| 10.1039/c8cp01859f | NiCo | γ-Al2O3 | 11.25 | 3.75 | 3 | 1 | [15 empty] | CO2 |  | CH4 | 92.92035 | 250 |  | 61.92 | 1 | [6 empty] | 24 | 100 | 100 |  | 1.05
| 10.1016/j.fuproc.2015.04.022 | NiFe | ZrO2 | 30 | 3 | 10 | 1 | [15 empty] | CO2 | 95 | CH4 | 89 | 250 |  |  | 5 | 80 | 20 | [5 empty] | 83 | 1000 | 10000
|  | NiCo | ZrO2 | 30 | 3 | 10 | 1 | [15 empty] | CO2 | 97 | CH4 | 80 | 250 |  |  | 5 | 80 | 20 | [5 empty] | 83 | 1000 | 10000
|  | NiCu | ZrO2 | 30 | 3 | 10 | 1 | [15 empty] | CO2 | 56 | CH4 | 72 | 250 |  |  | 5 | 80 | 20 | [5 empty] | 83 | 1000 | 10000
|  | NiFe | ZrO2 | 30 | 3 | 10 | 1 | [15 empty] | CO2 | 100 | CH4 | 95 | 310 |  |  | 5 | 80 | 20 | [5 empty] | 83 | 1000 | 10000
|  | NiCo | ZrO2 | 30 | 3 | 10 | 1 | [15 empty] | CO2 | 100 | CH4 | 93 | 310 |  |  | 5 | 80 | 20 | [5 empty] | 83 | 1000 | 10000
|  | NiCu | ZrO2 | 30 | 3 | 10 | 1 | [15 empty] | CO2 | 86 | CH4 | 87 | 310 |  |  | 5 | 80 | 20 | [5 empty] | 83 | 1000 | 10000 |  | yield,%
| 10.1016/j.apsusc.2019.04.217 | FeCo | γ-Al2O3 | 2.25 | 12.75 | [17 empty] | CO2 |  | CH4 |  | 250 | 123 |  | 1 | [6 empty] | 25 | 60 | 150 |  |  | 90.4
|  | FeCo | γ-Al2O3 | 12 | 3 | [17 empty] | CO2 |  | CH4 |  | 250 | 123 |  | 1 | [6 empty] | 25 | 60 | 150 |  |  | 0
|  | FeCo | γ-Al2O3 | 6.75 | 38.25 | [17 empty] | CO2 |  | CH4 |  | 250 | 75 |  | 1 | [6 empty] | 25 | 60 | 150 |  |  | 35.6
|  | FeCo | γ-Al2O3 | 36 | 9 | [17 empty] | CO2 |  | CH4 |  | 250 | 61 |  | 1 | [6 empty] | 25 | 60 | 150 |  |  | 5.6
|  | FeCo | γ-Al2O3 | 14.25 | 15.75 | [17 empty] | CO2 |  | CH4 |  | 250 | 94 |  | 1 | [6 empty] | 25 | 60 | 150 |  |  | 22.65
|  | FeCo | γ-Al2O3 | 24.32 | 26.89 | [17 empty] | CO2 |  | CH4 |  | 250 | 56 |  | 1 | [6 empty] | 25 | 60 | 150 |  |  | 14.8
|  | FeCo | γ-Al2O3 | 4.18 | 4.61 | [17 empty] | CO2 |  | CH4 |  | 250 | 149 |  | 1 | [6 empty] | 25 | 60 | 150 |  |  | 27
|  | FeCo | γ-Al2O3 | 28.04 | 1.96 | [17 empty] | CO2 |  | CH4 |  | 250 | 102 |  | 1 | [6 empty] | 25 | 60 | 150 |  |  | 0
|  | FeCo | γ-Al2O3 | 0.46 | 29.54 | [17 empty] | CO2 |  | CH4 |  | 250 | 88 |  | 1 | [6 empty] | 25 | 60 | 150 |  |  | 98.6
| 10.1007/s11244-013-0215-y | FeCo | γ-Al2O3 | 13.4 | 1.6 | [17 empty] | CO2 | 20.3 | CH4 | 52 | 300 | 145 |  | 11 | 72 | 24 |  | 4 |  |  |  | 50 | 200 | 3600
|  | FeCo | γ-Al2O3 | 12.4 | 2.6 | [17 empty] | CO2 | 25.2 | CH4 | 55 | 300 | 138 |  | 11 | 72 | 24 |  | 4 |  |  |  | 50 | 200 | 3600
|  | FeNi | γ-Al2O3 | 14.5 | 0.5 | [17 empty] | CO2 |  | CH4 |  | 300 | 141 |  | 11 | 72 | 24 |  | 4 |  |  |  | 50 | 200 | 3600
|  | FeNi | γ-Al2O3 | 13.4 | 1.6 | [17 empty] | CO2 | 37.6 | CH4 | 98 | 300 | 143 |  | 11 | 72 | 24 |  | 4 |  |  |  | 50 | 200 | 3600
|  | FeNi | γ-Al2O3 | 7.3 | 7.7 | [17 empty] | CO2 |  | CH4 |  | 300 | 129 |  | 11 | 72 | 24 |  | 4 |  |  |  | 50 | 200 | 3600
|  | FeCu | γ-Al2O3 | 13.3 | 1.7 | [17 empty] | CO2 | 27.8 | CH4 | 41 | 300 | 143 |  | 11 | 72 | 24 |  | 4 |  |  |  | 50 | 200 | 3600
|  | FePd | γ-Al2O3 | 12.4 | 2.6 | [17 empty] | CO2 | 25.6 | CH4 | 48 | 300 | 141 |  | 11 | 72 | 24 |  | 4 |  |  |  | 50 | 200 | 3600
| 10.1016/j.apcatb.2013.04.024 | RuNi | TiO2 | 0.39 | 4.1 | [17 empty] | CO |  | CH4 |  | 190 | 43 |  | 1 | 80 | 20 | [5 empty] | 65 | 300 | 11000
| 10.1016/j.fuel.2014.03.069 | RuNi | TiO2 | 0.43 | 8.9 | [17 empty] | CO | 71 | CH4 | 100 | 175 |  |  | 1 | 80 | 20 | [6 empty] | 300 | 11000
|  | RuNi | TiO2 | 0.33 | 8.7 | [17 empty] | CO | 78 | CH4 | 100 | 175 |  |  | 1 | 80 | 20 | [6 empty] | 300 | 11000
|  | RuNi | TiO2 | 0.17 | 8.7 | [17 empty] | CO | 80 | CH4 | 100 | 175 |  |  | 1 | 80 | 20 | [6 empty] | 300 | 11000
|  | RuNi | TiO2 | 0.44 | 4.8 | [17 empty] | CO |  | CH4 |  | 175 |  |  | 1 | 80 | 20 | [6 empty] | 300 | 11000
| 10.1016/j.fuel.2012.08.033 | NiFe | γ-Al2O3 | 13.216 | 4.55 | [17 empty] | CO | 97 | CH4 | 82 | 250 | 73.6 |  | 1 | [6 empty] | 3 |  | 500 | 18000
|  | NiFe | γ-Al2O3 | 9.204 | 8.89 | [17 empty] | CO | 88 | CH4 | 81 | 250 | 79.8 |  | 1 | [6 empty] | 3 |  | 500 | 18000
|  | NiFe | γ-Al2O3 | 12.744 | 7.07 | [17 empty] | CO | 71 | CH4 | 75 | 250 | 84.2 |  | 1 | [6 empty] | 3 |  | 500 | 18000
|  | NiFe | γ-Al2O3 | 13.216 | 4.55 | [17 empty] | CO | 100 | CH4 | 85 | 300 | 73.6 |  | 1 | [6 empty] | 3 |  | 500 | 18000
|  | NiFe | γ-Al2O3 | 9.204 | 8.89 | [17 empty] | CO | 100 | CH4 | 83 | 300 | 79.8 |  | 1 | [6 empty] | 3 |  | 500 | 18000
|  | NiFe | γ-Al2O3 | 12.744 | 7.07 | [17 empty] | CO | 98 | CH4 | 77 | 300 | 84.2 |  | 1 | [6 empty] | 3 |  | 500 | 18000
| 10.1016/j.ijhydene.2018.07.013 | NiFe | γ-Al2O3 | 30 | 5 | [17 empty] | CO2 | 65 | CH4 | 100 | 250 | 283.4 |  | 1 | [6 empty] | 3.5 | 30 | 200 | 9000
|  | NiCo | γ-Al2O3 | 30 | 5 | [17 empty] | CO2 | 21 | CH4 | 100 | 250 | 258.2 |  | 1 | [6 empty] | 3.5 | 30 | 200 | 9000
|  | NiLa | γ-Al2O3 | 30 | 5 | [17 empty] | CO2 | 53 | CH4 | 100 | 250 | 304 |  | 1 | [6 empty] | 3.5 | 30 | 200 | 9000
|  | NiZr | γ-Al2O3 | 30 | 5 | [17 empty] | CO2 | 57 | CH4 | 100 | 250 | 270.8 |  | 1 | [6 empty] | 3.5 | 30 | 200 | 9000
|  | NiCu | γ-Al2O3 | 30 | 5 | [17 empty] | CO2 | 10 | CH4 | 100 | 250 | 246.9 |  | 1 | [6 empty] | 3.5 | 30 | 200 | 9000
|  | NiFe | γ-Al2O3 | 30 | 5 | [17 empty] | CO2 | 70 | CH4 | 98 | 300 | 283.4 |  | 1 | [6 empty] | 3.5 | 30 | 200 | 9000
|  | NiCo | γ-Al2O3 | 30 | 5 | [17 empty] | CO2 | 69 | CH4 | 97 | 300 | 258.2 |  | 1 | [6 empty] | 3.5 | 30 | 200 | 9000
|  | NiLa | γ-Al2O3 | 30 | 5 | [17 empty] | CO2 | 71 | CH4 | 98 | 300 | 304 |  | 1 | [6 empty] | 3.5 | 30 | 200 | 9000
|  | NiZr | γ-Al2O3 | 30 | 5 | [17 empty] | CO2 | 68 | CH4 | 98 | 300 | 270.8 |  | 1 | [6 empty] | 3.5 | 30 | 200 | 9000
|  | NiCu | γ-Al2O3 | 30 | 5 | [17 empty] | CO2 | 20 | CH4 | 85 | 300 | 246.9 |  | 1 | [6 empty] | 3.5 | 30 | 200 | 9000
| 10.1016/j.catcom.2012.11.005 | NiCo | SiC |  |  | 8 | 2 | [15 empty] | CO | 8 | CH4 | 85 | 250 | 32.55 |  | 20 | [6 empty] | 3 |  | 0,8mL | 4500
|  | NiCo | SiC |  |  | 6 | 4 | [15 empty] | CO | 18 | CH4 | 83 | 250 | 32.53 |  | 20 | [6 empty] | 3 |  | 0,8mL | 4500
|  | NiCo | SiC |  |  | 4 | 6 | [15 empty] | CO | 15 | CH4 | 77 | 250 | 32.39 |  | 20 | [6 empty] | 3 |  | 0,8mL | 4500
|  | NiCo | SiC |  |  | 2 | 8 | [15 empty] | CO | 6 | CH4 | 74 | 250 | 33.02 |  | 20 | [6 empty] | 3 |  | 0,8mL | 4500
|  | NiCo | SiC |  |  | 8 | 2 | [15 empty] | CO | 80 | CH4 | 93 | 300 | 32.55 |  | 20 | [6 empty] | 3 |  | 0,8mL | 4500
|  | NiCo | SiC |  |  | 6 | 4 | [15 empty] | CO | 89 | CH4 | 94 | 300 | 32.53 |  | 20 | [6 empty] | 3 |  | 0,8mL | 4500
|  | NiCo | SiC |  |  | 4 | 6 | [15 empty] | CO | 82 | CH4 | 82 | 300 | 32.39 |  | 20 | [6 empty] | 3 |  | 0,8mL | 4500
|  | NiCo | SiC |  |  | 2 | 8 | [15 empty] | CO | 52 | CH4 | 80 | 300 | 33.02 |  | 20 | [6 empty] | 3 |  | 0,8mL | 4500
[31 empty] | CO | H2O | CO2 | H2 | balance
| 10.1016/j.jcat.2014.03.015 | NiCu | CeO2 | 0.92 | 0.08 | 9 | 1 | [15 empty] | CO |  | CH4 |  | 350 | 69.9 | 25.2 |  | 7 | 22 | 10 | 20 | He | WGS
|  | NiCu | CeO2 | 0.51 | 0.49 | 1 | 1 | [15 empty] | CO |  | CH4 |  | 350 | 67.1 | 46.8 |  | 7 | 22 | 10 | 20 | He
|  | NiCu | CeO2 | 0.08 | 0.92 | 1 | 9 | [15 empty] | CO |  | CH4 |  | 350 | 67.6 | 50.4 |  | 7 | 22 | 10 | 20 | He
| 10.1039/c5cy01885d | NiCu | SiO2 | 4.4 | 5.01 | 1 | 1 | [15 empty] | CO |  | CH4 |  | 350 | 580.6 | 7.2 |  | 7 | 22 | 8.5 | 37 | Ar