## Yield+Elemental analysi
Rep1= | First measurement
Rep2= | Second measurement
Mean= | Mean value of Rep1 and Rep2 as displayed in the manuscript
STD= | Standard deviation of Rep1 and Rep2
HTC Yield %
Sample | Rep1 | Rep2 | Mean | STD
HTC-200-2 | 42.08 | 40.68 | 41.38 | 0.7
HTC-220-2 | 41.12 | 41.72 | 41.42 | 0.3
HTC-240-2 | 37.36 | 37.6 | 37.48 | 0.12
HTC-200-5 | 42.84 | 43.12 | 42.98 | 0.14
HTC-220-5 | 38.64 | 38.48 | 38.56 | 0.08
HTC-240-5 | 36.6 | 36.64 | 36.62 | 0.02
Average Standard Deviation |  |  |  | 0.2266667
| Nitrogen % |  |  |  | Carbon % |  |  |  | Hydrogen %
Sample | Rep1 | Rep2 | Mean | STD | Rep1 | Rep2 | Mean | STD | Rep1 | Rep2 | Mean | STD
Potatoe | 1.892 | 1.869 | 1.8805 | 0.0115 | 40.053 | 40.011 | 40.032 | 0.021 | 6.196 | 6.072 | 6.134 | 0.062
HTC-200-2 | 3.335 | 3.453 | 3.394 | 0.059 | 63.329 | 64.961 | 64.145 | 0.816 | 5.16 | 5.18 | 5.17 | 0.01
HTC220-2 | 3.371 | 3.401 | 3.386 | 0.015 | 64.323 | 64.123 | 64.223 | 0.1 | 4.838 | 4.996 | 4.917 | 0.079
HTC240-2 | 3.514 | 3.527 | 3.5205 | 0.0065 | 67.802 | 67.9 | 67.851 | 0.049 | 5.068 | 5.17 | 5.119 | 0.051
HTC-200-5 | 3.307 | 3.298 | 3.3025 | 0.0045 | 65.119 | 65.16 | 65.1395 | 0.0205 | 5.289 | 5.07 | 5.1795 | 0.1095
HTC-220-5 | 3.425 | 3.481 | 3.453 | 0.028 | 65.959 | 67.333 | 66.646 | 0.687 | 5.331 | 5.269 | 5.3 | 0.031
HTC-240-5 | 3.713 | 3.709 | 3.711 | 0.002 | 72.072 | 71.629 | 71.8505 | 0.2215 | 5.549 | 5.542 | 5.5455 | 0.0035
BM-P600 | 2.689 | 2.659 | 2.674 | 0.015 | 69.212 | 69.044 | 69.128 | 0.084 | 1.535 | 1.397 | 1.466 | 0.069
BM-P900 | 2.504 | 2.482 | 2.493 | 0.011 | 67.111 | 66.871 | 66.991 | 0.12 | 1 | 1.221 | 1.1105 | 0.1105
P600-200-2 | 3.85 | 3.882 | 3.866 | 0.016 | 75.379 | 77.676 | 76.5275 | 1.1485 | 1.257 | 1.391 | 1.324 | 0.067
P600-220-2 | 4.021 | 4.009 | 4.015 | 0.006 | 77.934 | 78.811 | 78.3725 | 0.4385 | 1.234 | 1.487 | 1.3605 | 0.1265
P600-240-2 | 3.619 | 3.99 | 3.8045 | 0.1855 | 73.056 | 81.23 | 77.143 | 4.087 | 1.303 | 1.543 | 1.423 | 0.12
P600-200-5 | 3.948 | 3.992 | 3.97 | 0.022 | 78.191 | 77.591 | 77.891 | 0.3 | 1.31 | 1.49 | 1.4 | 0.09
P600-220-5 | 3.687 | 3.894 | 3.7905 | 0.1035 | 81.101 | 81.039 | 81.07 | 0.031 | 2.038 | 1.824 | 1.931 | 0.107
P600-240-5 | 4.028 | 4.012 | 4.02 | 0.008 | 80.665 | 79.998 | 80.3315 | 0.3335 | 1.577 | 1.627 | 1.602 | 0.025
P900-200-2 | 3.481 | 3.502 | 3.4915 | 0.0105 | 85.221 | 85.465 | 85.343 | 0.122 | 0.374 | 0.207 | 0.2905 | 0.0835
P900-220-2 | 3.648 | 3.777 | 3.7125 | 0.0645 | 84.381 | 86.252 | 85.3165 | 0.9355 | 0.37 | 0.268 | 0.319 | 0.051
P900-240-2 | 3.749 | 3.742 | 3.7455 | 0.0035 | 86.963 | 86.998 | 86.9805 | 0.0175 | 0.285 | 0.196 | 0.2405 | 0.0445
P900-200-5 | 3.39 | 3.361 | 3.3755 | 0.0145 | 81.151 | 80.794 | 80.9725 | 0.1785 | 0.436 | 0.36 | 0.398 | 0.038
P900-220-5 | 3.526 | 3.509 | 3.5175 | 0.0085 | 82.64 | 82.746 | 82.693 | 0.053 | 0.314 | 0.304 | 0.309 | 0.005
P900-240-5 | 3.508 | 3.528 | 3.518 | 0.01 | 83.638 | 83.906 | 83.772 | 0.134 | 0.454 | 0.39 | 0.422 | 0.032
Average Standard Deviation |  |  |  | 0.02880952 |  |  |  | 0.4713333 |  |  |  | 0.06261905