## H2 Variation at 700C, O2 21%
H2 variations | P1 |  | P2+P3 |  | P4 |  | P5
| Max (Hz) | Min (Hz) | Max (Hz) | Min (Hz) | Max (Hz) | Min (Hz) | Max (Hz) | Min (Hz)
BC_02_03_TB1 | 4000 | 802.6778 | 802.6778 | 22.9307 | 7.8984 | 0.86637 | 0.046125 | 0.01
BC_02_04_TB2 | 4000 | 740.1539 | 740.1539 | 29.6256 | 4.2119 | 0.24296 | 0.056696 | 0.01
BC_02_05_TB1 | 4000 | 685.6672 | 685.6672 | 20.6528 | 3.2755 | 0.46557 | 0.03662 | 0.01
BC_02_07_TB1 | 4000 | 604.2973 | 604.2973 | 33.7765 | 8.4241 | 0.29967 | 0.059461 | 0.01
BC_02_08_TB2 | 4000 | 855.0397 | 855.0397 | 42.1229 | 9.2215 | 0.71946 | 0.053781 | 0.01
BC_02_11_TB1 | 4000 | 621.4049 | 621.4049 | 47.7994 | 6.3568 | 0.14533 | 0.051222 | 0.01
BC_02_12_TB2 | 4000 | 847.3319 | 847.3319 | 30.8929 | 30.8929 | 0.36203 | 0.045534 | 0.01
BC_02_13_TB1 | 4000 | 621.4049 | 621.4049 | 47.7994 | 6.3568 | 0.14533 | 0.051222 | 0.01
BC_02_14_TB2 | 4000 | 781.5544 | 781.5544 | 53.9184 | 14.5417 | 0.33668 | 0.056568 | 0.01
BC_02_15_TB1 | 4000 | 678.7164 | 678.7164 | 32.5135 | 5.6877 | 0.18244 | 0.070881 | 0.01
BC_02_17_TB1 | 4000 | 544.0929 | 544.0929 | 33.1003 | 6.5085 | 0.18422 | 0.038743 | 0.01
Avg | 4000 | 707.4856 | 707.4856 | 35.92113 | 9.3978 | 0.3590964 | 0.05153209 | 0.01

## O2 Variation at 700C, 90% H2
O2 variations | P1 |  | P2+P3 |  | P4 |  | P5
| Max (Hz) | Min (Hz) | Max (Hz) | Min (Hz) | Max (Hz) | Min (Hz) | Max (Hz) | Min (Hz)
BC_02_03_TB1 | 4000 | 799.692 | 799.692 | 77.7292 | 4.5778 | 0.73767 | 0.059535 | 0.01
BC_02_04_TB2 | 4000 | 758.4261 | 758.4261 | 66.147 | 8.2814 | 0.32358 | 0.057334 | 0.01
BC_02_05_TB1 | 4000 | 662.6792 | 662.6792 | 35.9728 | 7.0449 | 0.8072 | 0.051536 | 0.01
BC_02_07_TB1 | 4000 | 843.5206 | 843.5206 | 40.4892 | 7.5723 | 0.38149 | 0.04005 | 0.01
BC_02_08_TB2 | 4000 | 840.0621 | 840.0621 | 54.0151 | 7.8386 | 0.67268 | 0.042249 | 0.01
BC_02_11_TB1 | 4000 | 688.7324 | 688.7324 | 42.6244 | 6.4951 | 0.25982 | 0.046528 | 0.01
BC_02_12_TB2 | 4000 | 839.1499 | 839.1499 | 85.49 | 13.3089 | 0.24363 | 0.067484 | 0.01
BC_02_13_TB1 | 4000 | 648.4927 | 648.4927 | 54.9426 | 6.627 | 0.16899 | 0.040334 | 0.01
BC_02_14_TB2 | 4000 | 841.4896 | 841.4896 | 46.425 | 10.2291 | 0.39725 | 0.043779 | 0.01
BC_02_15_TB1 | 4000 | 706.797 | 706.797 | 37.5775 | 6.6462 | 0.208 | 0.065124 | 0.01
BC_02_17_TB1 | 4000 | 651.7928 | 651.7928 | 46.6596 | 4.8879 | 0.29653 | 0.068286 | 0.01
Avg | 4000 | 752.8031 | 752.8031 | 53.46113 | 7.591745 | 0.4088036 | 0.05293082 | 0.01

## T Variation at 50% H2, 21% O2
T variations | P1 |  | P2+P3 |  | P4 |  | P5
| Max (Hz) | Min (Hz) | Max (Hz) | Min (Hz) | Max (Hz) | Min (Hz) | Max (Hz) | Min (Hz)
BC_02_03_TB1 | 4000 | 964.1714 | 964.1714 | 35.6144 | 7.5924 | 0.36597 | 0.052474 | 0.01
BC_02_04_TB2 | 4000 | 744.0258 | 744.0258 | 78.2265 | 3.9986 | 0.70237 | 0.035786 | 0.01
BC_02_05_TB1 | 4000 | 795.5256 | 795.5256 | 27.9221 | 3.9556 | 0.4819 | 0.076686 | 0.01
BC_02_07_TB1 | 4000 | 889.8185 | 889.8185 | 31.1693 | 4.8595 | 0.5353 | 0.051671 | 0.01
BC_02_08_TB2 | 4000 | 968.4354 | 968.4354 | 41.2999 | 6.6318 | 0.63314 | 0.069856 | 0.01
BC_02_11_TB1 | 4000 | 739.8883 | 739.8883 | 39.5564 | 4.5678 | 0.16663 | 0.037512 | 0.01
BC_02_12_TB2 | 4000 | 950.6306 | 950.6306 | 41.011 | 41.011 | 0.50008 | 0.051123 | 0.01
BC_02_13_TB1 | 4000 | 653.8307 | 653.8307 | 38.357 | 5.2971 | 0.35818 | 0.078903 | 0.01
BC_02_14_TB2 | 4000 | 852.4618 | 852.4618 | 44.2003 | 44.2003 | 0.40837 | 0.047564 | 0.01
BC_02_15_TB1 | 4000 | 715.5112 | 715.5112 | 21.039 | 5.069 | 0.06826 | 0.06826 | 0.01
BC_02_17_TB1 | 4000 | 556.4817 | 556.4817 | 32.8212 | 6.3991 | 0.25867 | 0.05531 | 0.01
Avg | 4000 | 802.7983 | 802.7983 | 39.20155 | 12.14384 | 0.40717 | 0.05683136 | 0.01