## H2 Variation at 700C, O2 21%
H2 variations | P1 |  | P2+P3 |  | P4 |  | P5
| Max (Hz) | Min (Hz) | Max (Hz) | Min (Hz) | Max (Hz) | Min (Hz) | Max (Hz) | Min (Hz)
BC_03_02_TB2 | 4000 | 779.1337 | 779.1337 | 17.8583 | 6.0869 | 0.40581 | 0.058584 | 0.01
BC_03_03_TB1 | 4000 | 619.9234 | 619.9234 | 23.686 | 3.6067 | 0.078362 | 0.078362 | 0.01
BC_03_04_TB2 | 4000 | 594.1645 | 594.1645 | 27.383 | 6.8165 | 0.30924 | 0.032713 | 0.01
BC_03_05_TB1 | 4000 | 662.6142 | 662.6142 | 27.9843 | 3.7384 | 0.14261 | 0.057886 | 0.01
BC_03_08_TB2 | 4000 | 594.8848 | 594.8848 | 25.6307 | 8.6172 | 0.53614 | 0.060617 | 0.01
Avg | 4000 | 650.14412 | 650.14412 | 24.50846 | 5.77314 | 0.2944324 | 0.0576324 | 0.01

## O2 Variation at 700C, 90% H2
O2 variations | P1 |  | P2+P3 |  | P4 |  | P5
| Max (Hz) | Min (Hz) | Max (Hz) | Min (Hz) | Max (Hz) | Min (Hz) | Max (Hz) | Min (Hz)
BC_03_02_TB2 | 4000 | 850.2285 | 850.2285 | 46.8125 | 46.8125 | 0.51401 | 0.05519 | 0.01
BC_03_03_TB1 | 4000 | 728.9119 | 728.9119 | 36.9761 | 3.3884 | 0.14556 | 0.064576 | 0.01
BC_03_04_TB2 | 4000 | 619.3972 | 619.3972 | 32.8273 | 32.8273 | 0.65261 | 0.056033 | 0.01
BC_03_05_TB1 | 4000 | 746.6816 | 746.6816 | 40.0404 | 4.4073 | 0.12621 | 0.037622 | 0.01
BC_03_08_TB2 | 4000 | 651.7416 | 651.7416 | 49.5865 | 31.5203 | 0.60841 | 0.055613 | 0.01
Avg | 4000 | 719.39216 | 719.39216 | 41.24856 | 23.79116 | 0.40936 | 0.0538068 | 0.01

## T Variation at 50% H2, 21% O2
T variations | P1 |  | P2+P3 |  | P4 |  | P5
| Max (Hz) | Min (Hz) | Max (Hz) | Min (Hz) | Max (Hz) | Min (Hz) | Max (Hz) | Min (Hz)
BC_03_02_TB2 | 4000 | 744.3028 | 744.3028 | 23.344 | 23.344 | 0.47293 | 0.051433 | 0.01
BC_03_03_TB1 | 4000 | 635.3628 | 635.3628 | 22.0299 | 2.5728 | 0.12596 | 0.033293 | 0.01
BC_03_04_TB2 | 4000 | 664.1385 | 664.1385 | 15.4512 | 15.4512 | 0.38325 | 0.050836 | 0.01
BC_03_05_TB1 | 4000 | 813.3349 | 813.3349 | 23.2476 | 4.6308 | 0.080372 | 0.080372 | 0.01
BC_03_08_TB2 | 4000 | 747.163 | 747.163 | 20.819 | 20.819 | 0.51387 | 0.072479 | 0.01
Avg | 4000 | 720.8604 | 720.8604 | 20.97834 | 13.36356 | 0.3152764 | 0.0576826 | 0.01