## H2 Variation at 700C, O2 21%
|  | P1 |  | P2 +P3 |  | P4 |  | P5
|  | D(f) | D(DRT) | D(f) | D(DRT) | D(f) | D(DRT) | D(f) | D(DRT) | Missed peaks
H2 10% | BC_02_03_TB1 | 0 | 0.0047 |  |  | -0.305 | 0.042
| BC_02_04_TB2 | -0.09 | -0.0035 | -0.2471 | -0.00073392 | -0.1481 | 0.0485
| BC_02_05_TB1 | -0.0098 | -0.0063 |  |  | 0.3246 | 0.0222
| BC_02_07_TB1 | -0.0049 | 0.00079744 | -0.3393 | 0.0141 | 0.0246 | 0.036 | 0.0246 | 0.036
| BC_02_08_TB2 | -0.0148 | 0.0016 | -0.2804 | 0.0113 | -0.1131 | 0.0343 | -0.2706 | -0.0181
| BC_02_11_TB1 | 0.0072 | 0.00028764 | 0.0496 | 0.00083915 | -0.0747 | 0.0206]
| BC_02_12_TB2 | -0.008 | 0.0031 | -0.1614 | 0.003 | -0.3944 | 0.0436 | -0.2462 | 0.00014388
| BC_02_13_TB1 | 0.0072 | 0.00028764 | 0.0496 | 0.00083915 | -0.0747 | 0.0206
| BC_02_14_TB2 | 0.012 | 0.0018 | -0.0303 | -0.0058 | -0.3855 | 0.0248 | 0.2462 | 0.0064
| BC_02_15_TB1 | -0.0028 | -0.0041 | -0.0744 | -0.0011 | -0.2357 | 0.0238 | 0.2915 | 0.00080271
| BC_02_17_TB1 | 0.0181 | -0.00040614 | -0.1213 | 0.0051 | -0.1464 | 0.018 | -0.5427 | -0.0053
| Avg | -0.0078 | -0.0001575836 | -0.1283333 | 0.003060487 | -0.1389455 | 0.03138 | -0.08286667 | 0.003324432
H2 20% | BC_02_03_TB1 | 0 | 0.0045 | 0.2804 | -0.0106 | 0.0098 | 0.0147 | -0.2755 | 0.0072
| BC_02_04_TB2 | 0.0098 | -0.0017 | -0.0492 | -0.0066 | -0.0393 | 0.013 | 0.1279 | 0.004
| BC_02_05_TB1 | 0 | -0.002 |  |  | 0.177 | 0.0106
| BC_02_07_TB1 | -0.0049 | 0.0002877 | -0.418 | 0.0138 | -0.0738 | 0.0099 | -0.123 | -0.00050547
| BC_02_08_TB2 | -0.0049 | 0.00062538 | -0.1919 | 0.005 | -0.0246 | 0.0162 | -0.2706 | -0.0199
| BC_02_11_TB1 | 0.0072 | 0.00048348 | 0.089 | 0.00055594 | -0.0058 | -0.00013409
| BC_02_12_TB2 | -0.0031 | 0.00068486 | -0.4221 | 0.0002884 | -0.2518 | 0.0185
| BC_02_13_TB1 | 0.0072 | 0.00048348 | 0.089 | 0.00055594 | -0.0058 | -0.00013409
| BC_02_14_TB2 | 0.012 | -0.00022827 | -0.1286 | -0.0028 | -0.2773 | 0.0069 | 0.0102 | 0.00086853
| BC_02_15_TB1 | -0.095 | -0.0044 | -0.09 | 0.0018 | -0.1251 | 0.0068 | 0.0801 | -0.0001364
| BC_02_17_TB1 | 0.0242 | -0.00099071 | -0.0092 | 0.00041507 | -0.107 | 0.0063 | -0.2962 | -0.0095
| Avg | -0.004318182 | -0.0002049164 | -0.08506 | 0.000241535 | -0.06579091 | 0.009330165 | -0.1067286 | -0.00256762
H2 90% | BC_02_03_TB1 | -0.09 | 0.0024 | 0.2841 | -0.0113 | 0.2107 | -0.0076 | -0.0495 | 0.00033186
| BC_02_04_TB2 | 0.0049 | -0.0032 | 0.0098 | -0.0083 | 0.1672 | -0.0061
| BC_02_05_TB1 | 0.0127 | -0.0078 | -0.2646 | -0.0032 | 0.1773 | -0.0039
| BC_02_07_TB1 | -0.0148 | 0.0025 | -0.2361 | 0.0271 | 0.2262 | -0.0076 | -0.059 | 0.00084193
| BC_02_08_TB2 | -0.1048 | 0.00061588 | -0.0947 | 0.0036 | 0.0977 | -0.0038
| BC_02_11_TB1 | 0.0072 | 0.00018987 | 0.0988 | -0.0072 | 0.1761 | -0.0192
| BC_02_12_TB2 | -0.008 | -0.0017 | 0.055 | -0.002 | 0.5892 | -0.0094
| BC_02_13_TB1 | 0.0072 | 0.00018987 | 0.0988 | -0.0072 | 0.1761 | -0.0192
| BC_02_14_TB2 | 0.0071 | -0.0031 | 0.1271 | -0.0079 | -0.0069 | -0.0165
| BC_02_15_TB1 | -0.0978 | -0.0032 | -0.0313 | 0.0033 | -0.0494 | -0.0105 | -0.1216 | 0.002
| BC_02_17_TB1 | -0.0611 | 0.00052143 | -0.0051 | -0.0032 | -0.0357 | -0.0151
| Avg | -0.03067273 | -0.001143905 | 0.0038 | -0.001481818 | 0.1571364 | -0.01080909 | -0.0767 | 0.00105793

## O2 Variation at 700C, 90% H2
O2 variations |  | P1 |  | P2 +P3 |  | P4 |  | P5
|  | D(f) | D(DRT) | D(f) | D(DRT) | D(f) | D(DRT) | D(f) | D(DRT) | Missed peaks
O2 4% | BC_02_03_TB1 | 0.0049 | -0.0017 | -0.3344 | -0.00043445 | 0.4279 | 0.011 | 0.3 | 0.00051828
| BC_02_04_TB2 | -0.0049 | 0.002 | -0.0246 | 0.0138 | -0.1525 | 0.0072 | 0.1279 | 0.00016662
| BC_02_05_TB1 | -0.0078 | 0.0043 | 0.1515 | -0.00072876 | 0.0833 | 0.0062 | -0.3444 | 0.0036
| BC_02_07_TB1 | 0.0098 | -0.0022 | 0.0246 | -0.0109 | -0.0836 | 0.0051
| BC_02_08_TB2 | 0.0049 | 7.8807e-05 | 0.0393 | 0.0012 | -0.0541 | 0.0064 | 0.1131 | 0.0025
| BC_02_11_TB1 | -0.0068 | -9.2511e-05 | 0.0715 | 0.0097 | 0.0075 | 0.0236 | 0.2459 | 0.0062
| BC_02_12_TB2 | 0 | 0.002 | -0.0738 | 0.004
| BC_02_13_TB1 | -0.0071 | 0.0038 | -0.058 | 0.004 | 0.0535 | 0.019 | 0.3321 | 0.0016
| BC_02_14_TB2 | 0.0029 | 0.0034 | 0.013 | 0.00071317 | -0.0182 | 0.0071 | -0.0472 | 0.0022
| BC_02_15_TB1 | 0.0049 | -0.00069864 | -0.2065 | 0.0021 | 0.0147 | 0.0098
| BC_02_17_TB1 | 0.0026 | 0.0016 | 0.1973 | 0.0049 | -0.2282 | 0.0307
| Avg | 0.0003090909 | 0.001135241 | -0.01819091 | 0.002577269 | 0.00503 | 0.01261 | 0.1039143 | 0.002397843
O2 6% | BC_02_03_TB1 | 0.095 | -0.0023 | 0.0111 | 0.006 | 0.5614 | 0.0106 | 0.2807 | -0.00054414
| BC_02_04_TB2 | -0.09 | 0.00062838 | 0.0282 | 0.0074 | -0.0941 | 0.0065 | -0.1871 | 0.00083884
| BC_02_05_TB1 | 0.0021 | 0.0048 | 0.2892 | -0.005 | 0.4325 | 0.0055 | -0.4575 | 0.0009607
| BC_02_07_TB1 | 0.0197 | -0.0048 | 0.0787 | -0.0142 | -0.0984 | 0.0054 | 0.1328 | 0.00022614
| BC_02_08_TB2 | 0.0148 | -0.0037 | 0.1525 | -0.0011 | -0.0098 | 0.0047 | -0.1672 | 0.002
| BC_02_11_TB1 | 0.0028 | -0.0013 | 0.0563 | 0.0044 | -0.026 | 0.0117 | 0.1207 | 0.0024
| BC_02_12_TB2 | -0.0041 | 0.002 | -0.1374 | 0.0078 |  |  | -0.0982 | 0.0019
| BC_02_13_TB1 | -0.0043 | 0.0033 | -0.0059 | 0.0069 | -0.0439 | 0.0203 | 0.335 | 0.0044
| BC_02_14_TB2 | 0.0098 | 0.0034 | 0.0639 | 0.0037 | 0.2066 | 0.0039 | 0.118 | 0.0026
| BC_02_15_TB1 | 0.09 | 0.0038 | 0.0062 | 0.0019 | 0.1334 | 0.0138
| BC_02_17_TB1 | -0.0053 | 0.0016 | 0.1656 | 0.0047 | -0.2116 | 0.0138
| Avg | 0.01186364 | 0.0006753073 | 0.0644 | 0.002045455 | 0.08501 | 0.00962 | 0.008577778 | 0.001642393
O2 8% | BC_02_03_TB1 | 0.0098 | -0.00098844 | 0.0197 | 0.0031 | 0.0295 | 0.0045 | -0.0689 | 0.0018
| BC_02_04_TB2 | -0.095 | -0.002 | -0.0455 | 0.0067 | -0.0203 | 0.005 | -0.0396 | 0.0016
| BC_02_05_TB1 | 0.102 | 0.0047 | 0.5512 | -0.0231 | 0.3447 | 0.0025 | -0.2604 | 0.002
| BC_02_07_TB1 | 0.1734 | -0.0185 | 0.1734 | -0.0185 | 0.0351 | 0.0039
| BC_02_08_TB2 | 0.0344 | 0.0031 | 0.0344 | 0.0031 | 0.0689 | 0.003 | -0.2016 | 0.0021
| BC_02_11_TB1 | 0.0049 | -0.0016 | 0.118 | 0.0035 | -0.0049 | 0.0168
| BC_02_12_TB2 | -0.0049 | -0.00031103 | -0.0836 | 0.0031 |  |  | -0.1377 | 0.0047
| BC_02_13_TB1 | -0.0049 | 0.0034 | 0.0049 | 0.0042 | 0.0393 | 0.0066 | -0.0492 | 0.00088052
| BC_02_14_TB2 | 0.0029 | 0.0037 | 0.023 | 0.0018 | 0.222 | 0.0074 | 0.0179 | 0.0024
| BC_02_15_TB1 | 0.0928 | 0.005 | 0.0514 | 0.005 | 0.0144 | 0.0071
| BC_02_17_TB1 | -0.00026851 | 0.0013 | 0.0555 | 0.0036 | -0.1715 | 0.0143
| Avg | 0.02864832 | -0.0001999518 | 0.08203636 | -0.0006818182 | 0.05572 | 0.00711 | -0.1056429 | 0.002211503
O2 10% | BC_02_03_TB1 | -0.0049 | -0.0012 | -0.0344 | 0.0107 | -0.059 | 0.003 | -0.0541 | 0.00064253
| BC_02_04_TB2 | 0 | 0.00069772 | -0.0197 | 0.006 | -0.0689 | 0.0038 | 0.2066 | 0.00083252
| BC_02_05_TB1 | -0.0028 | 0.00090663 | 0.2204 | -0.0018 | 0.0587 | 0.0036 | -0.2608 | 0.0015
| BC_02_07_TB1 | 0.0148 | -0.0052 | 0.0738 | -0.0157 | -0.0689 | 0.00032126
| BC_02_08_TB2 | 0.0049 | -0.0021 | 0.0246 | 0.0029 | 0.0098 | 0.0035 | 0.1475 | 0.0019
| BC_02_11_TB1 | 0.0098 | -0.0017 | 0.1377 | 0.0043 | -0.2163 | 0.0045 | 0.1278 | 0.0045
| BC_02_12_TB2 | -0.107 | -0.00089928 | -0.13 | 0.0032 |  |  | 0.2596 | 0.0017
| BC_02_13_TB1 | -0.0098 | 0.0015 | -0.1426 | -0.00030271 | 0.0688 | 0.0057 | 0.3933 | 0.0037
| BC_02_14_TB2 | -0.0956 | 0.00020514 | -0.0263 | 0.00028815 | 0.0406 | 0.0028 | 0.1138 | 0.0122
| BC_02_15_TB1 | 0.09 | 0.004 | 0.0062 | 0.0019 | -0.0977 | 0.0038
| BC_02_17_TB1 | 0.0026 | 0.0019 | 0.1769 | 0.0038 | -0.325 | 0.0092
| Avg | -0.008909091 | -0.0001717991 | 0.02605455 | 0.001389585 | -0.06579 | 0.004022126 | 0.1167125 | 0.00337188125

## T Variation at 50% H2, 21% O2
T variations |  | P1 |  | P2 +P3 |  | P4 |  | P5
|  | D(f) | D(DRT) | D(f) | D(DRT) | D(f) | D(DRT) | D(f) | D(DRT) | Missed peaks
650 | BC_02_03_TB1 | 0.1 | 0.0131 | -0.1409 | 0.0176 | -0.008 | 0.0018 | 0.1938 | 0.0029
| BC_02_04_TB2 | 0.1678 | 0.0081 | -0.0533 | 0.0171 | 0.1613 | 0.00018854
| BC_02_05_TB1 | 0.0851 | 0.0039 | -0.1808 | -0.008 | 0.1826 | 0.002 | 0.2463 | 0.00040847
| BC_02_07_TB1 | 0.1802 | 0.0194 | 0.2882 | 0.0202 | 0.1057 | 0.0172
| BC_02_08_TB2 | 0.0656 | 0.0116 | -0.2738 | 0.0232 | 0.233 | 0.0117 | -0.2047 | -0.0203
| BC_02_11_TB1 | 0.185 | 0.0139 | 0.17 | 0.0093 | 0.09 | -0.0116
| BC_02_12_TB2 | 0.1624 | 0.0154 | -0.1831 | 0.0206 | 0.0754 | 0.0063 | 0.2135 | 0.00043109
| BC_02_13_TB1 | 0.0923 | 0.0116 | 0.1443 | 0.0097 | 0.0882 | -0.0059
| BC_02_14_TB2 | 0.1873 | 0.0223 | -0.0618 | 0.0072 | -0.0092 | -0.0047 | 0.0811 | 0.004
| BC_02_15_TB1 | -0.0351 | 0.00033739 | -0.1702 | 0.0265 | -0.2052 | -0.00059937 | -0.0951 | -0.0013
| BC_02_17_TB1 | 0.1403 | 0.0157 | -0.1768 | 0.0331 | 0.0581 | 0.0063 | 0.065 | -0.0033
| Avg | 0.1209909 | 0.0123034 | -0.05801818 | 0.01604545 | 0.07017273 | 0.002062652 | 0.07141429 | -0.002451491
675 | BC_02_03_TB1 | 0 | 0.0046 | -0.0787 | 0.0099 | -0.0394 | 0.0013 | -0.0885 | 0.00068809
| BC_02_04_TB2 | -0.0148 | 0.0064 | -0.0197 | 0.01 | -0.0049 | 0.0016 | 0.0492 | 0.00045952
| BC_02_05_TB1 | 0.0999 | -4.6761e-05 | -0.1414 | -0.0189 | 0.222 | 0.00057481
| BC_02_07_TB1 | 0.0802 | 0.0112 | 0.2882 | 0.0202 | 0.1057 | 0.0172
| BC_02_08_TB2 | -0.0148 | 0.0047 | -0.0885 | 0.0104 | -0.0541 | 0.0109 | -0.4182 | -0.0184
| BC_02_11_TB1 | 0.1 | 0.009 | 0.13 | 0.0034 | -0.0251 | -0.0065
| BC_02_12_TB2 | 0.082 | 0.0088 | -0.0175 | 0.0047 | -0.0691 | 0.0043 | 0.433 | -0.0011
| BC_02_13_TB1 | 0.0072 | 0.0043 | 0.0939 | 0.0025 | 0.122 | -0.0096
| BC_02_14_TB2 | 0.0079 | 0.0044 | -0.0196 | 0.0125 | -0.1152 | -0.0065 | 0.4021 | -0.0031
| BC_02_15_TB1 | -0.0127 | 0.0057 | -0.035 | 0.0102 | -0.0488 | -0.0009219
| BC_02_17_TB1 | 0.0849 | 0.0076 | -0.0523 | 0.01 | 0.035 | -0.0053
| Avg | 0.03816364 | 0.006059385 | 0.0054 | 0.006809091 | 0.01164545 | 0.0006411736 | 0.07552 | -0.004290478