## H2 Variation at 700C, O2 21%
H2 variations |  | P1 |  | P2 +P3 |  | P4 |  | P5
|  | P1 | D(DRT) | D(f) | D(DRT) | D(f) | D(DRT) | D(f) | D(DRT) | Missed peaks
H2 10% | BC_01_07_TB1 | 0.0076 | 0.0011 | -0.2472 | 0.0804 | -0.1333 | 0.0432 | -0.0951 | 0.0079
| BC_01_09_TB1 | -0.0082 | 0.00018259 | 0.0143 | 0.0068 | -0.0894 | 0.0297 | -0.0894 | 0.0297
| BC_01_11_TB1 | 0.0081 | -0.002 | 0.027 | -0.0108 | -0.00030561 | 0.0282 | -0.0529 | -0.0018
| BC_01_12_TB2 | 0.0098 | -0.0048 | 0.059 | -0.0137 | -0.1327 | 0.0343
| BC_01_13_TB1 | 0.0064 | -0.0079 | -0.0272 | 0.00033679 | 0.0792 | 0.0184
| BC_01_14_TB2 | -0.005 | 0.0011 | -0.045 | 0.0011 | -0.1351 | 0.032 | 0.035 | 0.0054
| BC_01_15_TB1 | -0.017 | -0.00039967 | -0.2233 | -0.00017821 | -0.0695 | 0.0157 | -0.0536 | 0.0016
| Avg | 0.0002428571 | -0.001816726 | -0.0632 | 0.00913694 | -0.06872937 | 0.02878571 | -0.0512 | 0.00856
H2 20% | BC_01_07_TB1 | 0.0098 | 0.0022 | -0.1917 | 0.0376 | -0.1082 | 0.0325 | 0.1131 | 0.0073
| BC_01_09_TB1 | -0.0033 | 0.00056052 | 0.034 | 0.0055 | -0.114 | 0.0192 | 0.0997 | 0.0067
| BC_01_11_TB1 | -0.0049 | 0.0038 | -0.0885 | 0.0047 | 0.0984 | 0.0193 | -0.1574 | -0.0067
| BC_01_12_TB2 | 0.0891 | 0.0025 | -0.2155 | -0.0082 | -0.1504 | 0.0188 | 0.0102 | -0.0078
| BC_01_13_TB1 | 0.0915 | 0.00024662 | -0.09 | 0.0015 | 0.006 | 0.0075 | 0.0192 | -0.00065436
| BC_01_14_TB2 | -0.0029 | 9.3839e-05 | -0.252 | 0.00083182 | -0.0443 | 0.0149 | 0.2344 | 0.0109
| BC_01_15_TB1 | -0.0147 | 9.3839e-05 | -0.177 | 0.00094872 | 0.0147 | 0.0128 | 0.0541 | 0.0021
| Avg | 0.02351429 | 0.001356403 | -0.1401 | 0.006125791 | -0.04254286 | 0.01785714 | 0.05332857 | 0.001692234
H2 90% | BC_01_07_TB1 | -0.0074 | 0.0026 | 0.1832 | -0.0249 | 0.1519 | -0.0382 | -0.06 | 0.00091692
| BC_01_09_TB1 | 0.0851 | 0.0061 | 0.2455 | -0.0152 | 0.1614 | -0.0278 | 0.0506 | 0.0083
| BC_01_11_TB1 | 0 | 0.00030708 | 0.0935 | -0.0065
| BC_01_12_TB2 | -0.0049 | -0.0056 | -0.0737 | -0.0028 | 0.1229 | -0.0419
| BC_01_13_TB1 | -0.0034 | 0.0033 | 0.1793 | -0.00081983 | 0.1677 | -0.0184 | -0.1678 | 0.00034257
| BC_01_14_TB2 | -0.0029 | 0.0011 | -0.011 | -0.0017 | 0.1278 | -0.0242 | -0.0705 | 0.0316
| BC_01_15_TB1 | 0 | -0.0017 | 0.0344 | -0.0074 | 0.0197 | -0.0111 | -0.2507 | 0.002
| Avg | 0.0095 | 0.00087244 | 0.09302857 | -0.008474261 | 0.1252333 | -0.02693333 | -0.09968 | 0.008631898

## O2 Variation at 700C, 90% H2
O2 variations |  | P1 |  | P2 +P3 |  | P4 |  | P5
|  | D(f) | D(DRT) | D(f) | D(DRT) | D(f) | D(DRT) | D(f) | D(DRT) | Missed peaks
O2 4% | BC_01_07_TB1 | 0.0074 | -0.00061369 | -0.139 | 0.0046 | -0.0339 | 0.0187 | 0.473 | 0.0014
| BC_01_09_TB1 | -0.0065 | -0.0016 | -0.4407 | 0.0138 | -0.0713 | 0.0167
| BC_01_11_TB1 | 0.0015 | -0.0037 | -0.0381 | 0.003 | 0.104 | 0.0135 | -0.2309 | -0.00039544
| BC_01_12_TB2 | 0.054 | 5.6835e-05 | -0.1168 | 0.0036 | -0.0524 | 0.0448
| BC_01_13_TB1 | 0.0851 | -0.0053 | 0.0702 | 0.0056 | -0.0239 | 0.0108
| BC_01_14_TB2 | -0.213 | -0.0096 | -0.1291 | 0.0053 | -0.0744 | 0.0124 | 0.0737 | -0.0125
| BC_01_15_TB1 | 0 | -0.0014 | -0.177 | 8.4607e-05 | -0.0295 | 0.012
| Avg | -0.01021429 | -0.003165265 | -0.1386429 | 0.005140658 | -0.02591429 | 0.01841429 | 0.1052667 | -0.003831813
O2 6% | BC_01_07_TB1 | 0.005 | -0.00092236 | -0.2052 | 0.0236 | 0.1101 | 0.017 | 0.005 | 0.0129
| BC_01_09_TB1 | 0.0802 | 0.0068 | -0.1857 | 0.0174 | -0.0829 | 0.0119
| BC_01_11_TB1 | -0.0034 | 0.00064896 | -0.0725 | 0.0043 | 0.0449 | 0.0119
| BC_01_12_TB2 | -0.0344 | -0.0048 | -0.1672 | 0.0016 | -0.0344 | 0.0397
| BC_01_13_TB1 | 0.0753 | -0.0074 | -0.043 | 0.001 | -0.0682 | 0.0071 | 0.0197 | 0.0049
| BC_01_14_TB2 | -0.2672 | -0.0105 | -0.1841 | 0.00046367 | -0.0177 | 0.0081 | 0.1806 | -0.002
| BC_01_15_TB1 | -0.0049 | -0.00022791 | -0.1032 | 0.0026 | 0.0885 | 0.0145
| Avg | -0.02134286 | -0.002343044 | -0.1372714 | 0.007280524 | 0.005757143 | 0.01574286 | 0.06843333 | 0.005266667
O2 8% | BC_01_07_TB1 | 0.0025 | -0.0016 | -0.08 | 0.0088 | 0.0792 | 0.0128 | -0.1201 | 0.0064
| BC_01_09_TB1 | 0.0901 | 0.0064 | -0.4316 | 0.0122 | -0.0387 | 0.0117
| BC_01_11_TB1 | 0.0015 | -0.0024 | -0.1315 | 0.00019221 | 0.0843 | 0.0098 | 0.0151 | 0.0018
| BC_01_12_TB2 | -0.0295 | -0.0053 | -0.3589 | 0.0066 | -0.0098 | 0.0321
| BC_01_13_TB1 | -0.0393 | -0.0093 | -0.1623 | 0.00078396 | 0.123 | 0.0051
| BC_01_14_TB2 | 0.1806 | -0.002 | -0.1406 | 0.0024 | -0.1431 | 0.0095 | 0.0416 | 0.0058
| BC_01_15_TB1 | -0.0049 | 0.0002743 | -0.0787 | 0.0031 | 0.0639 | 0.0076 | 0.1229 | 0.0027
| Avg | 0.02871429 | -0.001989386 | -0.1976571 | 0.004868024 | 0.02268571 | 0.01265714 | 0.014875 | 0.004175
O2 10% | BC_01_07_TB1 | 0.005 | -0.0012 | -0.1451 | 0.0183 | 0.0901 | 0.0111
| BC_01_09_TB1 | 0.0851 | 0.0061 | -0.2693 | 0.0125 | 0.0548 | 0.0071
| BC_01_11_TB1 | 0.0114 | -0.0044 | 0.0751 | 0.0024 | 0.0843 | 0.0101 | 0.0348 | -0.0029
| BC_01_12_TB2 | -0.036 | -0.003 | -0.0617 | 0.0039 | -0.0174 | 0.0241
| BC_01_13_TB1 | -0.0344 | -0.006 | -0.0197 | -0.0042 | -0.0049 | -0.0012 | -0.0541 | 1.9938e-05
| BC_01_14_TB2 | -0.1131 | -0.0094 | -0.182 | 0.003 | -0.0197 | 0.0048 | -0.1721 | -0.0172
| BC_01_15_TB1 | -0.0098 | 0.00025897 | -0.0934 | 0.0052 | -0.0147 | 0.0043
| Avg | -0.01311429 | -0.002520147 | -0.09944286 | 0.005871429 | 0.02464286 | 0.008614286 | -0.0638 | -0.006693354

## T Variation at 50% H2, 21% O2
T variations |  | P1 |  | P2 +P3 |  | P4 |  | P5
|  | D(f) | D(DRT) | D(f) | D(DRT) | D(f) | D(DRT) | D(f) | D(DRT) | Missed peaks
650 | BC_01_07_TB1 | 0.1801 | 0.015 | -0.2143 | 0.0953 | 0.0505 | 0.0109 | 0.133 | -0.0017
| BC_01_09_TB1 | 0.0868 | 0.0166 | -0.5108 | 0.0492 | -0.074 | -0.0013 | 0.0211 | 0.0071
| BC_01_11_TB1 | 0.0803 | 0.0198 | 0.2329 | -0.00061522 | -0.0621 | -0.0033
| BC_01_12_TB2 | 0.1752 | 0.0119 | -0.2631 | 0.0161 | 0.0405 | 0.0114 | 0.074 | -0.0026
| BC_01_13_TB1 | 0.1473 | 0.0151 | -0.1128 | 0.0083 | -0.0315 | -0.0073 | -0.0182 | -0.0035
| BC_01_14_TB2 | -0.108 | -0.00049618 | -0.3229 | 0.0127 | 0.0811 | -0.0231 | -0.0111 | 0.02196
| BC_01_15_TB1 | 0.1653 | 0.0092 | -0.2828 | -0.0048 | -0.0479 | 0.00051426 | 0.0199 | -0.00014168
| Avg | 0.1038571 | 0.0124434 | -0.2105429 | 0.02516925 | -0.0062 | -0.00174082 | 0.03645 | 0.00351972
675 | BC_01_07_TB1 | 0.1826 | 0.0098 | -0.0922 | 0.0663 | 0.0317 | 0.0028 | 0.2552 | -0.0016
| BC_01_09_TB1 | -0.0082 | 0.0082 | -0.2955 | 0.0244 | -0.0402 | -0.0012 | 0.0456 | 0.002
| BC_01_11_TB1 | 0.0853 | 0.0138 | -0.0032 | 0.0023 | -0.0818 | -0.0026 | 0.0757 | -0.0057
| BC_01_12_TB2 | 0.1791 | 0.016 | 0.2048 | 0.002 | -0.0096 | 0.0048 | -0.0048 | -0.00098543
| BC_01_13_TB1 | 0.0817 | 0.0094 | -0.0703 | 0.0194 | -0.0333 | -0.0075 | 0.029 | -0.00048432
| BC_01_14_TB2 | -0.2176 | -0.0065 | -0.1937 | 0.00076574 | 0.0401 | -0.033 | -0.008 | 0.01136
| BC_01_15_TB1 | 0.0753 | 0.0059 | -0.1364 | -0.0075 | 0.00066492 | -0.00021242 | 0.2509 | -0.00059896
| Avg | 0.05402857 | 0.008085714 | -0.08378571 | 0.01538082 | -0.01320501 | -0.005273203 | 0.09194286 | 0.0005701843