## H2 Variation at 700C, O2 21%
H2 variations | P1 |  | P2+P3 |  | P4 |  | P5
| Max (Hz) | Min (Hz) | Max (Hz) | Min (Hz) | Max (Hz) | Min (Hz) | Max (Hz) | Min (Hz)
BC_01_07_TB1 | 4000 | 499.0234 | 499.0234 | 22.0285 | 8.690272 | 0.3477337 | 0.05771511 | 0.01
BC_01_09_TB1 | 4000 | 765.628 | 765.628 | 37.88456 | 7.203856 | 0.382088 | 0.04054 | 0.01
BC_01_11_TB1 | 4000 | 944.9133 | 944.9133 | 24.36398 | 2.723419 | 0.2870474 | 0.05483634 | 0.01
BC_01_12_TB2 | 4000 | 828.6834 | 828.6834 | 25.08543 | 6.888876 | 0.207097 | 0.044027 | 0.01
BC_01_13_TB1 | 4000 | 920.2165 | 920.2165 | 47.19545 | 4.862583 | 0.255816 | 0.04729485 | 0.01
BC_01_14_TB2 | 4000 | 762.2286 | 762.2286 | 27.32914 | 3.766477 | 0.3045777 | 0.07618851 | 0.01
BC_01_15_TB1 | 4000 | 607.7543 | 607.7543 | 32.30779 | 5.103325 | 0.299506 | 0.057135 | 0.01
Avg | 4000 | 761.2068 | 761.2068 | 30.88498 | 5.605544 | 0.2976951 | 0.0539624 | 0.01

## O2 Variation at 700C, 90% H2
O2 variations | P1 |  | P2+P3 |  | P4 |  | P5
| Max (Hz) | Min (Hz) | Max (Hz) | Min (Hz) | Max (Hz) | Min (Hz) | Max (Hz) | Min (Hz)
BC_01_07_TB1 | 4000 | 494.6274 | 494.6274 | 18.94099 | 11.99306 | 0.4051902 | 0.05040967 | 0.01
BC_01_09_TB1 | 4000 | 796.9783 | 796.9783 | 45.11762 | 7.080561 | 0.474079 | 0.038354 | 0.01
BC_01_11_TB1 | 4000 | 1075.285 | 1075.285 | 36.11294 | 4.123169 | 0.3908077 | 0.05209331 | 0.01
BC_01_12_TB2 | 4000 | 747.7934 | 747.7934 | 40.7659 | 4.717476 | 0.272222 | 0.050038 | 0.01
BC_01_13_TB1 | 4000 | 922.9126 | 922.9126 | 54.38702 | 5.172146 | 0.3290445 | 0.04304876 | 0.01
BC_01_14_TB2 | 4000 | 740.4905 | 740.4905 | 37.49472 | 5.688359 | 0.2502962 | 0.06640454 | 0.01
BC_01_15_TB1 | 4000 | 649.3313 | 649.3313 | 52.20486 | 5.156257 | 0.284161 | 0.045965 | 0.01
Avg | 4000 | 775.3455 | 775.3455 | 40.71772 | 6.275862 | 0.3436858 | 0.04947332 | 0.01

## T Variation at 50% H2, 21% O2
T variations | P1 |  | P2+P3 |  | P4 |  | P5
| Max (Hz) | Min (Hz) | Max (Hz) | Min (Hz) | Max (Hz) | Min (Hz) | Max (Hz) | Min (Hz)
BC_01_07_TB1 | 4000 | 801.074 | 801.074 | 10.98449 | 10.98449 | 0.3574334 | 0.07466168 | 0.01
BC_01_09_TB1 | 4000 | 829.2465 | 829.2465 | 36.81509 | 6.082695 | 0.355871 | 0.042963 | 0.01
BC_01_11_TB1 | 4000 | 1068.311 | 1068.311 | 30.95896 | 3.093922 | 0.3285763 | 0.06055371 | 0.01
BC_01_12_TB2 | 4000 | 1015.392 | 1015.392 | 17.39538 | 3.210533 | 0.223083 | 0.046362 | 0.01
BC_01_13_TB1 | 4000 | 907.9229 | 907.9229 | 58.4116 | 3.724912 | 0.3306608 | 0.06174446 | 0.01
BC_01_14_TB2 | 4000 | 794.8984 | 794.8984 | 28.69681 | 3.445289 | 0.2289032 | 0.06117327 | 0.01
BC_01_15_TB1 | 4000 | 729.4171 | 729.4171 | 29.60505 | 4.112941 | 0.194968 | 0.066378 | 0.01
Avg | 4000 | 878.0375 | 878.0375 | 30.40962 | 4.950683 | 0.2884994 | 0.05911945 | 0.01