## Лист3
Type of biomass | Biomass | Ultimate analysis |  |  | Proximate analusis |  |  | HHV, MJ/kg
|  | С, % | Н, % | N, % | Ash, % | VM, % | FC, %
fossil fuel - peat | Finnish peat | 53.5 | 5.8 | 2 | 7.5 | 72.6 | 19.9 | 24.48
| Finnish peat | 54.4 | 5.9 | 1.1 | 4.2 | 77.4 | 18.4 | 24.6
| peat | 53.3 | 5.6 | 1.43 | 6.3 | 68.1 | 25.6 | 21.22
| Milled peat | 52.9 | 5.4 | 1.74 | 4.6 | 67.5 | 27.9 | 20.87
| peat | 49.9 | 5.3 | 0.8 | 3.4 | 72 | 24.6 | 19.57
| Peat pellets | 52.6 | 5.6 | 1.3 | 3.5 | 71.1 | 25.4 | 21.6
| Young surface peat | 51.2 | 5.6 | 0.9 | 2.7 | 72.2 | 25.1 | 19.72
| Carex type fuel peat | 54.5 | 5.6 | 1.8 | 4.3 | 68.3 | 27.4 | 22.22
| peat A | 53.5 | 5.8 | 2 | 7.5 | 72.62 | 19.88 | 21.97
| peat, Finnish | 55.2 | 5.7 | 1.5 | 3.8 | 67.7 | 28.5 | 22.79
| peat, S-H3 | 54.81 | 5.38 | 0.89 | 3 | 70.13 | 26.87 | 22
grass-plant | alfalfa stems | 47.17 | 6 | 2.68 | 5.27 | 78.92 | 15.81 | 18.67
| alfalfa stems | 46.79 | 5.95 | 2.88 | 5.23 | 79.84 | 14.94 | 18.64
| alfalfa (lucern) | 45 | 6 | 2.5 | 9.4 | 73.9 | 16.7 | 18.6
| alfalfa seed straw | 46.76 | 5.4 | 1 | 7.25 | 72.6 | 20.15 | 18.45
| alfalfa stalks | 45.35 | 5.75 | 2.04 | 6.52 | 76.03 | 17.45 | 18.47
| cotton gin trash | 39.59 | 5.26 | 2.09 | 17.6 | 67.3 | 15.1 | 16.42
| cotton gin waste | 49.03 | 5.2 | 1.45 | 9.36 | 82.16 | 8.48 | 16.27
| cotton gin waste | 42.66 | 6.05 | 0.18 | 1.61 | 83.41 | 14.98 | 17.48
| cotton stalks | 51.15 | 4.96 | 1.24 | 4.57 | 68.87 | 26.56 | 17.28
| cotton stalks | 47.05 | 5.35 | 0.65 | 5.51 | 73.29 | 21.2 | 18.26
| cotton stalks | 39.47 | 5.07 | 1.25 | 17.2 | 62.9 | 19.9 | 15.83
| Flax shive | 50.3 | 6.1 | 0.6 | 1.81 | 78.6 | 19.59 | 20.19
| Тростник | 46.02 | 5.2 | 1.6 | 8.85 | 73.34 | 18.16 | 18.18
| Осока | 47.83 | 5.26 | 1.76 | 6.97 | 72.87 | 20.48 | 18.77
| Flax stalk | 49.1 | 6.1 | 1.3 | 2.93 | 78.8 | 18.27 | 20.04
| straw flax (shive) | 50.3 | 6.1 | 0.6 | 1.81 | 78.6 | 19.59 | 20.19
| hemp, dried in field | 45.48 | 6 | 0.43 | 3.62 | 80 | 16.38 | 18.28
| hemp, dried in field | 45.82 | 5.92 | 0.68 | 6.89 | 74.3 | 18.81 | 18.23
| hemp, fresh | 45.71 | 5.79 | 0.68 | 5.24 | 76.5 | 18.26 | 17.89
| hemp, fresh | 46.78 | 6 | 0.44 | 4.21 | 76.4 | 19.39 | 18.21
| hemp, fresh | 45.67 | 5.81 | 0.54 | 5.42 | 76 | 18.58 | 18.34
| hemp, crushed, baled | 44.8 | 5.88 | 1.38 | 8.74 | 72.6 | 18.66 | 18.38
| hemp, fan dried | 45.27 | 5.91 | 1.27 | 7.75 | 74.3 | 17.95 | 18.43
| hemp, fan dried after crushing | 45.68 | 5.95 | 0.73 | 5.51 | 75.2 | 19.29 | 18.33
| hemp, silage | 46.17 | 5.9 | 1.14 | 8.28 | 74.5 | 17.22 | 19.5
| hemp, silage, dried | 46.58 | 5.9 | 1.14 | 7.06 | 75.2 | 17.74 | 19.59
| jute stick | 49.04 | 6.69 | 2.92 | 0.9 | 92.55 | 6.55 | 19.34
| Kenaf | 46.6 | 5.8 | 1 | 3.63 | 79.4 | 16.97 | 18.58
| Dal lake weed | 19.12 | 2 | 4.22 | 48.7 | 47.7 | 3.6 | 8.887
| miscanthus | 48.6 | 6 | 0.52 | 3.41 | 86.5 | 10.09 | 19.12
| Костра льна | 49.7 | 5.41 | 0.67 | 3.01 | 77.2 | 19.93 | 19.75
| miscanthus | 48.3 | 5.9 | 0.57 | 2.73 | 91.7 | 5.57 | 19.31
| miscanthus | 45.43 | 5.46 | 0.33 | 2.78 | 71.82 | 25.4 | 21.58
| miscanthus, fresh | 46.96 | 5.69 | 0.54 | 4.79 | 74.8 | 20.41 | 19.06
| miscanthus, fresh | 46.95 | 5.73 | 0.56 | 4.7 | 74.5 | 20.8 | 18.99
| miscanthus, silage | 47.14 | 5.78 | 0.45 | 5.01 | 75.3 | 19.69 | 19.28
| miscanthus, silage | 47.75 | 5.84 | 0.38 | 3.13 | 76.7 | 20.17 | 19.31
| Miscanthus | 47.1 | 6 | 0.6 | 3.31 | 78.5 | 18.19 | 19.03
| Miscanthus | 48.6 | 6 | 0.31 | 2.3 | 79.3 | 18.4 | 19.43
| Miscanthus | 51.76 | 5.43 | 0.26 | 1.76 | 81.12 | 17.12 | 19.61
| miscanthus giganteus | 48.4 | 6.3 | 0.3 | 1.5 | 82.1 | 16.4 | 19.58
| miscanthus grass | 39.8 | 5.07 | 1.07 | 9.3 | 72.6 | 18.1 | 17.94
| miscanthus sinensis gracillimus, Oregon | 47.66 | 5.75 | 0.45 | 3.36 | 80.34 | 16.3 | 18.96
| miscanthus, high K | 48.1 | 5.8 | 0.3 | 1.5 | 82.4 | 16.1 | 18.1
| miscanthus, low K | 49 | 6 | 0.6 | 1.1 | 77.9 | 21 | 19.62
| miscanthus, silberfeder, Oregon | 47.29 | 5.75 | 0.33 | 3.05 | 84.4 | 12.55 | 18.72
| miscanthus, sorghastrum avenaceum, Oregon | 47.3 | 6.01 | 0.32 | 4.15 | 81.67 | 14.18 | 18.71
| banagrass | 45.06 | 5.42 | 0.84 | 9.88 | 73.44 | 16.68 | 17.52
| banagrass | 47.98 | 5.5 | 0.6 | 3.94 | 80.06 | 16 | 18.2
| banagrass | 48.69 | 5.61 | 0.48 | 3.05 | 81.6 | 15.35 | 18.3
| banagrass | 48.84 | 5.6 | 0.41 | 2.69 | 82.99 | 14.32 | 18.7
| banagrass | 48.79 | 5.57 | 0.31 | 2.66 | 84.32 | 13.02 | 18.6
| grass from nature reserve | 45.7 | 5.51 | 1.31 | 9.4 | 71.2 | 19.4 | 18.34
| grass from nature reserve | 45.4 | 5.7 | 2.5 | 9.6 | 70.6 | 19.8 | 18.42
| grass pellets | 44.14 | 5.6 | 2.5 | 12.15 | 70.98 | 16.88 | 18.57
| cattails | 42.99 | 5.25 | 0.74 | 7.9 | 71.57 | 20.53 | 17.81
| grass pellets | 44.1 | 5.6 | 2.5 | 12.1 | 71 | 16.9 | 18.57
| Lawn cuttings | 48.03 | 6.08 | 2.18 | 10.47 | 72.66 | 16.87 | 18.4
| Panicum maximum | 42.2 | 5.39 | 0.46 | 10.6 | 70.3 | 19.1 | 17.94
| Sudan grass | 44.58 | 5.35 | 1.21 | 8.65 | 72.75 | 18.6 | 17.39
| timothy grass, Canada | 41.91 | 5.93 | 1.02 | 1.16 | 82 | 16.84 | 16.7
| Arundo donax (giant reed) | 47.06 | 5.84 | 0.6 | 3.43 | 80.19 | 16.38 | 18.85
| Arundo donax (giant reed) | 44.1 | 5.2 | 0.3 | 3.6 | 77.4 | 19 | 18.3
| Reed Summer harvest | 46.52 | 8.22 | 1.32 | 6.1 | 76.7 | 17.2 | 18.79
| Reed Summer harvest | 46.09 | 7.53 | 1.34 | 7 | 75.3 | 17.7 | 18.78
| Reed Summer harvest | 45.98 | 7.93 | 1.55 | 6.5 | 75.2 | 18.3 | 18.69
| Reed Summer harvest | 46.66 | 7.86 | 1.01 | 4.8 | 77 | 18.2 | 18.81
| Reed Summer harvest | 45.95 | 7.81 | 1.52 | 7.4 | 74.7 | 17.9 | 18.73
| Reed Summer harvest | 46.17 | 8.45 | 1.39 | 6.5 | 75.3 | 18.2 | 18.83
| Reed Summer harvest | 45.89 | 8.24 | 1.4 | 6.9 | 74.5 | 18.6 | 18.65
| Reed Summer harvest | 46.44 | 8.56 | 1.56 | 6.2 | 75.7 | 18.1 | 18.81
| Reed Winter harvest | 46.92 | 7.34 | 0.24 | 3.8 | 83.1 | 13.1 | 18.23
| Reed Winter harvest | 47.56 | 7.46 | 0.26 | 2.5 | 84 | 13.5 | 18.47
| Reed Winter harvest | 46.43 | 7.29 | 0.26 | 3.5 | 83.6 | 12.9 | 18.28
| Reed Winter harvest | 47.67 | 7.36 | 0.29 | 2.7 | 82.7 | 14.6 | 18.51
| reed canary grass | 44.5 | 5.8 | 0.7 | 7.4 | 75.9 | 16.7 | 19.4
| reed canary grass | 45 | 5.4 | 0.3 | 7.4 | 77 | 15.6 | 17.03
| reed canary grass | 44 | 5.3 | 0.4 | 9.1 | 76 | 14.9 | 16.65
| reed canary grass | 46 | 5.9 | 0.6 | 3.1 | 81 | 15.9 | 17.76
| reed canary grass | 46 | 5.7 | 1.33 | 6.4 | 71 | 22.6 | 19.14
| reed canary grass | 46 | 5.5 | 0.88 | 5.6 | 74 | 20.4 | 18.8
| reed canary grass | 45.8 | 6.1 | 1 | 4.1 | 76.1 | 19.8 | 16.83
| reed canary grass | 45 | 5.7 | 1.4 | 8.85 | 73.5 | 17.65 | 18.37
| Tea bush | 47.67 | 6.13 | 1.33 | 1.7 | 76.5 | 21.8 | 19.842
| Sudan Grass | 44.58 | 5.35 | 1.21 | 8.65 | 72.75 | 18.6 | 17.39
| Alfalfa stems | 47.17 | 5.99 | 2.68 | 5.27 | 78.92 | 15.81 | 18.67
| Switch grass | 46.68 | 5.82 | 0.77 | 8.97 | 76.69 | 14.34 | 18.06
| Bamboo wood | 48.76 | 6.32 | 0.2 | 1.95 | 86.8 | 11.24 | 20.55
| reed canary grass, leaves | 44 | 5.3 | 0.5 | 10.2 | 74 | 15.8 | 16.39
| reed canary grass, stems | 46 | 5.5 | 0.2 | 5.3 | 80 | 14.7 | 17.24
| switchgrass | 46.86 | 5.85 | 0.58 | 4.59 | 79.19 | 16.21 | 18.64
| switchgrass | 47.38 | 5.68 | 0.56 | 6.53 | 77.03 | 16.44 | 18.9
| switchgrass | 46.68 | 5.82 | 0.77 | 8.97 | 76.69 | 14.34 | 18.06
| switchgrass | 46.68 | 5.82 | 0.76 | 8.98 | 76.69 | 14.33 | 18.06
| switchgrass | 48 | 5.4 | 0.49 | 5.2 | 81.5 | 13.3 | 17.58
| switchgrass | 47.3 | 5.3 | 0.51 | 6 | 81.7 | 12.3 | 17.53
| switchgrass | 48 | 5.4 | 0.46 | 5.4 | 81.5 | 13.1 | 17.61
| Dakota switch grass | 47.45 | 5.75 | 0.75 | 3.61 | 81.35 | 15.04 | 18.64
| Summer switchgrass | 47.52 | 5.8 | 0.36 | 2.69 | 82.94 | 14.38 | 18.56
| grass pellets | 41.5 | 4.68 | 2.19 | 17.7 | 65 | 17.3 | 16.81
| Verge grass, Grass from parks and road side | 41.5 | 5.6 | 1.5 | 13.9 | 68 | 18.1 | 17
husk/shell/pit | almond hulls | 46.5 | 5.97 | 1.15 | 6.18 | 73.21 | 20.62 | 18.77
| almond hulls | 45.79 | 5.36 | 0.96 | 5.78 | 71.33 | 22.89 | 18.22
| almond shells | 50.14 | 5.95 | 0.74 | 3.04 | 76.1 | 20.86 | 19.05
| almond shells | 44.98 | 5.97 | 1.16 | 4.81 | 73.45 | 21.74 | 19.38
| almond shells | 47.9 | 6 | 1.1 | 3.3 | 74 | 22.7 | 18.8
| almond shells | 49.7 | 6.3 | 0.26 | 0.94 | 81.1 | 17.96 | 20
| almond shells (hulls) | 47.53 | 5.97 | 1.13 | 6.13 | 73.8 | 20.07 | 18.9
| almond shells (hulls) | 49.3 | 5.97 | 0.76 | 3.29 | 76 | 20.71 | 19.51
| cacao | 47.4 | 5.24 | 3.03 | 10.5 | 67.8 | 21.7 | 18.38
| cacao | 48.24 | 9.18 | 2.79 | 8.26 | 71.92 | 19.82 | 20.3
| cacao hulls | 48.23 | 5.23 | 2.98 | 8.25 | 67.95 | 23.8 | 19.04
| coconut shell | 52.34 | 6.57 | 0.3 | 0.5 | 76.1 | 23.4 | 21.8
| coconut shell | 50.22 | 5.7 | 0 | 0.71 | 77.19 | 22.1 | 20.5
| coconut fibre dust | 50.29 | 5.05 | 0.45 | 3.72 | 66.58 | 29.7 | 20.05
| hazelnut shell | 47.1 | 5.54 | 0.1 | 0.68 | 73.1 | 26.22 | 20.05
| hazelnut shell | 47.06 | 5.84 | 0.33 | 0.75 | 71.94 | 27.31 | 20.1
| hazelnut shell | 46.27 | 5.96 | 1.54 | 3.8 | 77 | 19.2 | 18.3
| olive husk | 52.8 | 6.7 | 0.5 | 3.3 | 63.9 | 32.8 | 20.9
| olive husk | 49.37 | 7.84 | 1.28 | 5.52 | 67.5 | 26.98 | 19.7
| Pistachio soft shell | 45.53 | 5.56 | 1.74 | 14.21 | 67.85 | 8.69 | 18.57
| Coconut shell | 50.22 | 5.7 | 43.37 | 0.71 | 77.19 | 22.1 | 20.5
| Rice husk | 38.5 | 5.2 | 0.45 | 21.24 | 61.81 | 16.95 | 14.69
| Almond shell | 48.8 | 5.9 | 0.5 | 1.1 | 80.5 | 18.4 | 19.92
| Sunflower seed shell | 51.7 | 6.2 | 1 | 3.6 | 84.7 | 11.7 | 17.6
| Peanut shell | 47.4 | 6.1 | 2.1 | 1.7 | 84.9 | 13.4 | 18.6
| Hazelnut shell | 50.9 | 5.9 | 0.4 | 1.1 | 68.9 | 30 | 19.9
| Olive kernel shell | 53.2 | 6.7 | 0.5 | 3.3 | 60.5 | 36.1 | 21.4
| Almond hulls | 47.53 | 5.97 | 1.13 | 6.13 | 73.8 | 20.07 | 18.89
| Pistachio shell | 50.2 | 6.32 | 0.69 | 1.41 | 81.64 | 16.95 | 18.22
| Almond shells | 49.3 | 5.97 | 0.76 | 3.29 | 76 | 20.71 | 19.49
| Macadamia shell | 54.41 | 4.99 | 0.36 | 0.4 | 75.92 | 23.68 | 21.01
| Pistachio shell | 48.79 | 5.91 | 0.56 | 1.13 | 82.03 | 16.84 | 19.26
| Hazelnut shell | 52.9 | 5.6 | 1.4 | 1.4 | 69.3 | 28.3 | 19.3
| Peach Pit | 49.14 | 6.34 | 0.48 | 1.1 | 79.1 | 19.8 | 19.423
| Almond | 51.3 | 5.29 | 0.66 | 1.63 | 76.83 | 21.54 | 20.01
| Walnut | 48.2 | 6.25 | 1.61 | 0.7 | 78.5 | 20.8 | 19.967
| Coconut coir | 50.29 | 5.05 | 0.45 | 3.72 | 66.58 | 29.7 | 20.05
| olive pits | 52.8 | 6.69 | 0.45 | 1.72 | 82 | 16.28 | 21.61
| olive pits | 48.81 | 6.23 | 0.36 | 3.16 | 78.64 | 18.2 | 21.39
| olive pits | 48.81 | 6.23 | 0.36 | 3.2 | 75.6 | 21.2 | 21.39
| olive residue (oily refuse from olive processing) | 42.16 | 5.19 | 1.62 | 5.4 | 73 | 21.6 | 23.14
| olive residue | 39.64 | 5.03 | 1.59 | 16.2 | 64.6 | 19.2 | 18.6
| olive residue | 48.22 | 6.5 | 1.46 | 8.5 | 74.4 | 17.1 | 20.6
| Olive waste | 46.42 | 5.62 | 1.76 | 11.66 | 68.98 | 19.36 | 21.43
| olive kernels, fraction > 1mm | 51.31 | 5.82 | 1 | 2.58 | 77.9 | 19.52 | 19.84
| olive kernels, fraction > 1mm, leached | 54.1 | 5.98 | 1.1 | 1.53 | 80.84 | 17.63 | 21.21
| olive residue, cakes from olive oil production | 50.7 | 5.89 | 1.36 | 4.6 | 72 | 23.4 | 21.22
| olive residue, leached | 54.05 | 5.8 | 1.9 | 2.43 | 78.3 | 19.27 | 20.79
| orujillo | 50 | 6.5 | 0.8 | 6.3 | 72.4 | 21.3 | 19.1
| peach pits | 53 | 5.9 | 0.32 | 1.03 | 79.12 | 19.85 | 20.82
| peach pits | 49.14 | 6.34 | 0.48 | 1.1 | 79.1 | 19.8 | 19.42
| pistachio shells | 50.2 | 6.32 | 0.69 | 1.41 | 81.64 | 16.95 | 19.7
| pistachio shells | 48.79 | 5.91 | 0.56 | 1.13 | 82.03 | 16.84 | 19.26
| prune pits | 49.26 | 6.59 | 0.84 | 1.41 | 80.79 | 17.8 | 20.09
| prune pits | 49.73 | 5.9 | 0.32 | 0.5 | 76.99 | 22.51 | 23.28
| babassu husks | 50.31 | 5.37 | 0.26 | 1.59 | 79.71 | 18.7 | 19.92
| cotton seed husks | 48.48 | 6.12 | 0.97 | 2.85 | 76.08 | 21.07 | 18.83
| lemon pellets | 44.48 | 6.47 | 0.87 | 3.85 | 78.98 | 17.17 | 16.1
| macadamia shells | 54.41 | 4.99 | 0.36 | 0.4 | 75.92 | 23.68 | 21.02
| palm fruit shells | 53.97 | 6.11 | 0.36 | 2.5 | 68.8 | 28.7 | 21.35
| palm pits | 50.47 | 7.36 | 2.7 | 5.86 | 78.18 | 15.96 | 18.09
| groundnut shells | 48.59 | 5.64 | 0.58 | 5.7 | 72.7 | 21.6 | 19.85
| peanut hulls | 45.77 | 5.46 | 1.63 | 5.89 | 73.02 | 21.09 | 18.64
| peanut shells | 47.6 | 5.35 | 1.65 | 8.15 | 71.57 | 20.28 | 17.85
| rice bran | 38.92 | 5.12 | 0.55 | 18.64 | 61.83 | 19.53 | 15.29
| rice hulls | 37.86 | 4.75 | 0.23 | 23.37 | 38.8 | 37.83 | 13.31
| rice hulls | 38.83 | 4.75 | 0.52 | 20.26 | 63.52 | 16.22 | 15.84
| rice hulls | 40.96 | 4.3 | 0.4 | 17.86 | 65.47 | 16.67 | 16.14
| rice hulls | 38.3 | 4.36 | 0.83 | 20.6 | 63.6 | 15.8 | 14.89
| rice hulls | 40.96 | 4.3 | 0.4 | 20.58 | 60.98 | 18.44 | 15.53
| rice husk | 38.92 | 5.1 | 2.17 | 15.8 | 69.3 | 14.9 | 15.67
| rice husk | 31.44 | 4.76 | 0.56 | 20.6 | 54.4 | 25 | 13.4
| rice husk | 36 | 5.2 | 0.3 | 18 | 67 | 15 | 14.5
| rice hulls, wild | 47.12 | 6.06 | 1.21 | 4.91 | 80.57 | 14.52 | 19.14
| rice shell | 41.38 | 5.15 | 0.51 | 17.37 | 66.04 | 16.59 | 16.38
| sunflower seed husk | 48.93 | 6.03 | 0.86 | 4.25 | 73.85 | 21.9 | 19.98
| sunflower seed husk | 48.25 | 5.84 | 0.81 | 3.83 | 72.56 | 23.61 | 19.79
| sunflower shell | 47.4 | 5.8 | 1.4 | 4 | 76.2 | 19.8 | 18
| sunflower seed shells | 50.79 | 6 | 0.59 | 3.1 | 70 | 26.9 | 20.23
| walnut shell | 49.98 | 5.71 | 0.21 | 0.56 | 78.28 | 21.16 | 20.18
| walnut shell | 53.5 | 6.6 | 1.5 | 2.8 | 59.3 | 37.9 | 21.6
| walnut blows | 53.65 | 6.5 | 1.34 | 2.36 | 80.82 | 16.82 | 22.33
| Шелуха риса | 41.55 | 4.45 | 0.67 | 17.82 | 64.52 | 18.54 | 16.2
| Шелуха гречки | 51.23 | 4.91 | 0.87 | 2.05 | 73.74 | 24.33 | 19.87
| Лузга подсолнечника | 58.93 | 7.25 | 0.71 | 2.92 | 81.25 | 15.9 | 25.73
| Лузга тыквенная | 49.79 | 5.69 | 2.92 | 5.38 | 73.97 | 20.84 | 20.05
| Лузга кедровых орехов | 52.76 | 5.16 | 0.53 | 0.83 | 76.92 | 22.3 | 20.94
| Шелуха кедровых шишек | 56.13 | 5.34 | 0.88 | 1.98 | 73.86 | 24.28 | 22.36
| walnut hulls and blow | 53.51 | 6.52 | 1.53 | 2.95 | 79.58 | 17.47 | 22.19
manure | cattle manure, fresh | 45.39 | 5.35 | 0.96 | 15.87 | 70.27 | 13.86 | 17.36
| cattle manure, fresh | 29.15 | 3.55 | 2.25 | 42.34 | 53.1 | 5.56 | 11.3
| cattle manure, partially composted | 32.95 | 4.9 | 0.69 | 41.6 | 47.3 | 11.1 | 15.12
| cattle manure, partially composted | 24.77 | 4.22 | 3.98 | 49.6 | 40.4 | 10 | 12.15
| cattle manure, age | 12.96 | 1.45 | 1.46 | 73.52 | 21.33 | 5.15 | 4.22
| dairy free-stall manure | 22.1 | 2.9 | 1.1 | 62.3 | 30.6 | 7.1 | 8.83
| Horse manure | 49.01 | 6.14 | 1.39 | 9.8 | 66.98 | 23.22 | 19.35
| sheep manure | 40.6 | 5.1 | 2.1 | 20.9 | 65.2 | 13.9 | 16.02
| pig manure | 34.96 | 4.38 | 2.79 | 35.4 | 51.3 | 13.3 | 13.79
| pig manure | 43.66 | 4.18 | 2.47 | 15.2 | 62.9 | 21.9 | 17.84
| pig manure compost | 35.25 | 4.73 | 4.37 | 18.15 | 65.78 | 16.07 | 14.46
| pig manure digestate, dried | 44.38 | 5.57 | 2.22 | 14.9 | 64.9 | 20.2 | 17.84
| chicken manure | 35.91 | 4.98 | 3.56 | 27.4 | 61.36 | 11.24 | 13.76
| chicken manure | 38.1 | 5.6 | 3.5 | 21.25 | 69.13 | 9.62 | 14.87
| chicken manure | 35.59 | 4.57 | 4.98 | 21.65 | 65.56 | 12.8 | 14.51
| chicken manure | 34.87 | 4.66 | 2.84 | 25.3 | 60 | 14.7 | 14.4
| chicken manure (hens bred for meat) | 43.8 | 2.3 | 6.32 | 13.8 | 67.9 | 18.3 | 18.93
| chicken manure, digestate dried | 36.85 | 4.81 | 3.65 | 29.75 | 53 | 17.25 | 15.64
Marine biomass (algae) | algae, Chlorella | 53.03 | 7.18 | 11.3 | 5.94 | 80.38 | 13.68 | 25.09
| microalgae | 52.73 | 7.22 | 8.01 | 2.52 | 81.8 | 15.68 | 23.48
| algae, Chlorella residu after ethanol extraction | 50.75 | 6.82 | 11.62 | 7.91 | 76.7 | 15.39 | 23.84
| algae, chlorella residu after hot water extraction | 53.17 | 6.76 | 10.76 | 4.32 | 79.12 | 16.56 | 24.97
| algae, Monodus | 51.75 | 7.52 | 7.83 | 6.4 | 79.51 | 14.09 | 24.31
| algae, Monodus residu after extr.III | 41.2 | 5.6 | 6.76 | 27.66 | 59.86 | 12.48 | 17.57
| algae, Monodus subterraneus | 54.75 | 6.67 | 6.66 | 8.18 | 79.47 | 12.35 | 26.36
| algae, Synechococcus | 47.48 | 6.79 | 11.56 | 6.26 | 76.52 | 17.22 | 21.69
| algae, Synechococcus | 51.4 | 7.33 | 10.5 | 3.01 | 81.31 | 15.68 | 23.01
| algae, Synechococcus residu after PC extraction | 50.53 | 6.88 | 12.72 | 3.55 | 82.36 | 14.09 | 23.92
| algae, Synechococcus residu after PE extraction | 50.41 | 6.83 | 12.55 | 4.23 | 82.97 | 12.8 | 22.97
organic residue/product | Greenhouse waste (sweet pepper residues) | 42.7 | 5.8 | 1.2 | 9.9 | 71 | 19.1 | 17.1
| tomato plant, greenhouse waste | 30 | 4.5 | 3.4 | 34 | 64 | 2 | 11.1
| bagasse | 45.9 | 5.68 | 1.73 | 3.78 | 84.22 | 12 | 18.23
| bagasse | 48.19 | 5.65 | 0.14 | 3.61 | 84.51 | 11.88 | 18.5
| bagasse | 39.7 | 5.5 | 0.3 | 13.3 | 64.6 | 22.1 | 15.68
| bagasse | 45.2 | 5.4 | 0.2 | 7.7 | 79.6 | 12.7 | 18.2
| 0 % лигнина | 45.09 | 5.28 | 0 | 0.26 | 94.47 | 5.27 | 17.44
| 10 % лигнина | 45.68 | 5.02 | 0.21 | 6.6 | 81.31 | 12.09 | 18.13
| 20 % лигнина | 46.8 | 4.56 | 0.45 | 8.56 | 75.17 | 18.74 | 18.55
| 40 % лигнина | 48.72 | 5.2 | 0.55 | 7.91 | 72.86 | 19.23 | 19.74
| 60 % лигнина | 54.27 | 4.85 | 0.64 | 6.63 | 68.2 | 25.17 | 22.24
| 80 % лигнина | 59.35 | 4.92 | 0.61 | 5.35 | 64.13 | 30.52 | 24.34
| 100 % лигнина | 65.54 | 5.21 | 0.48 | 4.07 | 57.52 | 38.41 | 26.87
| Sugar cane | 47.7 | 6 | 0.5 | 3.7 | 77.9 | 18.4 | 18.06
| sugarcane bagasse | 48.64 | 5.87 | 0.16 | 2.44 | 85.61 | 11.95 | 18.99
| sugarcane bagasse | 44.8 | 5.35 | 0.38 | 11.27 | 73.78 | 14.95 | 17.33
| sugarcane bagasse | 45.45 | 5.26 | 0.23 | 12.38 | 77.36 | 10.26 | 16.91
| bagasse, sweet sorghum | 48.01 | 5.27 | 1.69 | 5.87 | 75.65 | 18.48 | 17.81
| sorghum bagasse | 39.46 | 7.51 | 1.1 | 8.11 | 73.4 | 18.49 | 17.89
| sugarcane bagasse, screened | 49 | 5.87 | 0.1 | 1.68 | 85.43 | 12.89 | 19.14
| black liquor | 29.2 | 4.4 | 0.14 | 40.2 | 46.8 | 13 | 11.15
| black liquor | 26 | 5 | 0.1 | 36.5 | 53.1 | 10.4 | 13.06
| black liquor | 25.7 | 5.2 | 0.09 | 35.6 | 55.6 | 8.8 | 11.54
| Brewery spent grains | 48.87 | 6.83 | 3.68 | 3.8 | 80.72 | 15.48 | 21.44
| Coffee grounds | 54.22 | 6.74 | 1.88 | 1.78 | 82.66 | 15.56 | 22.79
| coffee husk | 49.4 | 6.1 | 0.81 | 2.5 | 83.2 | 14.3 | 20.4
| Empty fruit bunch | 50.6 | 6.78 | 1.13 | 8.98 | 81 | 10.02 | 20.58
| Empty fruit bunch | 49.35 | 5.94 | 34.48 | 8.56 | 72.63 | 18.81 | 20.23
| Empty fruit bunch | 46.3 | 5.4 | 1.28 | 8.9 | 70.7 | 20.4 | 18.54
| Empty fruit bunch | 46.4 | 5.4 | 1.34 | 9.01 | 70.5 | 20.49 | 18.63
| Empty fruit bunch | 46.2 | 5.4 | 1.08 | 8.9 | 70.4 | 20.7 | 18.54
| grape pomace | 54.94 | 5.83 | 2.09 | 4.2 | 74.4 | 21.4 | 21.8
| Grape pomace (left over after juice extraction) | 52.91 | 5.93 | 1.86 | 9.48 | 68.54 | 21.98 | 20.34
| grape skins and seeds, air dried | 48.33 | 5.95 | 1.93 | 6.04 | 66.09 | 27.87 | 19.8
| Wet grains | 52.53 | 6.6 | 5.35 | 2.58 | 83.18 | 13.58 | 21.95
| Sugarcane bagasse | 45.48 | 5.96 | 45.21 | 3.2 | 83.66 | 13.15 | 18.73
| Olive cake | 53.7 | 6.7 | 0.6 | 2.8 | 62.1 | 34.6 | 21.6
| Olive kernel | 52.44 | 6.17 | 1.32 | 2.13 | 73.62 | 24.25 | 19.9
| Forest residue | 53.16 | 6.25 | 0.3 | 0.2 | 79.8 | 20 | 19.5
| Cotton residue | 47.03 | 5.96 | 1.79 | 6.61 | 72.8 | 20.59 | 16.9
| Olive stones | 49 | 6.1 | 0.8 | 2.2 | 78.3 | 19.5 | 20.23
| Esparto plant | 46.94 | 6.44 | 0.86 | 2.2 | 80.5 | 16.8 | 19.1
| Shea meal | 48.56 | 5.86 | 2.88 | 5 | 66.3 | 28.7 | 19.8
| Sugarcane bagasse | 43.79 | 5.96 | 1.69 | 5.2 | 81.5 | 13.3 | 17.7
| grape skins, air dried | 44.15 | 5.48 | 2.19 | 6.78 | 68.35 | 24.87 | 18.6
| Litchi peel | 45.1 | 6.63 | 0.96 | 4.19 | 68.03 | 27.78 | 19.31
| Litchi seeds | 43.6 | 6.86 | 1.14 | 2.38 | 68.51 | 29.11 | 18.34
| Longan peel | 42.7 | 6.94 | 1.04 | 7.1 | 65.9 | 27 | 19.29
| Longan seeds | 43.1 | 6.85 | 1.18 | 3.33 | 69.75 | 26.92 | 18.29
| Mango peel | 41.6 | 7.04 | 0.91 | 4.37 | 71.53 | 24.1 | 18.59
| Mango seeds | 43.8 | 6.79 | 1.13 | 3.01 | 71.1 | 25.89 | 18.57
| oil palm empty fruit bunch, pith | 41.61 | 5.92 | 0.23 | 7.54 | 71.2 | 21.26 | 14
| Olive pomace | 54.7 | 6.07 | 0.48 | 2.08 | 78.04 | 19.88 | 21.96
| olive pomace pellets | 51.42 | 6.56 | 1.98 | 5.55 | 77.18 | 17.27 | 22.03
| orange husk | 51.42 | 7.2 | 1.34 | 2.8 | 82.5 | 14.7 | 26.72
| Casuarina equisetifolia leaf | 46.12 | 6.9 | 1.18 | 3.93 | 73.5 | 16.46 | 18.48
| Lantana Camara leaf | 45.01 | 6.68 | 2.02 | 7.26 | 70.46 | 11.83 | 18.5
| Oil palm fruit bunch | 45.9 | 5.8 | 1.2 | 4.53 | 78.2 | 16.46 | 16.96
| Olive kernel | 54.6 | 6.8 | 0.8 | 1.7 | 63.9 | 32.8 | 22.4
| Pepper plant | 36.11 | 4.26 | 2.72 | 14.44 | 64.71 | 20.86 | 15.39
| Biomass mix | 49.59 | 5.79 | 2.43 | 12.49 | 69.36 | 18.14 | 18.4
| Olive pitts | 52.8 | 6.69 | 0.45 | 1.72 | 82 | 16.28 | 21.59
| Spire-mint | 37.23 | 5.34 | 5.95 | 18.1 | 70.1 | 11.8 | 15.53
| Sena leaves | 36.2 | 4.72 | 4.29 | 17.3 | 57.2 | 25.5 | 18.125
| Sugar cane leaves | 39.75 | 5.55 | 0.17 | 7.7 | 77.4 | 14.9 | 17.41
| Cotton gin waste | 42.66 | 6.05 | 0.18 | 1.61 | 83.41 | 14.97 | 17.483
| Cotton gin Trash | 39.59 | 5.26 | 2.09 | 17.6 | 67.3 | 15.1 | 16.42
| orange peel and seeds | 46.4 | 5.7 | 1.52 | 4.55 | 77.11 | 18.34 | 18.35
| pineapple waste | 47.3 | 6.03 | 1.13 | 4.39 | 78.82 | 16.79 | 18.47
| soybean oil cake | 38.8 | 5.74 | 6.64 | 6.96 | 76.55 | 16.49 | 16.91
| sugarcane fiber | 44.5 | 5.18 | 0.51 | 15.68 | 71.61 | 12.71 | 16.8
| wheat dust | 41.38 | 5.1 | 3.04 | 13.68 | 69.85 | 16.47 | 16.2
| humus from digested MSW | 32.37 | 3.83 | 1.21 | 34.64 | 51.59 | 13.77 | 12.89
| humus from digested MSW | 27.99 | 2.68 | 1.39 | 46.91 | 42.4 | 10.69 | 10.53
| MSW compost | 33.78 | 3.71 | 1.83 | 39.71 | 53.59 | 6.7 | 14
| Dutch organic domestic waste (GFT) | 25.84 | 3.32 | 1.29 | 48.8 | 40.2 | 11 | 10.84
| cellulose | 43.3 | 6.5 | 0.2 | 0.74 | 88.3 | 10.96 | 17.25
| cellulose | 44.63 | 7.06 | 0.02 | 0.1 | 90 | 9.9 | 17.45
| non-fermentable rest from fermentation of Organic Domestic Waste | 19.7 | 2.44 | 1.25 | 64 | 29.3 | 6.7 | 6.34
| Digestate | 49.49 | 5.86 | 1.5 | 9.84 | 59.7 | 30.46 | 19.08
| digestate from organic waste | 22.35 | 2.66 | 1.37 | 56.1 | 33.8 | 10.1 | 9.13
| leather waste | 49.31 | 8.52 | 12.42 | 5.8 | 77.3 | 16.9 | 18.45
| leather, dark brown | 50.37 | 7.76 | 11.6 | 5.32 | 79.19 | 15.49 | 22.91
| lignin from poplar | 51.2 | 5.7 | 1.07 | 3.4 | 74.57 | 22.03 | 21.45
| lignin from softwood | 62.17 | 5.89 | 0.15 | 0.62 | 73.14 | 26.24 | 23.5
| palm fibre | 47.48 | 6.01 | 1.4 | 8.4 | 72.8 | 18.8 | 19.17
| rape seed extraction material | 43.2 | 6 | 5.6 | 7.2 | 67 | 25.8 | 18.1
| cardboard | 44.52 | 5.68 | 0.1 | 8.4 | 84.7 | 6.9 | 16.9
| cardboard | 37.95 | 4.61 | 0.25 | 10.89 | 79.07 | 10.04 | 15.61
| paper | 43.9 | 4.9 | 0.2 | 12.1 | 76.3 | 11.6 | 14.37
| paper | 40.27 | 5.99 | 0.1 | 2.3 | 83.6 | 14.1 | 15.88
| paper, commercial office paper | 38.75 | 6.02 | 0 | 6.72 | 82.29 | 10.99 | 15.38
| paper, commercial office paper | 44.98 | 6.19 | 0.13 | 3.47 | 82.72 | 13.81 | 18.12
| paper, newspaper | 51.58 | 5.84 | 0.11 | 1 | 88.5 | 10.5 | 19.3
| paper, residential recycle paper | 39.93 | 5.87 | 0.01 | 8.97 | 80.07 | 10.96 | 15.73
| paper, residential recycle paper | 45.42 | 6.11 | 0.13 | 4.6 | 81.61 | 13.79 | 18.3
| waste paper | 49.31 | 7.07 | 0.76 | 7.92 | 82.9 | 9.18 | 21.23
| waste paper | 39.59 | 5.11 | 0.12 | 16.3 | 71.7 | 12 | 16.21
| currency | 42.89 | 5.97 | 1.75 | 5.47 | 82.86 | 11.67 | 18.3
| paper board | 42.56 | 5.4 | 0.23 | 14 | 72 | 14 | 16.95
| paper mill waste | 38.68 | 5.38 | 0.22 | 17.03 | 72 | 10.97 | 14.29
| paper, corrugated cardboard | 41.78 | 6.05 | 0.42 | 1.07 | 93.2 | 5.73 | 18.45
| paper, mixed office paper, pellet | 38.34 | 6.34 | 0.34 | 6.16 | 88.8 | 5.04 | 15.61
| paper, mixed paper, pellet | 40.16 | 5.91 | 0.3 | 7.72 | 82.63 | 9.65 | 17.35
| paper, paperboard, pellet | 39.52 | 6.53 | 0.78 | 5.29 | 86.2 | 8.51 | 17.92
| paper, shiny paper, pellet | 34.23 | 5.22 | 0.5 | 19.45 | 72 | 8.55 | 14.43
| paper, sorted newsprint, pellet | 43.58 | 5.71 | 0.18 | 1.99 | 79.9 | 18.11 | 19.54
| paper, white office paper, pellet | 37.86 | 5.58 | 0.36 | 5.87 | 88.12 | 6.01 | 15.82
RDF and MSW | MSW | 49.23 | 8.15 | 1.82 | 16.82 | 72.6 | 10.58 | 20.48
| RDF | 39.7 | 5.78 | 0.8 | 26.13 | 73.4 | 0.47 | 15.54
| RDF | 43.19 | 6.75 | 0.63 | 9.3 | 76.3 | 14.4 | 18.96
| RDF | 40.75 | 7.57 | 0.28 | 11.75 | 76 | 12.25 | 20.22
| RDF | 51.37 | 6.88 | 0.36 | 9.35 | 79.6 | 11.05 | 22.7
| RDF | 46.95 | 6.55 | 0.5 | 10.64 | 78.45 | 10.91 | 20.93
| RDF | 39.99 | 5.55 | 0.52 | 23.41 | 66.4 | 10.19 | 17.75
| RDF | 39.23 | 5.33 | 0.79 | 23.75 | 65.96 | 10.29 | 17.73
| RDF | 38.69 | 5.61 | 0.7 | 27.72 | 62.93 | 9.35 | 17.67
| RDF | 41.22 | 5.76 | 0.5 | 21.38 | 68.44 | 10.18 | 18.52
| RDF | 44.8 | 5.91 | 1.22 | 16.35 | 69.4 | 14.25 | 19.6
| RDF (USA) | 45.36 | 5.94 | 0.89 | 11.4 | 66.07 | 22.53 | 19.9
| RDF, SEFCO project | 62.6 | 13.81 | 0.33 | 8.91 | 85.84 | 5.25 | 29.69
| RDF, SEFCO project | 56.93 | 6.13 | 0.59 | 10.9 | 82.2 | 6.9 | 25.35
| RDF, SEFCO project | 48.01 | 6.23 | 0.78 | 13.01 | 79.86 | 7.13 | 21.16
| RDF, SEFCO project | 43.75 | 6.2 | 1.68 | 14.08 | 74.08 | 11.84 | 20.62
| RDF, SEFCO project | 46.42 | 6.5 | 0.77 | 12.04 | 73.16 | 14.8 | 18.37
| RDF, SEFCO project | 43.23 | 8 | 1.18 | 34.45 | 58.56 | 6.99 | 16.64
| RDF, SEFCO project | 52.93 | 5.79 | 2.01 | 15.22 | 78.92 | 5.86 | 25.22
| RDF, SEFCO project | 55.39 | 12.24 | 0.23 | 8.64 | 87.07 | 4.29 | 26.26
| RDF, SEFCO project | 55.37 | 11.42 | 0.3 | 7.77 | 84.25 | 7.98 | 27.63
| RDF, SEFCO project | 49.64 | 10.29 | 0.2 | 10.46 | 77.41 | 12.13 | 22.31
| plastic and paper fluff | 49.03 | 8.25 | 0.87 | 26.64 | 67.74 | 5.62 | 20.57
sludge | beet pulp | 35.5 | 4.74 | 1.28 | 24.39 | 61.5 | 14.11 | 13.48
| paper residue sludge | 23.6 | 3.08 | 0.72 | 45.86 | 48.7 | 5.44 | 8.48
| paper residue sludge | 24.68 | 3.05 | 0.41 | 40.76 | 54.2 | 5.04 | 8.57
| paper sludge | 23.8 | 3.34 | 0.09 | 45.74 | 53.05 | 1.21 | 7.19
| paper mill sludge cake | 24.31 | 3.31 | 0.4 | 28.84 | 59.9 | 11.26 | 15.6
| paper residue sludge, granulates | 22.9 | 2.94 | 0.72 | 47.3 | 45.4 | 7.3 | 7.94
| sewage sludge | 34 | 4.9 | 4.7 | 35 | 53.5 | 11.5 | 15.1
| sewage sludge | 36.5 | 5.2 | 5.6 | 30.7 | 58.5 | 10.8 | 16.3
| sewage sludge | 25.17 | 3.11 | 3.68 | 48.2 | 42.8 | 9 | 11.8
| sewage sludge | 25.1 | 4.6 | 3.2 | 45.6 | 53.1 | 1.3 | 11.5
| sewage sludge | 26.5 | 4.1 | 3.2 | 49.8 | 44.2 | 6 | 11.3
| sewage sludge | 35.2 | 4.7 | 4.8 | 35.9 | 53.5 | 10.6 | 15.1
| sewage sludge | 23.1 | 3.2 | 2.9 | 53 | 40.4 | 6.6 | 7.2
| sewage sludge | 32.4 | 4.67 | 4.38 | 37.5 | 60.4 | 2.1 | 13.9
| sewage sludge | 27 | 4.2 | 5.7 | 45 | 48 | 7 | 13
| sewage sludge | 25.2 | 3.11 | 3.68 | 48.2 | 42.8 | 9 | 11.8
| sewage sludge | 33.7 | 5.22 | 5.38 | 36.4 | 52.2 | 11.4 | 15.33
| sewage sludge | 24.4 | 4.3 | 3.54 | 47.5 | 45.9 | 6.6 | 11.45
| sewage sludge | 25.5 | 4.96 | 3.25 | 46.6 | 51.1 | 2.3 | 11.95
| sewage sludge | 26.39 | 3.64 | 4.1 | 54.5 | 39.7 | 5.8 | 10.26
| sewage sludge | 28.49 | 4.18 | 4.24 | 38.6 | 52 | 9.4 | 14.02
| sewage sludge | 26.51 | 4.1 | 3.16 | 49.7 | 44.15 | 6.15 | 11.44
| sewage sludge, dried | 30.9 | 4.6 | 4.5 | 32.3 | 54.2 | 13.5 | 11.97
| sewage sludge, dried | 29 | 3.8 | 3.1 | 45.57 | 48 | 6.43 | 11.34
| sewage sludge, dried | 39.3 | 5.8 | 5.95 | 26.25 | 62.7 | 11.05 | 17.8
| sewage sludge, dried | 30.97 | 2.21 | 0.97 | 63.57 | 26.42 | 10.01 | 12.08
| sewage sludge, dried | 34.83 | 4.86 | 5.06 | 34.3 | 53.48 | 12.22 | 16.34
| sewage sludge digestate, dried | 30.88 | 4.36 | 4.76 | 43.15 | 51.75 | 5.1 | 13.41
| sewage sludge, granulates | 33.41 | 4.65 | 4.52 | 36 | 52.6 | 11.4 | 14.8
| sewage sludge | 31.2 | 4.8 | 3.3 | 42.3 | 48.9 | 8.8 | 13.67
| sewage sludge | 31.85 | 4.39 | 4.63 | 39.9 | 54.5 | 5.6 | 14.65
| sewage sludge | 29.15 | 3.72 | 2.79 | 48.4 | 46.9 | 4.7 | 12.1
| sewage sludge | 26.99 | 3.76 | 3.24 | 47.8 | 49.97 | 2.23 | 10.95
| sewage sludge | 30.88 | 4.36 | 4.76 | 43.15 | 51.75 | 5.1 | 13.39
straw | barley | 45.86 | 5.92 | 0.43 | 4.26 | 76.8 | 18.94 | 18.14
| barley | 46.09 | 5.93 | 0.78 | 6.4 | 75.4 | 18.2 | 18.27
| barley | 47.21 | 6.14 | 0.8 | 2.73 | 79.9 | 17.37 | 19.29
| barley | 39.92 | 5.27 | 1.25 | 10.3 | 68.8 | 20.9 | 17.31
| Barley straw (Finnish) | 46.2 | 5.7 | 0.6 | 5.88 | 76.1 | 18.02 | 18.68
| Солома пшеницы | 46.74 | 5.44 | 0.55 | 6.35 | 75.17 | 18.74 | 18.5
| Солома овса | 45.5 | 4.92 | 0.65 | 10.21 | 71.04 | 19.25 | 17.87
| Солома кукурузы | 46.24 | 5.2 | 0.87 | 7.18 | 75.15 | 17.99 | 18.14
| Солома ячменя | 45.71 | 5.15 | 0.86 | 8.85 | 72.11 | 19.43 | 17.87
| barley straw, Canada | 37.05 | 5.55 | 0.56 | 10.5 | 84.3 | 5.2 | 15.7
| corn cob | 46.58 | 5.87 | 0.47 | 1.36 | 80.1 | 18.54 | 18.77
| Початки кукурузы | 46.54 | 5.31 | 1.08 | 4.89 | 75.05 | 20.22 | 18.1
| corn cob | 46.51 | 5.68 | 0.47 | 3.12 | 78.17 | 18.71 | 17.62
| corn stalks | 43.86 | 5.77 | 1.28 | 6.4 | 73.3 | 20.3 | 18.25
| corn stalks | 44.77 | 5.39 | 0.85 | 7.02 | 73.44 | 19.54 | 16.94
| Mulberry stalk | 44.23 | 6.61 | 0.51 | 2.1 | 75.1 | 22.8 | 18.356
| Wheat straw | 45.5 | 5.1 | 1.8 | 13.5 | 63 | 23.5 | 17
| Paddy straw | 35.97 | 5.28 | 0.17 | 15.5 | 72.7 | 11.8 | 14.522
| Cotton stalk | 39.47 | 5.07 | 1.2 | 17.3 | 65.4 | 17.3 | 15.83
| corn stover | 46.82 | 5.74 | 0.66 | 5.06 | 80.86 | 14.08 | 18.1
| Corncob | 46.58 | 5.87 | 0.47 | 1.36 | 80.1 | 18.54 | 18.77
| Corn stover | 45.48 | 5.52 | 0.69 | 6.73 | 66.58 | 26.65 | 17.93
| Cotton stalk | 47.07 | 4.58 | 1.15 | 5.1 | 76.1 | 18.8 | 17.4
| Rice straw | 38.24 | 5.2 | 0.87 | 18.67 | 65.47 | 15.86 | 15.09
| Corn straw | 44.73 | 5.87 | 0.6 | 7.65 | 73.15 | 19.19 | 17.68
| Rape straw | 46.17 | 6.12 | 0.46 | 4.65 | 76.54 | 17.81 | 18.34
| corn stover | 46.5 | 5.81 | 0.56 | 7.35 | 78.1 | 14.55 | 19
| corn stover | 43.65 | 5.56 | 0.61 | 5.58 | 75.17 | 19.25 | 17.65
| corn stover, densified (no binder) | 37.8 | 4.84 | 0.65 | 21.57 | 63.9 | 14.53 | 14.49
| oat straw | 47.6 | 5.8 | 0.5 | 5.9 | 80.5 | 13.6 | 18.94
| safflower straw | 41.71 | 5.54 | 0.62 | 4.65 | 77.05 | 18.3 | 19.23
| straw | 40.1 | 5.2 | 0.4 | 8.9 | 66.3 | 24.8 | 16.03
| straw | 47.3 | 5.8 | 0.5 | 4.9 | 77.4 | 17.7 | 18.72
| bean straw | 42.97 | 5.59 | 0.83 | 5.93 | 75.3 | 18.77 | 17.46
| Chinese straw pellets | 36.4 | 4.8 | 0.9 | 19.3 | 63.6 | 17.1 | 16.2
| cotton stalk | 47.58 | 5.96 | 0.25 | 3.15 | 74.2 | 22.65 | 15.88
| flax straw, Canada | 41.69 | 6 | 0.66 | 3.26 | 87.2 | 9.54 | 17
| mint straw | 45.22 | 5.52 | 2.47 | 10.78 | 69.8 | 19.42 | 17.65
| straw, typical average | 47.5 | 5.9 | 0.7 | 4.5 | 78 | 17.5 | 19.05
| wheat and barley (9 and 3 samples) | 44.56 | 6.02 | 0.62 | 4.96 | 75.5 | 19.54 | 18.57
| rape | 41.56 | 5.07 | 0.84 | 3.85 | 76.5 | 19.65 | 18.64
| rape | 38.86 | 4.44 | 0.77 | 3.8 | 78.8 | 17.4 | 19
| Rape stalk | 48.1 | 5.9 | 0.08 | 2.86 | 79.2 | 17.94 | 19.33
| rice straw | 39.24 | 4.97 | 1.27 | 20.15 | 65.62 | 14.23 | 14.74
| rice straw | 38.24 | 5.2 | 0.87 | 18.67 | 65.47 | 15.86 | 15.09
| rice straw | 39.75 | 4.93 | 0.94 | 16.82 | 66.62 | 16.56 | 14.7
| rice straw, fresh | 41.78 | 4.63 | 0.7 | 13.42 | 69.33 | 17.25 | 16.28
| rice straw, weathered | 34.6 | 3.93 | 0.93 | 24.36 | 62.31 | 13.33 | 14.56
| sorghum stalks | 46.07 | 5.76 | 0.39 | 6.88 | 73.5 | 19.62 | 17.86
| Sweet Sorghum | 47.3 | 5.8 | 0.4 | 4.74 | 77.2 | 18.06 | 18.91
| millet straw | 43.71 | 5.85 | 0.01 | 5.27 | 78.28 | 16.45 | 18.05
| wheat straw | 43.92 | 5.52 | 0.73 | 8.95 | 73.4 | 17.65 | 17.65
| wheat straw | 46.26 | 5.89 | 0.99 | 7 | 75.8 | 17.2 | 17.68
| wheat straw | 42.9 | 5.11 | 0.53 | 9.55 | 71.11 | 19.34 | 16.83
| wheat straw | 45.02 | 5.66 | 0.91 | 8.24 | 75.54 | 16.22 | 17.68
| wheat straw | 46.74 | 5.73 | 0.71 | 5.82 | 78.72 | 15.47 | 18.58
| wheat straw | 47.55 | 5.86 | 0.58 | 3.89 | 81.23 | 14.88 | 18.39
| wheat straw | 45.97 | 5.78 | 0.55 | 3.41 | 78.8 | 17.79 | 19.97
| wheat straw | 47.2 | 5.8 | 0.7 | 6.4 | 77.3 | 16.3 | 19.1
| wheat straw | 47.55 | 5.86 | 0.59 | 3.89 | 81.24 | 14.87 | 18.39
| wheat straw | 46.96 | 5.69 | 0.43 | 4.32 | 78.62 | 17.06 | 18.46
| wheat straw | 44.92 | 5.46 | 0.44 | 7.02 | 75.27 | 17.71 | 17.94
| wheat straw | 46.1 | 5.6 | 0.5 | 6.1 | 75.8 | 18.1 | 18.42
| wheat straw | 43.2 | 5 | 0.61 | 8.9 | 71.3 | 19.8 | 17.51
| wheat straw | 43.7 | 5.08 | 0.79 | 7.5 | 76 | 16.5 | 18.91
| wheat straw | 47.12 | 5.78 | 0.47 | 5.2 | 77.8 | 17 | 17.73
| Wheat straw (Danish) | 47.3 | 5.87 | 0.58 | 4.71 | 77.7 | 17.59 | 18.94
| Wheat straw | 45.05 | 5.23 | 0.65 | 11.69 | 70.54 | 17.77 | 17.55
| wheat straw (Danish) | 45.8 | 5.96 | 0.45 | 7.1 | 74.9 | 18 | 18.49
| wheat straw (Danish) | 45.8 | 5.96 | 0.45 | 7.2 | 74.9 | 17.9 | 18.49
| wheat straw (Dutch, pellets) | 43 | 5.51 | 0.65 | 12.5 | 69.6 | 17.9 | 16.89
| wheat straw, pellets | 45.9 | 5.6 | 0.6 | 12.2 | 76.4 | 11.4 | 17.57
| straw pellets | 44.6 | 6.09 | 0.42 | 7.32 | 73.2 | 19.48 | 17.89
| wheat stalk | 45.63 | 5.44 | 0.73 | 7.61 | 73.3 | 19.09 | 17.55
| wheat stems | 46.41 | 5.67 | 0.69 | 5.89 | 78.93 | 15.18 | 18.25
| wheat straw waste | 36.81 | 4.81 | 1.02 | 22.8 | 61.1 | 16.1 | 15.59
| wheat straw waste (pellets) | 38.28 | 4.79 | 1.19 | 19.18 | 63.55 | 17.27 | 15.51
| wheat straw waste excl. dust, fine fibres etc. | 38.32 | 4.9 | 0.99 | 18.76 | 64.46 | 16.78 | 16.13
| wheat straw, Canada | 41.03 | 6.02 | 0.14 | 1.38 | 83.3 | 15.32 | 20.3
| wheat straw, fraction > 1mm | 47.8 | 6.02 | 0.63 | 5.04 | 77.23 | 17.73 | 19.66
| wheat straw, leached fraction > 1mm | 48.7 | 4.42 | 0.29 | 3.43 | 80 | 16.57 | 20.29
| Straw (BM6) | 44.34 | 5.77 | 0.1 | 7.09 | 74.4 | 18.51 | 18
untreated wood | bark | 55.1 | 6.3 | 0.44 | 2.3 | 78.1 | 19.6 | 22.67
| bark, hardwood | 50.35 | 5.83 | 0.11 | 3.99 | 80.23 | 15.78 | 19.56
| bark, hardwood | 47.06 | 5.74 | 0.39 | 8.54 | 74.52 | 16.94 | 18.15
| bark, hardwood | 47.27 | 5.2 | 0.4 | 9.37 | 75.65 | 14.98 | 17.97
| bark, hardwood | 46.27 | 5.07 | 0.47 | 10.63 | 73.56 | 15.81 | 17.72
| bark, hardwood | 46.3 | 5.4 | 0.47 | 11.2 | 73.34 | 15.46 | 17.98
| bark, oak | 49.7 | 5.4 | 0.2 | 5.3 | 76 | 18.7 | 19.47
| bark, pine | 53.9 | 5.8 | 0.4 | 1.6 | 71.8 | 26.6 | 21.37
| bark, pine | 47.8 | 5.46 | 0.72 | 10.7 | 63 | 26.3 | 19.54
| Ветки облепихи | 51.67 | 5.38 | 2.17 | 2.89 | 71.5 | 25.73 | 20.74
| Затопленная древесина (сосна) | 50.52 | 5.46 | 0 | 2.02 | 83.34 | 14.72 | 19.92
| bark, pine | 53.4 | 5.6 | 0.1 | 2.9 | 72.9 | 24.2 | 21
| bark, pine | 52.5 | 5.7 | 0.4 | 1.72 | 73 | 25.28 | 20.95
| Bark, Spruce | 49.9 | 5.9 | 0.4 | 2.34 | 75.2 | 22.46 | 19.83
| bark, spruce | 48.97 | 5.87 | 0.52 | 4.18 | 70.31 | 25.51 | 19.11
| Bark, spruce | 52.68 | 6.73 | 0.41 | 3.76 | 85.03 | 11.21 | 20.57
| Bark, spruce | 50.8 | 5.89 | 0.41 | 3.2 | 74.6 | 22.2 | 20.38
| Eucalyptus bark | 47.4 | 5.5 | 0.3 | 4.8 | 78.1 | 17.1 | 18.47
| wood, beech | 49.38 | 6.17 | 0.28 | 0.6 | 84.87 | 14.53 | 19.32
| wood, beech | 42.18 | 6.03 | 0.22 | 1.03 | 84.9 | 14.07 | 19.7
| beech from Rettenmayer, milled/sieved <250 um | 48.5 | 6.1 | 0.24 | 1.01 | 82.7 | 16.29 | 20.02
| wood, beech chips Rettenmayer | 47.45 | 6.38 | 0.17 | 1.26 | 80.9 | 17.84 | 19.23
| wood, beech chips Rettenmayer | 48.8 | 6 | 0.14 | 1.04 | 83 | 15.96 | 19.07
| wood, birch | 50.19 | 7.49 | 0.49 | 1.4 | 83.8 | 14.8 | 20.11
| wood, birch | 47.6 | 6 | 0.1 | 0.2 | 94.73 | 5.07 | 18.21
| wood, alder, red | 49.55 | 6.06 | 0.13 | 0.4 | 87.1 | 12.5 | 19.3
| pine sawdust | 53.1 | 6.04 | 0.17 | 1.33 | 80.45 | 18.22 | 20.77
| pine sawdust | 53.92 | 6.53 | 0.21 | 0.65 | 81.92 | 17.43 | 20.97
| pine sawdust | 53.11 | 6.5 | 0.18 | 0.57 | 80.65 | 18.78 | 21.17
| pine sawdust | 51.33 | 6.13 | 0.12 | 0.36 | 84.44 | 15.2 | 20.48
| pine sawdust | 51 | 6 | 0.1 | 0.1 | 83.1 | 16.8 | 20.31
| wood, douglas fir | 52.3 | 6.3 | 0.1 | 0.8 | 81.5 | 17.7 | 21.05
| wood, douglas fir | 50.64 | 6.18 | 0.06 | 0.1 | 87.3 | 12.6 | 20.37
| wood, fir, western hemlock | 50.4 | 5.8 | 0.1 | 2.2 | 84.8 | 13 | 20.05
| Wood chips, whole tree, pine | 51.8 | 6.1 | 0.3 | 0.6 | 80 | 19.4 | 20.89
| wood, pine | 51.58 | 5.78 | 0.06 | 0.23 | 85.7 | 14.07 | 20.56
| wood, pine | 52.66 | 7.03 | 0.12 | 0.42 | 85.81 | 13.77 | 20.5
| wood, pine | 50.87 | 6.27 | 0.18 | 1.03 | 81.83 | 17.14 | 20.47
| wood, pine | 52.96 | 6.18 | 0.13 | 0.35 | 83.83 | 15.82 | 20.71
| wood, pine | 52.42 | 6.02 | 0.1 | 0.37 | 83.98 | 15.65 | 20.51
| wood, pine | 52.28 | 6.09 | 0.14 | 0.38 | 84.52 | 15.1 | 20.33
| wood, pine | 52.54 | 6.04 | 0.04 | 0.25 | 83.93 | 15.82 | 20.24
| wood, pine | 50.77 | 6.3 | 0.15 | 0.67 | 83.1 | 16.23 | 20.21
| wood, pine | 48.9 | 6 | 0.2 | 0.5 | 91.45 | 8.05 | 19.11
| wood, pine | 51.28 | 4.69 | 0.51 | 3.03 | 75.56 | 21.41 | 20.56
| wood, pine | 51.57 | 6.75 | 0.29 | 6.4 | 82.8 | 10.8 | 19.46
| wood, pine | 52.3 | 5.8 | 0.2 | 0.9 | 81.9 | 17.2 | 20.3
| wood, ponderosa pine | 49.25 | 5.99 | 0.06 | 0.29 | 82.54 | 17.17 | 20.02
| wood, ponderosa pine | 51.2 | 6.35 | 0.25 | 0.22 | 83.15 | 16.63 | 20.86
| Wood Chips Spruce (BM2 | 47.22 | 6.11 | 0.08 | 0.44 | 83.99 | 15.57 | 18.06
| wood, spruce | 47.31 | 6.29 | 0.07 | 0.2 | 89.6 | 10.2 | 19.3
| wood, spruce, sitca | 48.96 | 5.78 | 0.2 | 2.08 | 84 | 13.92 | 19.53
| wood, spruce, sitca | 48.18 | 5.67 | 0.19 | 3.84 | 79.6 | 16.56 | 19.05
| wood, spruce, sitca | 49.35 | 6.06 | 0.1 | 2.27 | 80.7 | 17.03 | 17.81
| wood, white fir | 49 | 5.98 | 0.05 | 0.25 | 83.17 | 16.58 | 19.95
| wood, white fir | 50.72 | 5.99 | 0.3 | 0.5 | 83.69 | 15.81 | 19.67
| Forest residue chips, pine spruce | 51.3 | 6.1 | 0.4 | 1.33 | 79.3 | 19.37 | 20.67
| Forest residue chips, pine spruce | 51 | 5.8 | 0.9 | 4.05 | 74.1 | 21.85 | 20.54
| Stump chips | 45.97 | 6.09 | 0.05 | 2.59 | 82.35 | 15.06 | 20.01
| Stump chips | 47.01 | 6.22 | 0.05 | 1.85 | 83.29 | 14.86 | 20.37
| Stump chips | 46.4 | 6.2 | 0.06 | 2.25 | 82.1 | 15.65 | 20.25
| wood + bark, pine chips | 50.5 | 6.1 | 0.2 | 0.4 | 81.5 | 18.1 | 20.23
| wood, fir mill waste | 51.23 | 5.98 | 0.06 | 0.41 | 82.11 | 17.48 | 20.42
| wood, Jack pine waste (USA) | 52.24 | 5.77 | 0.1 | 2.17 | 74.33 | 23.5 | 20.3
| wood, lodgepole pine | 51.09 | 5.91 | 0.1 | 4.69 | 60.6 | 34.71 | 18.87
| wood, pine shavings | 49.1 | 6.4 | 0.2 | 0.1 | 84.7 | 15.2 | 19.46
| wood, pine, Canada | 48.22 | 6.3 | 0.14 | 1.59 | 87.5 | 10.91 | 19.6
| wood, pine, corsica | 47.28 | 5.66 | 0.09 | 5.63 | 88 | 6.37 | 18.24
| leaves, maple (big leaf) | 49.89 | 6.09 | 0.14 | 0.6 | 87.9 | 11.5 | 18.86
| Palm Leaves | 47.98 | 5.26 | 1.17 | 8.81 | 79.05 | 12.14 | 18.08
| Urban leaf litter | 50.81 | 5.81 | 1.49 | 12.42 | 71.32 | 16.26 | 19.89
| wood, oak | 49.42 | 5.54 | 0.81 | 0.32 | 84.5 | 15.18 | 18.16
| wood, oak, red | 49.34 | 5.93 | 0.07 | 2.76 | 81.07 | 16.17 | 19.13
| wood, oak, red | 49.5 | 5.86 | 0.25 | 2.03 | 80.47 | 17.5 | 19.62
| wood, oak, red | 49.77 | 5.99 | 0.2 | 1.14 | 83.38 | 15.48 | 19.84
| wood, oak, red | 50.08 | 6.05 | 0.21 | 0.63 | 82.82 | 16.55 | 19.54
| wood, oak, red | 50.03 | 6.37 | 0.21 | 1.03 | 81.28 | 17.69 | 19.57
| wood, oak, red | 57.75 | 5.58 | 0.44 | 1.21 | 70.42 | 28.37 | 22.78
| wood, oak, swamp | 49.94 | 6.3 | 0.16 | 0.81 | 83.47 | 15.72 | 19.78
| wood, oak, swamp | 49.81 | 6.05 | 0.11 | 0.67 | 85.07 | 14.26 | 19.66
| wood, oak, swamp | 49.69 | 6.33 | 0.13 | 0.99 | 84.33 | 14.68 | 19.68
| wood, oak, white | 49.48 | 5.38 | 0.35 | 1.52 | 81.28 | 17.2 | 19.42
| wood, tan oak | 48.34 | 6.12 | 0.03 | 0.5 | 87.1 | 12.4 | 19.12
| wood, tan oak | 48.67 | 6.03 | 0.06 | 0.2 | 90.6 | 9.2 | 18.93
| tan oak, wood and bark | 47.81 | 5.93 | 0.12 | 1.67 | 80.93 | 17.4 | 18.93
| wood, black oak | 48.97 | 6.04 | 0.15 | 1.4 | 85.6 | 13 | 18.65
| wood, Canyon Live oak | 47.84 | 5.8 | 0.07 | 0.5 | 88.2 | 11.3 | 18.98
| wood, oak, green whole tree, chipped | 49.01 | 8.65 | 0.49 | 2.76 | 80.5 | 16.74 | 19.39
| wood, oak, red, sawdust | 49.96 | 5.92 | 0.03 | 0.31 | 86.22 | 13.47 | 19.48
| wood, pyrenean oak residues pellets | 49.12 | 7.82 | 0.56 | 3.71 | 83.64 | 12.65 | 19.13
| wood, Pyrenean oak, branches <20 mm diameter | 48.76 | 6.35 | 2.81 | 4.05 | 77.45 | 18.5 | 19.2
| wood, birch + maple | 49.85 | 6.12 | 0.1 | 0.36 | 83.99 | 15.65 | 19.67
| wood, birch + maple | 50.41 | 6.13 | 0.39 | 0.46 | 84.09 | 15.45 | 19.7
| wood, birch + maple | 50.37 | 5.88 | 0.19 | 0.5 | 84.5 | 15 | 19.53
| wood, briquettes, Ecoblok, Almelo, the Netherlands | 49.8 | 4.9 | 0.3 | 0.7 | 78.3 | 21 | 20.5
| wood, briquettes, Ecoblok, Almelo, the Netherlands | 51.78 | 5.9 | 0.14 | 0.44 | 78.8 | 20.76 | 20.41
| wood, cherry | 49.52 | 5.81 | 0.31 | 1.35 | 81.55 | 17.1 | 19.57
| Eucalyptus | 48.8 | 6 | 0.17 | 0.8 | 86 | 13.2 | 19.62
| wood, eucalyptus | 49.51 | 5.75 | 0.14 | 0.53 | 86.61 | 12.86 | 19.22
| wood, eucalyptus | 51.2 | 6 | 0.2 | 0.8 | 80.4 | 18.8 | 19.81
| wood, eucalyptus | 52.45 | 6.36 | 0.4 | 0.66 | 81.9 | 17.44 | 21.37
| wood, eucalyptus | 52.39 | 6.65 | 0.3 | 0.77 | 82.7 | 16.53 | 21.45
| wood, eucalyptus | 52.58 | 6.46 | 0.29 | 2.09 | 81.4 | 16.51 | 21.49
| wood, eucalyptus | 48.5 | 6.24 | 0.62 | 3 | 89.1 | 7.9 | 18.87
| wood, gum chips | 49.98 | 5.95 | 0.18 | 2.24 | 82.92 | 14.84 | 19.5
| wood, gum chips | 50.88 | 6.06 | 0.15 | 1.28 | 83.15 | 15.57 | 19.72
| wood, madrone | 48 | 5.96 | 0.06 | 0.57 | 82.99 | 16.44 | 19.41
| wood, madrone | 48.56 | 6.05 | 0.05 | 0.3 | 84.5 | 15.2 | 19.14
| wood, madrone | 48.94 | 6.03 | 0.05 | 0.2 | 87.8 | 12 | 19.51
| wood, manzanita | 48.18 | 5.94 | 0.17 | 0.82 | 81.29 | 17.89 | 19.3
| wood, mixed hardwood chips | 49.63 | 6 | 0.31 | 0.93 | 83.41 | 15.66 | 19.27
| wood, mixed hardwood chips | 50.12 | 6.23 | 0.13 | 0.61 | 84.16 | 15.23 | 19.55
| wood, mixed hardwood chips | 50.5 | 5.93 | 0.18 | 0.59 | 85.2 | 14.21 | 19.51
| wood, oak, birch, maple | 48.88 | 5.84 | 0.41 | 3.31 | 80.1 | 16.59 | 19.23
| wood, oak, birch, maple | 49.53 | 6.05 | 0.28 | 1.59 | 82 | 16.41 | 19.47
| wood, oak, birch, maple | 49.04 | 5.96 | 0.32 | 2.5 | 80.84 | 16.66 | 19.35
| wood, oak, birch, maple | 49.1 | 5.86 | 0.32 | 1.38 | 81.49 | 17.13 | 19.41
| wood, oak, birch, maple | 48.95 | 5.92 | 0.38 | 2.26 | 80.84 | 16.9 | 18.9
| wood, oak, birch, maple | 49 | 5.94 | 0.29 | 1.56 | 81.36 | 17.08 | 19.3
| wood, robinia | 48.41 | 6.17 | 0.76 | 1.92 | 79.28 | 18.8 | 18.62
| wood, robinia | 49.38 | 5.59 | 0.98 | 3.25 | 77.79 | 18.96 | 19.54
| wood, robinia | 48.9 | 5.45 | 0.75 | 1.91 | 80.2 | 17.89 | 19.81
| wood, robinia | 48.17 | 5.42 | 1.48 | 4.5 | 76.1 | 19.4 | 20.53
| almond prunings | 51.3 | 5.29 | 0.66 | 1.63 | 76.83 | 21.54 | 20.01
| Almond tree pruning | 49.17 | 5.92 | 0.62 | 1.88 | 79.01 | 19.11 | 18.18
| English walnut prunings | 49.72 | 5.63 | 0.37 | 1.08 | 80.82 | 18.1 | 19.63
| Olive branches | 47.68 | 5.85 | 0.58 | 2.23 | 81.37 | 16.4 | 18.92
| Orange tree pruning | 46.45 | 5.29 | 1.03 | 4.38 | 80.95 | 14.67 | 18.08
| Profactus (NL) fuel pellets | 52.65 | 5.98 | 0.21 | 0.48 | 79.9 | 19.62 | 20.45
| Vine shoot | 48.15 | 5.61 | 0.81 | 2.59 | 77.65 | 19.76 | 18.81
| wood, black locust (Robinia pseudoacacia) | 50.73 | 5.71 | 0.57 | 0.8 | 80.94 | 18.26 | 19.71
| wood, black walnut prunings | 49.8 | 5.82 | 0.22 | 0.78 | 80.69 | 18.53 | 19.83
| wood, chaparral | 46.9 | 5.08 | 0.54 | 6.13 | 75.19 | 18.68 | 18.61
| wood, chaparral | 49.68 | 5.93 | 0.07 | 0.3 | 86.9 | 12.8 | 19.35
| wood, eucalyptus camaldulensis | 49 | 5.87 | 0.3 | 0.76 | 81.42 | 17.82 | 19.42
| wood, eucalyptus globulus | 48.18 | 5.92 | 0.39 | 1.1 | 81.6 | 17.3 | 19.23
| wood, eucalyptus grandis | 48.33 | 5.89 | 0.15 | 0.52 | 82.55 | 16.93 | 19.35
| wood, eucalyptus stems | 47.2 | 6.5 | 0.5 | 1.4 | 78.2 | 20.4 | 19
| soft wood | 51.13 | 7.95 | 0.29 | 1.87 | 80 | 18.13 | 20.14
| soft wood | 48.93 | 6.02 | 0.1 | 4.43 | 78.3 | 17.27 | 18.56
| soft wood | 53.15 | 6.68 | 0.19 | 3.19 | 62.5 | 34.31 | 17.81
| Fir brushwood | 52.83 | 5.99 | 1.29 | 4.03 | 81.24 | 14.73 | 21.3
| forest residue | 48.2 | 6 | 0.7 | 1.2 | 75.9 | 22.9 | 18.1
| redwood, combined samples | 50.64 | 5.98 | 0.05 | 0.36 | 79.72 | 19.92 | 20.72
| wood, cedar chips | 52.75 | 6.14 | 0.1 | 1.03 | 81.85 | 17.12 | 20.74
| wood, christmas trees | 51.59 | 5.58 | 0.52 | 5.21 | 73.99 | 20.8 | 20.95
| wood, redwood | 53.5 | 5.9 | 0.1 | 0.4 | 83.5 | 16.1 | 21.03
| wood, sawdust | 49.27 | 5.93 | 0.4 | 1.06 | 84.57 | 14.37 | 19.41
| grape prunings | 46.59 | 5.85 | 0.83 | 2.17 | 78.63 | 19.2 | 19.03
| grape prunings | 48.02 | 5.89 | 0.86 | 2.51 | 77.28 | 20.21 | 19.13
| grape prunings | 47.14 | 5.82 | 0.86 | 2.71 | 76.83 | 20.46 | 19.05
| grape prunings | 47.35 | 5.77 | 0.77 | 2.25 | 77.39 | 20.36 | 19.35
| wood chips | 44.8 | 5.4 | 0.22 | 6.9 | 75.7 | 17.4 | 18.39
| wood pellets from Labee, The Netherlands | 47.3 | 6.76 | 0.15 | 0.22 | 82.2 | 17.58 | 19.32
| wood pellets from Labee, The Netherlands | 48.08 | 6.12 | 0.1 | 0.64 | 81.7 | 17.66 | 20.52
| wood, forest residue | 50.31 | 4.59 | 1.03 | 3.97 | 82.41 | 13.62 | 20.17
| wood, sawdust | 50.83 | 5.73 | 0.12 | 1.48 | 83.83 | 14.69 | 18.15
| wood, whole tree hogfuel | 50.73 | 5.71 | 0.33 | 2.15 | 81.02 | 16.83 | 19.69
| Milled white pellets | 50.95 | 4.07 | 0.14 | 1.18 | 84.84 | 13.98 | 21.73
| White pellets | 49.2 | 6.04 | 0.11 | 1.54 | 83 | 15.46 | 19.68
| wood pellets | 50.15 | 6.07 | 0.09 | 0.5 | 81.49 | 18.01 | 19.93
| wood pellets from Labee, brown | 49.5 | 6.2 | 0.93 | 1.1 | 76.8 | 22.1 | 19.5
| wood, alder + fir sawdust | 51.02 | 5.8 | 0.46 | 4.13 | 76.56 | 19.31 | 20.38
| wood | 40.19 | 4.42 | 0.45 | 20.4 | 64 | 15.6 | 16.8
| wood | 44.6 | 4.85 | 0.61 | 12.4 | 69.6 | 18 | 18.8
| wood | 47.4 | 5.18 | 0.61 | 5 | 76.1 | 18.9 | 19.4
| wood | 40.6 | 4.67 | 0.54 | 20.65 | 63.3 | 16.05 | 19.7
| Wood chips from urban pruning | 47.5 | 5.74 | 0.22 | 4.97 | 79.18 | 15.85 | 18.95
| wood, park waste wood | 49.59 | 5.69 | 0.25 | 3.23 | 77.57 | 19.2 | 19.52
| wood, stems | 50.17 | 5.38 | 0.35 | 1.7 | 79.8 | 18.5 | 20.1
| wood, stems | 49.2 | 5.44 | 0.27 | 1.4 | 81.5 | 17.1 | 20.1
| wood, stems | 48.5 | 5.5 | 0.27 | 3.1 | 78.1 | 18.8 | 19.5
| sieved 0.075-0.09 mm | 50.33 | 6.04 | 0.25 | 1.72 | 85.7 | 12.58 | 21.07
| sieved 0.125-0.18 mm | 47.44 | 5.92 | 0.2 | 1.13 | 83.37 | 15.5 | 20
| sieved 0.250-0.355 mm | 50.8 | 6.02 | 0.2 | 1.28 | 83.16 | 15.56 | 20.88
| wood, mixed | 34.1 | 3.32 | 0.82 | 27.1 | 57.2 | 15.7 | 14
| wood, park waste wood bio-dry | 42.11 | 4.66 | 0.95 | 18.29 | 60.87 | 20.84 | 16.24
| wood, park wood | 35.18 | 3.77 | 0.86 | 35 | 50.6 | 14.4 | 13.2
| wood, park wood, branches | 48.14 | 5.76 | 0.64 | 8.31 | 71.7 | 19.99 | 18.14
| wood, park wood, stems | 40.01 | 4.76 | 0.45 | 23.13 | 60.5 | 16.37 | 15.04
| wood, park wood, stems and branches | 32.69 | 3.38 | 0.63 | 39.37 | 46.5 | 14.13 | 12.67
| wood, poplar | 49.42 | 6 | 0.23 | 1.22 | 85.07 | 13.71 | 19.5
| wood, poplar | 48.45 | 5.85 | 0.47 | 1.33 | 82.32 | 16.35 | 19.38
| wood, coarse poplar | 50.82 | 5.89 | 0.59 | 1.6 | 86.14 | 12.26 | 18.93
| wood, hybrid poplar | 50.18 | 6.06 | 0.6 | 2.7 | 84.81 | 12.49 | 19.02
| wood, casuarina | 48.61 | 5.83 | 0.59 | 1.4 | 78.94 | 19.66 | 19.44
| wood, casuarina | 48.5 | 6.04 | 0.31 | 1.83 | 78.58 | 19.59 | 18.77
| wood, Gliricidia sepium | 47 | 7 | 0.8 | 1 | 78 | 21 | 22.11
| wood, Gmelina arborea | 46 | 6 | 0.7 | 0.98 | 83 | 16.02 | 20.66
| wood, leucaena | 49.2 | 6.05 | 0.47 | 1.53 | 80.94 | 17.53 | 19.37
| Coconut trunk | 42.4 | 5.13 | 0.03 | 11.5 | 72 | 16.5 | 17.75
| Leucaea wood chips | 47.9 | 5.84 | 0.41 | 2.5 | 83.2 | 14.3 | 19.47
| wood, Leucaena leucocephala | 42 | 6 | 0.6 | 0.98 | 74 | 25.02 | 22.03
| wood, mango | 46.24 | 6.08 | 0.28 | 2.98 | 85.64 | 11.38 | 19.17
| wood, salix | 48.6 | 6.2 | 0.5 | 1.9 | 82.6 | 15.5 | 19.4
| wood, willow | 50.19 | 5.9 | 0.1 | 1.59 | 83.4 | 15.01 | 18.56
| wood, willow | 49.09 | 5.89 | 0.36 | 0.95 | 85.24 | 13.81 | 19.38
| wood, willow | 49.3 | 6.6 | 1.1 | 2.1 | 78.6 | 19.3 | 20.16
| wood, willow | 44.7 | 5.7 | 0.2 | 1.3 | 80.6 | 18.1 | 19.1
| wood, willow variety | 47.94 | 5.84 | 0.63 | 1.1 | 84.91 | 13.99 | 19.36
| wood, willow variety | 50.29 | 6.01 | 0.5 | 1.2 | 83.05 | 15.75 | 20.22
| Сосновые ветки | 52.56 | 5.88 | 0.57 | 2.13 | 80.48 | 17.46 | 21.09
| Березовые ветки | 51.09 | 5.95 | 0.4 | 2.73 | 81.37 | 15.98 | 20.42
| Кора сосны | 53.82 | 4.74 | 0.39 | 2.9 | 71.16 | 26.12 | 20.71
| Кора лиственницы | 57.35 | 5.27 | 0.36 | 3.05 | 69.19 | 27.91 | 22.73
| wood, willow variety | 48.85 | 6.04 | 0.71 | 1.7 | 82.16 | 16.14 | 19.64
| wood, willow variety | 49.75 | 6 | 0.65 | 1.5 | 81.83 | 16.67 | 19.67
| wood, willow variety | 49.9 | 5.9 | 0.61 | 1.71 | 82.22 | 16.07 | 19.59
| wood, willow variety | 48.95 | 6.05 | 0.36 | 1.06 | 84.13 | 14.81 | 19.37
| sieved 0.075- 0.09 mm | 49.16 | 5.89 | 1.45 | 2.92 | 84 | 13.08 | 21.08
| Wood Chips | 48.1 | 5.99 | 0.08 | 0.1 | 76.4 | 23.5 | 19.916
| Canyon live Oak | 47.84 | 5.8 | 0.07 | 0.5 | 88.2 | 11.3 | 18.981
| Red wood | 50.64 | 5.98 | 0.05 | 0.36 | 79.72 | 19.92 | 20.72
| Softwood | 52.1 | 6.1 | 0.2 | 1.7 | 70 | 28.1 | 20
| Eucalyptus saw dust | 49.37 | 6.4 | 2.02 | 0.2 | 83.6 | 16.2 | 18.502
| Eucalyptus | 46.04 | 5.82 | 0.3 | 3.35 | 75.35 | 21.3 | 18.64
| Eucalyptus-Grandis | 48.33 | 5.89 | 0.15 | 0.52 | 82.55 | 16.93 | 19.35
| White Fir | 49 | 5.98 | 0.05 | 0.25 | 83.17 | 16.58 | 19.95
| Tan Oak | 48.67 | 6.03 | 0.06 | 0.2 | 90.6 | 9.2 | 18.934
| Spruce wood | 51.9 | 6.1 | 0.3 | 1.5 | 70.2 | 28.3 | 20.1
| Es wood | 47.3 | 6 | 0.1 | 0.1 | 82 | 17.9 | 20.08
| Alabama Oak wood waste | 49.5 | 5.7 | 0.2 | 3.3 | 74.7 | 21.9 | 19.228
| Subabul wood | 48.15 | 5.87 | 0.03 | 1.2 | 81.02 | 18.52 | 19.777
| Willow wood | 49.9 | 5.9 | 0.61 | 1.71 | 82.22 | 16.07 | 19.59
| Wood Chips | 48.1 | 5.99 | 0.08 | 0.1 | 76.4 | 23.5 | 19.916
| Hybrid poplar | 50.18 | 6.06 | 0.6 | 2.7 | 84.81 | 12.49 | 19.02
| Douglas Fir | 56.2 | 5.9 | 0 | 1.2 | 73 | 25.8 | 22.098
| Loblolly Pine | 56.3 | 5.6 | 0 | 0.4 | 65.7 | 33.9 | 21.772
| sieved 0.250-0.35 mm | 49.39 | 6 | 0.87 | 2.17 | 86.3 | 11.53 | 20.83
| Palm kernels | 48.34 | 6.2 | 2.62 | 5.14 | 77.28 | 17.59 | 20.71
| B-wood | 50.26 | 6.91 | 1.03 | 1.85 | 76.53 | 21.62 | 20.05
| Oak wood (small branch) | 48.76 | 6.35 | 2.81 | 4.05 | 77.45 | 18.5 | 19.2
| Oak wood (medium branch) | 48.62 | 6.52 | 2.58 | 3 | 80.82 | 16.18 | 19.24
| Oak wood (large branch) | 48.57 | 6.81 | 2.39 | 2.07 | 81.75 | 16.18 | 19.17
| Pine chips | 49.66 | 5.67 | 0.51 | 5.95 | 72.4 | 21.65 | 19.79
| Willow | 49.7 | 6.1 | 0.4 | 1.18 | 79.9 | 18.92 | 19.75
| wood, willow chips | 48.7 | 5.84 | 0.41 | 1.61 | 80.77 | 17.62 | 19.6
| wood, willow tops | 49.42 | 5.9 | 0.96 | 2.34 | 79.66 | 18 | 19.79
| wood, willow, cilinders 10*40 mm (diameter * length) | 48.01 | 5.85 | 0.57 | 2.1 | 79.3 | 18.6 | 17.93
| Sawdust (BM4) | 48.81 | 6.13 | 0.1 | 1.33 | 82.3 | 16.37 | 20.23
| Stump (chipped and dried | 49.8 | 5.9 | 0.2 | 2.6 | 80 | 17.4 | 19.89
| Stump chips | 48.5 | 5.6 | 0.1 | 5.8 | 77.2 | 17 | 19.52
| Wood chips | 53.6 | 5.8 | 0.29 | 1.7 | 73.4 | 24.9 | 21.31