## PP-Sig20-10%ECH_s1
Test Method | Compression Hydrogels (Simplified).msm
Sample I. D. | Crosslinked-Hydrogels.mss
Specimen Number | 71 |  |  |  |  | I
[5 empty] | Modulus (kPa) | 480
Load (N) | Time (s) | Extension (mm) | Stress (MPa) | Strain (mm/mm) | Strain (mm/mm) | Stress (kPa)
0.01 | 0.3 | -0.31103 | 0 | -0.047 | 0 | 0
0.03 | 0.5 | -0.30788 | 0 | -0.047 | 0 | 0
0.05 | 0.7 | -0.30467 | 0 | -0.046 | 0.001 | 0
0.05 | 0.9 | -0.30147 | 0 | -0.046 | 0.001 | 0
0.06 | 1.1 | -0.29816 | 0 | -0.045 | 0.002 | 0
0.07 | 1.3 | -0.2948 | 0 | -0.045 | 0.002 | 0
0.08 | 1.5 | -0.2914 | 0 | -0.044 | 0.003 | 0
0.09 | 1.7 | -0.28809 | 0 | -0.044 | 0.003 | 0
0.1 | 1.9 | -0.28484 | 0 | -0.043 | 0.004 | 0
0.11 | 2.1 | -0.28158 | 0 | -0.043 | 0.004 | 0
0.11 | 2.3 | -0.27822 | 0 | -0.042 | 0.005 | 0
0.11 | 2.5 | -0.27492 | 0 | -0.042 | 0.005 | 0
0.13 | 2.7 | -0.27156 | 0 | -0.041 | 0.006 | 0
0.14 | 2.9 | -0.26815 | 0 | -0.041 | 0.006 | 0
0.15 | 3.1 | -0.2648 | 0 | -0.04 | 0.007 | 0
0.17 | 3.3 | -0.26149 | 0 | -0.04 | 0.007 | 0
0.19 | 3.5 | -0.25818 | 0 | -0.039 | 0.008 | 0
0.18 | 3.7 | -0.25488 | 0 | -0.039 | 0.008 | 0
0.2 | 3.9 | -0.25152 | 0 | -0.038 | 0.009 | 0
0.21 | 4.1 | -0.24811 | 0 | -0.038 | 0.009 | 0
0.21 | 4.3 | -0.24476 | 0 | -0.037 | 0.01 | 0
0.22 | 4.5 | -0.24145 | 0 | -0.037 | 0.01 | 0
0.23 | 4.7 | -0.23819 | 0 | -0.036 | 0.011 | 0
0.22 | 4.9 | -0.23494 | 0 | -0.036 | 0.011 | 0
0.24 | 5.1 | -0.23163 | 0 | -0.035 | 0.012 | 0
0.26 | 5.3 | -0.22828 | 0.001 | -0.035 | 0.012 | 1
0.27 | 5.5 | -0.22497 | 0.001 | -0.034 | 0.013 | 1
0.28 | 5.7 | -0.22156 | 0.001 | -0.034 | 0.013 | 1
0.29 | 5.9 | -0.21821 | 0.001 | -0.033 | 0.014 | 1
0.3 | 6.1 | -0.2149 | 0.001 | -0.033 | 0.014 | 1
0.3 | 6.3 | -0.21164 | 0.001 | -0.032 | 0.015 | 1
0.31 | 6.5 | -0.20834 | 0.001 | -0.032 | 0.015 | 1
0.32 | 6.7 | -0.20498 | 0.001 | -0.031 | 0.016 | 1
0.35 | 6.9 | -0.20162 | 0.001 | -0.031 | 0.016 | 1
0.36 | 7.1 | -0.19822 | 0.001 | -0.03 | 0.017 | 1
0.36 | 7.3 | -0.19491 | 0.001 | -0.03 | 0.017 | 1
0.37 | 7.5 | -0.19166 | 0.001 | -0.029 | 0.018 | 1
0.4 | 7.7 | -0.18835 | 0.001 | -0.029 | 0.018 | 1
0.41 | 7.9 | -0.18504 | 0.001 | -0.028 | 0.019 | 1
0.41 | 8.1 | -0.18174 | 0.001 | -0.028 | 0.019 | 1
0.42 | 8.3 | -0.17838 | 0.001 | -0.027 | 0.02 | 1
0.45 | 8.5 | -0.17492 | 0.001 | -0.027 | 0.02 | 1
0.45 | 8.7 | -0.17156 | 0.001 | -0.026 | 0.021 | 1
0.46 | 8.9 | -0.16831 | 0.001 | -0.026 | 0.021 | 1
0.47 | 9.1 | -0.16505 | 0.001 | -0.025 | 0.022 | 1
0.48 | 9.3 | -0.16175 | 0.001 | -0.025 | 0.022 | 1
0.5 | 9.5 | -0.15839 | 0.001 | -0.024 | 0.023 | 1
0.52 | 9.7 | -0.15503 | 0.001 | -0.023 | 0.024 | 1
0.54 | 9.9 | -0.15168 | 0.001 | -0.023 | 0.024 | 1
0.54 | 10.1 | -0.14837 | 0.001 | -0.022 | 0.025 | 1
0.56 | 10.3 | -0.14512 | 0.001 | -0.022 | 0.025 | 1
0.57 | 10.5 | -0.14186 | 0.001 | -0.021 | 0.026 | 1
0.6 | 10.7 | -0.1385 | 0.001 | -0.021 | 0.026 | 1
0.62 | 10.9 | -0.13515 | 0.001 | -0.02 | 0.027 | 1
0.64 | 11.1 | -0.13174 | 0.001 | -0.02 | 0.027 | 1
0.67 | 11.3 | -0.12838 | 0.001 | -0.019 | 0.028 | 1
0.68 | 11.5 | -0.12503 | 0.001 | -0.019 | 0.028 | 1
0.7 | 11.7 | -0.12177 | 0.001 | -0.018 | 0.029 | 1
0.72 | 11.9 | -0.11846 | 0.001 | -0.018 | 0.029 | 1
0.75 | 12.1 | -0.11516 | 0.002 | -0.017 | 0.03 | 2
0.79 | 12.3 | -0.1118 | 0.002 | -0.017 | 0.03 | 2
0.81 | 12.5 | -0.10844 | 0.002 | -0.016 | 0.031 | 2
0.83 | 12.7 | -0.10504 | 0.002 | -0.016 | 0.031 | 2
0.85 | 12.9 | -0.10168 | 0.002 | -0.015 | 0.032 | 2
0.89 | 13.1 | -0.09842 | 0.002 | -0.015 | 0.032 | 2
0.91 | 13.3 | -0.09512 | 0.002 | -0.014 | 0.033 | 2
0.93 | 13.5 | -0.09186 | 0.002 | -0.014 | 0.033 | 2
0.97 | 13.7 | -0.08851 | 0.002 | -0.013 | 0.034 | 2
1.01 | 13.9 | -0.0851 | 0.002 | -0.013 | 0.034 | 2
1.03 | 14.1 | -0.08174 | 0.002 | -0.012 | 0.035 | 2
1.07 | 14.3 | -0.07843 | 0.002 | -0.012 | 0.035 | 2
1.09 | 14.5 | -0.07513 | 0.002 | -0.011 | 0.036 | 2
1.14 | 14.7 | -0.07187 | 0.002 | -0.011 | 0.036 | 2
1.17 | 14.9 | -0.06857 | 0.002 | -0.01 | 0.037 | 2
1.23 | 15.1 | -0.06516 | 0.003 | -0.01 | 0.037 | 3
1.27 | 15.3 | -0.06175 | 0.003 | -0.009 | 0.038 | 3
1.3 | 15.5 | -0.0584 | 0.003 | -0.009 | 0.038 | 3
1.33 | 15.7 | -0.05509 | 0.003 | -0.008 | 0.039 | 3
1.37 | 15.9 | -0.05183 | 0.003 | -0.008 | 0.039 | 3
1.45 | 16.1 | -0.04853 | 0.003 | -0.007 | 0.04 | 3
1.48 | 16.3 | -0.04522 | 0.003 | -0.007 | 0.04 | 3
1.53 | 16.5 | -0.04186 | 0.003 | -0.006 | 0.041 | 3
1.58 | 16.7 | -0.03851 | 0.003 | -0.006 | 0.041 | 3
1.62 | 16.9 | -0.03515 | 0.003 | -0.005 | 0.042 | 3
1.67 | 17.1 | -0.03179 | 0.003 | -0.005 | 0.042 | 3
1.72 | 17.3 | -0.02849 | 0.004 | -0.004 | 0.043 | 4
1.76 | 17.5 | -0.02523 | 0.004 | -0.004 | 0.043 | 4
1.82 | 17.7 | -0.02193 | 0.004 | -0.003 | 0.044 | 4
1.85 | 17.9 | -0.01857 | 0.004 | -0.003 | 0.044 | 4
1.92 | 18.1 | -0.01516 | 0.004 | -0.002 | 0.045 | 4
2 | 18.3 | -0.0118 | 0.004 | -0.002 | 0.045 | 4
2.05 | 18.5 | -0.0085 | 0.004 | -0.001 | 0.046 | 4
2.1 | 18.7 | -0.00514 | 0.004 | -0.001 | 0.046 | 4
2.16 | 18.9 | -0.00184 | 0.004 | 0 | 0.047 | 4
2.24 | 19.1 | 0.00147 | 0.005 | 0 | 0.047 | 5
2.3 | 19.3 | 0.00478 | 0.005 | 0.001 | 0.048 | 5
2.35 | 19.5 | 0.00824 | 0.005 | 0.001 | 0.048 | 5
2.4 | 19.7 | 0.01159 | 0.005 | 0.002 | 0.049 | 5
2.48 | 19.9 | 0.0149 | 0.005 | 0.002 | 0.049 | 5
2.54 | 20.1 | 0.0182 | 0.005 | 0.003 | 0.05 | 5
2.6 | 20.3 | 0.02151 | 0.005 | 0.003 | 0.05 | 5
2.69 | 20.5 | 0.02482 | 0.005 | 0.004 | 0.051 | 5
2.74 | 20.7 | 0.02822 | 0.006 | 0.004 | 0.051 | 6
2.81 | 20.9 | 0.03163 | 0.006 | 0.005 | 0.052 | 6
2.89 | 21.1 | 0.03494 | 0.006 | 0.005 | 0.052 | 6
2.94 | 21.3 | 0.03819 | 0.006 | 0.006 | 0.053 | 6
2.99 | 21.5 | 0.0415 | 0.006 | 0.006 | 0.053 | 6
3.09 | 21.7 | 0.04481 | 0.006 | 0.007 | 0.054 | 6
3.16 | 21.9 | 0.04811 | 0.006 | 0.007 | 0.054 | 6
3.25 | 22.1 | 0.05147 | 0.007 | 0.008 | 0.055 | 7
3.33 | 22.3 | 0.05483 | 0.007 | 0.008 | 0.055 | 7
3.42 | 22.5 | 0.05823 | 0.007 | 0.009 | 0.056 | 7
3.49 | 22.7 | 0.06159 | 0.007 | 0.009 | 0.056 | 7
3.54 | 22.9 | 0.06485 | 0.007 | 0.01 | 0.057 | 7
3.63 | 23.1 | 0.0682 | 0.007 | 0.01 | 0.057 | 7
3.7 | 23.3 | 0.07156 | 0.008 | 0.011 | 0.058 | 8
3.8 | 23.5 | 0.07497 | 0.008 | 0.011 | 0.058 | 8
3.88 | 23.7 | 0.07832 | 0.008 | 0.012 | 0.059 | 8
3.98 | 23.9 | 0.08163 | 0.008 | 0.012 | 0.059 | 8
4.06 | 24.1 | 0.08488 | 0.008 | 0.013 | 0.06 | 8
4.13 | 24.3 | 0.08814 | 0.008 | 0.013 | 0.06 | 8
4.21 | 24.5 | 0.09145 | 0.009 | 0.014 | 0.061 | 9
4.31 | 24.7 | 0.0948 | 0.009 | 0.014 | 0.061 | 9
4.4 | 24.9 | 0.09816 | 0.009 | 0.015 | 0.062 | 9
4.5 | 25.1 | 0.10152 | 0.009 | 0.015 | 0.062 | 9
4.58 | 25.3 | 0.10492 | 0.009 | 0.016 | 0.063 | 9
4.67 | 25.5 | 0.10823 | 0.01 | 0.016 | 0.063 | 10
4.76 | 25.7 | 0.11154 | 0.01 | 0.017 | 0.064 | 10
4.83 | 25.9 | 0.11479 | 0.01 | 0.017 | 0.064 | 10
4.94 | 26.1 | 0.1181 | 0.01 | 0.018 | 0.065 | 10
5.05 | 26.3 | 0.12146 | 0.01 | 0.018 | 0.065 | 10
5.13 | 26.5 | 0.12486 | 0.01 | 0.019 | 0.066 | 10
5.24 | 26.7 | 0.12822 | 0.011 | 0.019 | 0.066 | 11
5.34 | 26.9 | 0.13153 | 0.011 | 0.02 | 0.067 | 11
5.43 | 27.1 | 0.13478 | 0.011 | 0.02 | 0.067 | 11
5.54 | 27.3 | 0.13809 | 0.011 | 0.021 | 0.068 | 11
5.62 | 27.5 | 0.14144 | 0.011 | 0.021 | 0.068 | 11
5.72 | 27.7 | 0.14485 | 0.012 | 0.022 | 0.069 | 12
5.82 | 27.9 | 0.14826 | 0.012 | 0.022 | 0.069 | 12
5.94 | 28.1 | 0.15162 | 0.012 | 0.023 | 0.07 | 12
6.03 | 28.3 | 0.15492 | 0.012 | 0.023 | 0.07 | 12
6.14 | 28.5 | 0.15818 | 0.013 | 0.024 | 0.071 | 13
6.24 | 28.7 | 0.16148 | 0.013 | 0.024 | 0.071 | 13
6.33 | 28.9 | 0.16484 | 0.013 | 0.025 | 0.072 | 13
6.46 | 29.1 | 0.1682 | 0.013 | 0.025 | 0.072 | 13
6.56 | 29.3 | 0.17161 | 0.013 | 0.026 | 0.073 | 13
6.67 | 29.5 | 0.17496 | 0.014 | 0.027 | 0.074 | 14
6.77 | 29.7 | 0.17822 | 0.014 | 0.027 | 0.074 | 14
6.85 | 29.9 | 0.18147 | 0.014 | 0.027 | 0.074 | 14
6.97 | 30.1 | 0.18478 | 0.014 | 0.028 | 0.075 | 14
7.08 | 30.3 | 0.18814 | 0.014 | 0.029 | 0.076 | 14
7.2 | 30.5 | 0.19149 | 0.015 | 0.029 | 0.076 | 15
7.31 | 30.7 | 0.1949 | 0.015 | 0.03 | 0.077 | 15
7.42 | 30.9 | 0.19826 | 0.015 | 0.03 | 0.077 | 15
7.53 | 31.1 | 0.20156 | 0.015 | 0.031 | 0.078 | 15
7.64 | 31.3 | 0.20482 | 0.016 | 0.031 | 0.078 | 16
7.75 | 31.5 | 0.20813 | 0.016 | 0.032 | 0.079 | 16
7.83 | 31.7 | 0.21148 | 0.016 | 0.032 | 0.079 | 16
7.95 | 31.9 | 0.21489 | 0.016 | 0.033 | 0.08 | 16
8.06 | 32.1 | 0.2183 | 0.016 | 0.033 | 0.08 | 16
8.2 | 32.3 | 0.2216 | 0.017 | 0.034 | 0.081 | 17
8.31 | 32.5 | 0.22491 | 0.017 | 0.034 | 0.081 | 17
8.42 | 32.7 | 0.22817 | 0.017 | 0.035 | 0.082 | 17
8.51 | 32.9 | 0.23142 | 0.017 | 0.035 | 0.082 | 17
8.63 | 33.1 | 0.23473 | 0.018 | 0.036 | 0.083 | 18
8.75 | 33.3 | 0.23813 | 0.018 | 0.036 | 0.083 | 18
8.87 | 33.5 | 0.24154 | 0.018 | 0.037 | 0.084 | 18
9 | 33.7 | 0.2449 | 0.018 | 0.037 | 0.084 | 18
9.11 | 33.9 | 0.24826 | 0.019 | 0.038 | 0.085 | 19
9.21 | 34.1 | 0.25156 | 0.019 | 0.038 | 0.085 | 19
9.35 | 34.3 | 0.25482 | 0.019 | 0.039 | 0.086 | 19
9.47 | 34.5 | 0.25822 | 0.019 | 0.039 | 0.086 | 19
9.58 | 34.7 | 0.26163 | 0.02 | 0.04 | 0.087 | 20
9.7 | 34.9 | 0.26494 | 0.02 | 0.04 | 0.087 | 20
9.83 | 35.1 | 0.2683 | 0.02 | 0.041 | 0.088 | 20
9.94 | 35.3 | 0.27155 | 0.02 | 0.041 | 0.088 | 20
10.07 | 35.5 | 0.27481 | 0.021 | 0.042 | 0.089 | 21
10.17 | 35.7 | 0.27811 | 0.021 | 0.042 | 0.089 | 21
10.27 | 35.9 | 0.28147 | 0.021 | 0.043 | 0.09 | 21
10.37 | 36.1 | 0.28488 | 0.021 | 0.043 | 0.09 | 21
10.49 | 36.3 | 0.28828 | 0.021 | 0.044 | 0.091 | 21
10.63 | 36.5 | 0.29159 | 0.022 | 0.044 | 0.091 | 22
10.75 | 36.7 | 0.2949 | 0.022 | 0.045 | 0.092 | 22
10.88 | 36.9 | 0.2982 | 0.022 | 0.045 | 0.092 | 22
11 | 37.1 | 0.30151 | 0.022 | 0.046 | 0.093 | 22
11.14 | 37.3 | 0.30487 | 0.023 | 0.046 | 0.093 | 23
11.26 | 37.5 | 0.30827 | 0.023 | 0.047 | 0.094 | 23
11.39 | 37.7 | 0.31163 | 0.023 | 0.047 | 0.094 | 23
11.52 | 37.9 | 0.31494 | 0.023 | 0.048 | 0.095 | 23
11.62 | 38.1 | 0.31819 | 0.024 | 0.048 | 0.095 | 24
11.75 | 38.3 | 0.3215 | 0.024 | 0.049 | 0.096 | 24
11.87 | 38.5 | 0.3248 | 0.024 | 0.049 | 0.096 | 24
11.99 | 38.7 | 0.32816 | 0.024 | 0.05 | 0.097 | 24
12.12 | 38.9 | 0.33157 | 0.025 | 0.05 | 0.097 | 25
12.25 | 39.1 | 0.33498 | 0.025 | 0.051 | 0.098 | 25
12.35 | 39.3 | 0.33828 | 0.025 | 0.051 | 0.098 | 25
12.47 | 39.5 | 0.34154 | 0.025 | 0.052 | 0.099 | 25
12.58 | 39.7 | 0.34484 | 0.026 | 0.052 | 0.099 | 26
12.71 | 39.9 | 0.3482 | 0.026 | 0.053 | 0.1 | 26
12.83 | 40.1 | 0.35156 | 0.026 | 0.053 | 0.1 | 26
12.97 | 40.3 | 0.35497 | 0.026 | 0.054 | 0.101 | 26
13.09 | 40.5 | 0.35832 | 0.027 | 0.054 | 0.101 | 27
13.22 | 40.7 | 0.36163 | 0.027 | 0.055 | 0.102 | 27
13.32 | 40.9 | 0.36493 | 0.027 | 0.055 | 0.102 | 27
13.45 | 41.1 | 0.36819 | 0.027 | 0.056 | 0.103 | 27
13.56 | 41.3 | 0.3715 | 0.028 | 0.056 | 0.103 | 28
13.7 | 41.5 | 0.37485 | 0.028 | 0.057 | 0.104 | 28
13.84 | 41.7 | 0.37826 | 0.028 | 0.057 | 0.104 | 28
13.97 | 41.9 | 0.38167 | 0.028 | 0.058 | 0.105 | 28
14.1 | 42.1 | 0.38497 | 0.029 | 0.058 | 0.105 | 29
14.2 | 42.3 | 0.38823 | 0.029 | 0.059 | 0.106 | 29
14.32 | 42.5 | 0.39148 | 0.029 | 0.059 | 0.106 | 29
14.45 | 42.7 | 0.39479 | 0.029 | 0.06 | 0.107 | 29
14.56 | 42.9 | 0.39815 | 0.03 | 0.06 | 0.107 | 30
14.69 | 43.1 | 0.40156 | 0.03 | 0.061 | 0.108 | 30
14.83 | 43.3 | 0.40491 | 0.03 | 0.061 | 0.108 | 30
14.95 | 43.5 | 0.40827 | 0.03 | 0.062 | 0.109 | 30
15.04 | 43.7 | 0.41152 | 0.031 | 0.062 | 0.109 | 31
15.18 | 43.9 | 0.41483 | 0.031 | 0.063 | 0.11 | 31
15.3 | 44.1 | 0.41814 | 0.031 | 0.063 | 0.11 | 31
15.41 | 44.3 | 0.42149 | 0.031 | 0.064 | 0.111 | 31
15.55 | 44.5 | 0.4249 | 0.032 | 0.064 | 0.111 | 32
15.68 | 44.7 | 0.42826 | 0.032 | 0.065 | 0.112 | 32
15.8 | 44.9 | 0.43156 | 0.032 | 0.065 | 0.112 | 32
15.92 | 45.1 | 0.43487 | 0.032 | 0.066 | 0.113 | 32
16.03 | 45.3 | 0.43818 | 0.033 | 0.066 | 0.113 | 33
16.16 | 45.5 | 0.44148 | 0.033 | 0.067 | 0.114 | 33
16.29 | 45.7 | 0.44489 | 0.033 | 0.067 | 0.114 | 33
16.42 | 45.9 | 0.4483 | 0.033 | 0.068 | 0.115 | 33
16.54 | 46.1 | 0.45166 | 0.034 | 0.068 | 0.115 | 34
16.65 | 46.3 | 0.45496 | 0.034 | 0.069 | 0.116 | 34
16.77 | 46.5 | 0.45827 | 0.034 | 0.069 | 0.116 | 34
16.89 | 46.7 | 0.46152 | 0.034 | 0.07 | 0.117 | 34
17.01 | 46.9 | 0.46488 | 0.035 | 0.07 | 0.117 | 35
17.13 | 47.1 | 0.46819 | 0.035 | 0.071 | 0.118 | 35
17.25 | 47.3 | 0.47159 | 0.035 | 0.071 | 0.118 | 35
17.38 | 47.5 | 0.47495 | 0.035 | 0.072 | 0.119 | 35
17.49 | 47.7 | 0.47826 | 0.036 | 0.072 | 0.119 | 36
17.61 | 47.9 | 0.48151 | 0.036 | 0.073 | 0.12 | 36
17.73 | 48.1 | 0.48487 | 0.036 | 0.073 | 0.12 | 36
17.87 | 48.3 | 0.48823 | 0.036 | 0.074 | 0.121 | 36
17.98 | 48.5 | 0.49163 | 0.037 | 0.074 | 0.121 | 37
18.11 | 48.7 | 0.49499 | 0.037 | 0.075 | 0.122 | 37
18.22 | 48.9 | 0.49835 | 0.037 | 0.076 | 0.123 | 37
18.34 | 49.1 | 0.5016 | 0.037 | 0.076 | 0.123 | 37
18.44 | 49.3 | 0.50486 | 0.038 | 0.076 | 0.123 | 38
18.57 | 49.5 | 0.50816 | 0.038 | 0.077 | 0.124 | 38
18.69 | 49.7 | 0.51147 | 0.038 | 0.077 | 0.124 | 38
18.83 | 49.9 | 0.51488 | 0.038 | 0.078 | 0.125 | 38
18.95 | 50.1 | 0.51829 | 0.039 | 0.079 | 0.126 | 39
19.08 | 50.3 | 0.52164 | 0.039 | 0.079 | 0.126 | 39
19.19 | 50.5 | 0.52495 | 0.039 | 0.08 | 0.127 | 39
19.31 | 50.7 | 0.52825 | 0.039 | 0.08 | 0.127 | 39
19.43 | 50.9 | 0.53156 | 0.04 | 0.081 | 0.128 | 40
19.54 | 51.1 | 0.53492 | 0.04 | 0.081 | 0.128 | 40
19.66 | 51.3 | 0.53827 | 0.04 | 0.082 | 0.129 | 40
19.76 | 51.5 | 0.54163 | 0.04 | 0.082 | 0.129 | 40
19.88 | 51.7 | 0.54494 | 0.041 | 0.083 | 0.13 | 41
19.99 | 51.9 | 0.54824 | 0.041 | 0.083 | 0.13 | 41
20.09 | 52.1 | 0.5515 | 0.041 | 0.084 | 0.131 | 41
20.22 | 52.3 | 0.5548 | 0.041 | 0.084 | 0.131 | 41
20.33 | 52.5 | 0.55816 | 0.041 | 0.085 | 0.132 | 41
20.47 | 52.7 | 0.56157 | 0.042 | 0.085 | 0.132 | 42
20.6 | 52.9 | 0.56498 | 0.042 | 0.086 | 0.133 | 42
20.71 | 53.1 | 0.56833 | 0.042 | 0.086 | 0.133 | 42
20.82 | 53.3 | 0.57164 | 0.042 | 0.087 | 0.134 | 42
20.92 | 53.5 | 0.5749 | 0.043 | 0.087 | 0.134 | 43
21.04 | 53.7 | 0.57815 | 0.043 | 0.088 | 0.135 | 43
21.15 | 53.9 | 0.58146 | 0.043 | 0.088 | 0.135 | 43
21.27 | 54.1 | 0.58481 | 0.043 | 0.089 | 0.136 | 43
21.42 | 54.3 | 0.58822 | 0.044 | 0.089 | 0.136 | 44
21.53 | 54.5 | 0.59158 | 0.044 | 0.09 | 0.137 | 44
21.64 | 54.7 | 0.59488 | 0.044 | 0.09 | 0.137 | 44
21.76 | 54.9 | 0.59819 | 0.044 | 0.091 | 0.138 | 44
21.88 | 55.1 | 0.6015 | 0.045 | 0.091 | 0.138 | 45
21.99 | 55.3 | 0.60485 | 0.045 | 0.092 | 0.139 | 45
22.1 | 55.5 | 0.60821 | 0.045 | 0.092 | 0.139 | 45
22.22 | 55.7 | 0.61157 | 0.045 | 0.093 | 0.14 | 45
22.34 | 55.9 | 0.61492 | 0.046 | 0.093 | 0.14 | 46
22.44 | 56.1 | 0.61818 | 0.046 | 0.094 | 0.141 | 46
22.54 | 56.3 | 0.62149 | 0.046 | 0.094 | 0.141 | 46
22.66 | 56.5 | 0.62474 | 0.046 | 0.095 | 0.142 | 46
22.79 | 56.7 | 0.6281 | 0.046 | 0.095 | 0.142 | 46
22.91 | 56.9 | 0.63156 | 0.047 | 0.096 | 0.143 | 47
23.04 | 57.1 | 0.63491 | 0.047 | 0.096 | 0.143 | 47
23.15 | 57.3 | 0.63822 | 0.047 | 0.097 | 0.144 | 47
23.26 | 57.5 | 0.64153 | 0.047 | 0.097 | 0.144 | 47
23.36 | 57.7 | 0.64483 | 0.048 | 0.098 | 0.145 | 48
23.49 | 57.9 | 0.64819 | 0.048 | 0.098 | 0.145 | 48
23.6 | 58.1 | 0.65149 | 0.048 | 0.099 | 0.146 | 48
23.72 | 58.3 | 0.65485 | 0.048 | 0.099 | 0.146 | 48
23.84 | 58.5 | 0.65821 | 0.049 | 0.1 | 0.147 | 49
23.96 | 58.7 | 0.66157 | 0.049 | 0.1 | 0.147 | 49
24.06 | 58.9 | 0.66487 | 0.049 | 0.101 | 0.148 | 49
24.18 | 59.1 | 0.66818 | 0.049 | 0.101 | 0.148 | 49
24.3 | 59.3 | 0.67148 | 0.05 | 0.102 | 0.149 | 50
24.43 | 59.5 | 0.67484 | 0.05 | 0.102 | 0.149 | 50
24.52 | 59.7 | 0.6782 | 0.05 | 0.103 | 0.15 | 50
24.65 | 59.9 | 0.68161 | 0.05 | 0.103 | 0.15 | 50
24.77 | 60.1 | 0.68491 | 0.05 | 0.104 | 0.151 | 50
24.87 | 60.3 | 0.68822 | 0.051 | 0.104 | 0.151 | 51
24.99 | 60.5 | 0.69147 | 0.051 | 0.105 | 0.152 | 51
25.11 | 60.7 | 0.69483 | 0.051 | 0.105 | 0.152 | 51
25.23 | 60.9 | 0.69819 | 0.051 | 0.106 | 0.153 | 51
25.34 | 61.1 | 0.70154 | 0.052 | 0.106 | 0.153 | 52
25.46 | 61.3 | 0.7049 | 0.052 | 0.107 | 0.154 | 52
25.57 | 61.5 | 0.70821 | 0.052 | 0.107 | 0.154 | 52
25.68 | 61.7 | 0.71151 | 0.052 | 0.108 | 0.155 | 52
25.78 | 61.9 | 0.71482 | 0.053 | 0.108 | 0.155 | 53
25.91 | 62.1 | 0.71812 | 0.053 | 0.109 | 0.156 | 53
26.03 | 62.3 | 0.72148 | 0.053 | 0.109 | 0.156 | 53
26.14 | 62.5 | 0.72489 | 0.053 | 0.11 | 0.157 | 53
26.26 | 62.7 | 0.72825 | 0.054 | 0.11 | 0.157 | 54
26.37 | 62.9 | 0.73155 | 0.054 | 0.111 | 0.158 | 54
26.47 | 63.1 | 0.73481 | 0.054 | 0.111 | 0.158 | 54
26.58 | 63.3 | 0.73806 | 0.054 | 0.112 | 0.159 | 54
26.7 | 63.5 | 0.74137 | 0.054 | 0.112 | 0.159 | 54
26.83 | 63.7 | 0.74473 | 0.055 | 0.113 | 0.16 | 55
26.95 | 63.9 | 0.74813 | 0.055 | 0.113 | 0.16 | 55
27.05 | 64.1 | 0.75154 | 0.055 | 0.114 | 0.161 | 55
27.16 | 64.3 | 0.75485 | 0.055 | 0.114 | 0.161 | 55
27.26 | 64.5 | 0.7581 | 0.056 | 0.115 | 0.162 | 56
27.37 | 64.7 | 0.76141 | 0.056 | 0.115 | 0.162 | 56
27.49 | 64.9 | 0.76471 | 0.056 | 0.116 | 0.163 | 56
27.61 | 65.1 | 0.76807 | 0.056 | 0.116 | 0.163 | 56
27.72 | 65.3 | 0.77148 | 0.056 | 0.117 | 0.164 | 56
27.84 | 65.5 | 0.77484 | 0.057 | 0.117 | 0.164 | 57
27.95 | 65.7 | 0.77814 | 0.057 | 0.118 | 0.165 | 57
28.05 | 65.9 | 0.7814 | 0.057 | 0.118 | 0.165 | 57
28.15 | 66.1 | 0.78465 | 0.057 | 0.119 | 0.166 | 57
28.27 | 66.3 | 0.78801 | 0.058 | 0.119 | 0.166 | 58
28.39 | 66.5 | 0.79137 | 0.058 | 0.12 | 0.167 | 58
28.52 | 66.7 | 0.79477 | 0.058 | 0.12 | 0.167 | 58
28.65 | 66.9 | 0.79818 | 0.058 | 0.121 | 0.168 | 58
28.75 | 67.1 | 0.80149 | 0.059 | 0.121 | 0.168 | 59
28.85 | 67.3 | 0.80479 | 0.059 | 0.122 | 0.169 | 59
28.96 | 67.5 | 0.80805 | 0.059 | 0.122 | 0.169 | 59
29.07 | 67.7 | 0.81141 | 0.059 | 0.123 | 0.17 | 59
29.19 | 67.9 | 0.81476 | 0.059 | 0.123 | 0.17 | 59
29.3 | 68.1 | 0.81812 | 0.06 | 0.124 | 0.171 | 60
29.42 | 68.3 | 0.82143 | 0.06 | 0.124 | 0.171 | 60
29.51 | 68.5 | 0.82473 | 0.06 | 0.125 | 0.172 | 60
29.63 | 68.7 | 0.82799 | 0.06 | 0.125 | 0.172 | 60
29.73 | 68.9 | 0.83129 | 0.061 | 0.126 | 0.173 | 61
29.85 | 69.1 | 0.8347 | 0.061 | 0.126 | 0.173 | 61
29.98 | 69.3 | 0.83806 | 0.061 | 0.127 | 0.174 | 61
30.1 | 69.5 | 0.84147 | 0.061 | 0.127 | 0.174 | 61
30.21 | 69.7 | 0.84482 | 0.062 | 0.128 | 0.175 | 62
30.31 | 69.9 | 0.84813 | 0.062 | 0.129 | 0.176 | 62
30.41 | 70.1 | 0.85144 | 0.062 | 0.129 | 0.176 | 62
30.51 | 70.3 | 0.85474 | 0.062 | 0.13 | 0.177 | 62
30.63 | 70.5 | 0.85805 | 0.062 | 0.13 | 0.177 | 62
30.75 | 70.7 | 0.8614 | 0.063 | 0.131 | 0.178 | 63
30.87 | 70.9 | 0.86486 | 0.063 | 0.131 | 0.178 | 63
30.95 | 71.1 | 0.86817 | 0.063 | 0.132 | 0.179 | 63
31.06 | 71.3 | 0.87148 | 0.063 | 0.132 | 0.179 | 63
31.17 | 71.5 | 0.87473 | 0.063 | 0.133 | 0.18 | 63
31.28 | 71.7 | 0.87809 | 0.064 | 0.133 | 0.18 | 64
31.39 | 71.9 | 0.88139 | 0.064 | 0.134 | 0.181 | 64
31.51 | 72.1 | 0.8848 | 0.064 | 0.134 | 0.181 | 64
31.63 | 72.3 | 0.88821 | 0.064 | 0.135 | 0.182 | 64
31.72 | 72.5 | 0.89152 | 0.065 | 0.135 | 0.182 | 65
31.82 | 72.7 | 0.89477 | 0.065 | 0.136 | 0.183 | 65
31.92 | 72.9 | 0.89808 | 0.065 | 0.136 | 0.183 | 65
32.05 | 73.1 | 0.90138 | 0.065 | 0.137 | 0.184 | 65
32.16 | 73.3 | 0.90474 | 0.066 | 0.137 | 0.184 | 66
32.27 | 73.5 | 0.9081 | 0.066 | 0.138 | 0.185 | 66
32.37 | 73.7 | 0.9115 | 0.066 | 0.138 | 0.185 | 66
32.45 | 73.9 | 0.91486 | 0.066 | 0.139 | 0.186 | 66
32.56 | 74.1 | 0.91817 | 0.066 | 0.139 | 0.186 | 66
32.57 | 74.3 | 0.92142 | 0.066 | 0.14 | 0.187 | 66
32.67 | 74.5 | 0.92473 | 0.067 | 0.14 | 0.187 | 67
32.8 | 74.7 | 0.92803 | 0.067 | 0.141 | 0.188 | 67
32.93 | 74.9 | 0.93139 | 0.067 | 0.141 | 0.188 | 67
33.05 | 75.1 | 0.9348 | 0.067 | 0.142 | 0.189 | 67
33.17 | 75.3 | 0.93816 | 0.068 | 0.142 | 0.189 | 68
33.26 | 75.5 | 0.94146 | 0.068 | 0.143 | 0.19 | 68
33.37 | 75.7 | 0.94477 | 0.068 | 0.143 | 0.19 | 68
33.49 | 75.9 | 0.94802 | 0.068 | 0.144 | 0.191 | 68
33.59 | 76.1 | 0.95138 | 0.068 | 0.144 | 0.191 | 68
33.72 | 76.3 | 0.95479 | 0.069 | 0.145 | 0.192 | 69
33.84 | 76.5 | 0.95815 | 0.069 | 0.145 | 0.192 | 69
33.94 | 76.7 | 0.9615 | 0.069 | 0.146 | 0.193 | 69
34.03 | 76.9 | 0.96476 | 0.069 | 0.146 | 0.193 | 69
34.15 | 77.1 | 0.96801 | 0.07 | 0.147 | 0.194 | 70
34.27 | 77.3 | 0.97132 | 0.07 | 0.147 | 0.194 | 70
34.37 | 77.5 | 0.97468 | 0.07 | 0.148 | 0.195 | 70
34.49 | 77.7 | 0.97808 | 0.07 | 0.148 | 0.195 | 70
34.61 | 77.9 | 0.98149 | 0.071 | 0.149 | 0.196 | 71
34.72 | 78.1 | 0.9848 | 0.071 | 0.149 | 0.196 | 71
34.81 | 78.3 | 0.98815 | 0.071 | 0.15 | 0.197 | 71
34.93 | 78.5 | 0.99141 | 0.071 | 0.15 | 0.197 | 71
35.05 | 78.7 | 0.99472 | 0.071 | 0.151 | 0.198 | 71
35.16 | 78.9 | 0.99807 | 0.072 | 0.151 | 0.198 | 72
35.27 | 79.1 | 1.00148 | 0.072 | 0.152 | 0.199 | 72
35.38 | 79.3 | 1.00484 | 0.072 | 0.152 | 0.199 | 72
35.48 | 79.5 | 1.00814 | 0.072 | 0.153 | 0.2 | 72
35.58 | 79.7 | 1.01145 | 0.072 | 0.153 | 0.2 | 72
35.7 | 79.9 | 1.01476 | 0.073 | 0.154 | 0.201 | 73
35.8 | 80.1 | 1.01806 | 0.073 | 0.154 | 0.201 | 73
35.89 | 80.3 | 1.02142 | 0.073 | 0.155 | 0.202 | 73
36.01 | 80.5 | 1.02483 | 0.073 | 0.155 | 0.202 | 73
36.11 | 80.7 | 1.02818 | 0.074 | 0.156 | 0.203 | 74
36.21 | 80.9 | 1.03154 | 0.074 | 0.156 | 0.203 | 74
36.32 | 81.1 | 1.0349 | 0.074 | 0.157 | 0.204 | 74
36.4 | 81.3 | 1.03815 | 0.074 | 0.157 | 0.204 | 74
36.5 | 81.5 | 1.04146 | 0.074 | 0.158 | 0.205 | 74
36.6 | 81.7 | 1.04482 | 0.075 | 0.158 | 0.205 | 75
36.7 | 81.9 | 1.04822 | 0.075 | 0.159 | 0.206 | 75
36.81 | 82.1 | 1.05158 | 0.075 | 0.159 | 0.206 | 75
36.89 | 82.3 | 1.05494 | 0.075 | 0.16 | 0.207 | 75
36.98 | 82.5 | 1.05819 | 0.075 | 0.16 | 0.207 | 75
37.01 | 82.7 | 1.0615 | 0.075 | 0.161 | 0.208 | 75
37.02 | 82.9 | 1.0648 | 0.075 | 0.161 | 0.208 | 75
37.1 | 83.1 | 1.06811 | 0.076 | 0.162 | 0.209 | 76
37.19 | 83.3 | 1.07152 | 0.076 | 0.162 | 0.209 | 76
37.28 | 83.5 | 1.07493 | 0.076 | 0.163 | 0.21 | 76
37.37 | 83.7 | 1.07828 | 0.076 | 0.163 | 0.21 | 76
37.43 | 83.9 | 1.08159 | 0.076 | 0.164 | 0.211 | 76
37.52 | 84.1 | 1.08484 | 0.076 | 0.164 | 0.211 | 76
37.59 | 84.3 | 1.08815 | 0.077 | 0.165 | 0.212 | 77
37.68 | 84.5 | 1.09151 | 0.077 | 0.165 | 0.212 | 77
37.75 | 84.7 | 1.09486 | 0.077 | 0.166 | 0.213 | 77
37.81 | 84.9 | 1.09827 | 0.077 | 0.166 | 0.213 | 77
37.29 | 85.1 | 1.10158 | 0.076 | 0.167 | 0.214 | 76
37.41 | 85.3 | 1.10488 | 0.076 | 0.167 | 0.214 | 76
37.6 | 85.5 | 1.10819 | 0.077 | 0.168 | 0.215 | 77
37.72 | 85.7 | 1.1115 | 0.077 | 0.168 | 0.215 | 77
37.86 | 85.9 | 1.11485 | 0.077 | 0.169 | 0.216 | 77
37.99 | 86.1 | 1.11826 | 0.077 | 0.169 | 0.216 | 77
38.12 | 86.3 | 1.12162 | 0.078 | 0.17 | 0.217 | 78
38.22 | 86.5 | 1.12497 | 0.078 | 0.17 | 0.217 | 78
38.27 | 86.7 | 1.12828 | 0.078 | 0.171 | 0.218 | 78
38.39 | 86.9 | 1.13154 | 0.078 | 0.171 | 0.218 | 78
38.53 | 87.1 | 1.13484 | 0.078 | 0.172 | 0.219 | 78
38.66 | 87.3 | 1.1382 | 0.079 | 0.172 | 0.219 | 79
38.79 | 87.5 | 1.14156 | 0.079 | 0.173 | 0.22 | 79
38.91 | 87.7 | 1.14491 | 0.079 | 0.173 | 0.22 | 79
39.03 | 87.9 | 1.14827 | 0.08 | 0.174 | 0.221 | 80
39.13 | 88.1 | 1.15153 | 0.08 | 0.174 | 0.221 | 80
39.24 | 88.3 | 1.15483 | 0.08 | 0.175 | 0.222 | 80
39.35 | 88.5 | 1.15814 | 0.08 | 0.175 | 0.222 | 80
39.48 | 88.7 | 1.16144 | 0.08 | 0.176 | 0.223 | 80
39.61 | 88.9 | 1.16485 | 0.081 | 0.176 | 0.223 | 81
39.68 | 89.1 | 1.16821 | 0.081 | 0.177 | 0.224 | 81
39.8 | 89.3 | 1.17157 | 0.081 | 0.178 | 0.225 | 81
39.91 | 89.5 | 1.17487 | 0.081 | 0.178 | 0.225 | 81
40.03 | 89.7 | 1.17818 | 0.082 | 0.179 | 0.226 | 82
40.11 | 89.9 | 1.18153 | 0.082 | 0.179 | 0.226 | 82
40.21 | 90.1 | 1.18489 | 0.082 | 0.18 | 0.227 | 82
40.34 | 90.3 | 1.18825 | 0.082 | 0.18 | 0.227 | 82
40.44 | 90.5 | 1.19166 | 0.082 | 0.181 | 0.228 | 82
40.52 | 90.7 | 1.19491 | 0.083 | 0.181 | 0.228 | 83
40.59 | 90.9 | 1.19817 | 0.083 | 0.182 | 0.229 | 83
40.7 | 91.1 | 1.20147 | 0.083 | 0.182 | 0.229 | 83
40.82 | 91.3 | 1.20483 | 0.083 | 0.183 | 0.23 | 83
40.94 | 91.5 | 1.20814 | 0.083 | 0.183 | 0.23 | 83
41.08 | 91.7 | 1.21154 | 0.084 | 0.184 | 0.231 | 84
41.21 | 91.9 | 1.21495 | 0.084 | 0.184 | 0.231 | 84
41.3 | 92.1 | 1.21831 | 0.084 | 0.185 | 0.232 | 84
41.39 | 92.3 | 1.22156 | 0.084 | 0.185 | 0.232 | 84
41.48 | 92.5 | 1.22482 | 0.085 | 0.186 | 0.233 | 85
41.61 | 92.7 | 1.22818 | 0.085 | 0.186 | 0.233 | 85
41.73 | 92.9 | 1.23153 | 0.085 | 0.187 | 0.234 | 85
41.84 | 93.1 | 1.23494 | 0.085 | 0.187 | 0.234 | 85
41.95 | 93.3 | 1.23825 | 0.085 | 0.188 | 0.235 | 85
42.04 | 93.5 | 1.2416 | 0.086 | 0.188 | 0.235 | 86
42.14 | 93.7 | 1.24486 | 0.086 | 0.189 | 0.236 | 86
42.24 | 93.9 | 1.24816 | 0.086 | 0.189 | 0.236 | 86
42.35 | 94.1 | 1.25147 | 0.086 | 0.19 | 0.237 | 86
42.44 | 94.3 | 1.25483 | 0.086 | 0.19 | 0.237 | 86
42.55 | 94.5 | 1.25824 | 0.087 | 0.191 | 0.238 | 87
42.65 | 94.7 | 1.26159 | 0.087 | 0.191 | 0.238 | 87
42.75 | 94.9 | 1.26495 | 0.087 | 0.192 | 0.239 | 87
42.85 | 95.1 | 1.26825 | 0.087 | 0.192 | 0.239 | 87
42.93 | 95.3 | 1.27156 | 0.087 | 0.193 | 0.24 | 87
43.03 | 95.5 | 1.27487 | 0.088 | 0.193 | 0.24 | 88
43.16 | 95.7 | 1.27822 | 0.088 | 0.194 | 0.241 | 88
43.26 | 95.9 | 1.28163 | 0.088 | 0.194 | 0.241 | 88
43.35 | 96.1 | 1.28499 | 0.088 | 0.195 | 0.242 | 88
43.45 | 96.3 | 1.28829 | 0.089 | 0.195 | 0.242 | 89
43.52 | 96.5 | 1.29155 | 0.089 | 0.196 | 0.243 | 89
43.62 | 96.7 | 1.29486 | 0.089 | 0.196 | 0.243 | 89
43.74 | 96.9 | 1.29821 | 0.089 | 0.197 | 0.244 | 89
43.85 | 97.1 | 1.30157 | 0.089 | 0.197 | 0.244 | 89
43.95 | 97.3 | 1.30498 | 0.09 | 0.198 | 0.245 | 90
44.04 | 97.5 | 1.30833 | 0.09 | 0.198 | 0.245 | 90
44.13 | 97.7 | 1.31169 | 0.09 | 0.199 | 0.246 | 90
44.19 | 97.9 | 1.31495 | 0.09 | 0.199 | 0.246 | 90
44.24 | 98.1 | 1.3182 | 0.09 | 0.2 | 0.247 | 90
44.37 | 98.3 | 1.32156 | 0.09 | 0.2 | 0.247 | 90
44.48 | 98.5 | 1.32497 | 0.091 | 0.201 | 0.248 | 91
44.56 | 98.7 | 1.32832 | 0.091 | 0.201 | 0.248 | 91
44.66 | 98.9 | 1.33163 | 0.091 | 0.202 | 0.249 | 91
44.73 | 99.1 | 1.33488 | 0.091 | 0.202 | 0.249 | 91
44.8 | 99.3 | 1.33814 | 0.091 | 0.203 | 0.25 | 91
44.91 | 99.5 | 1.3415 | 0.091 | 0.203 | 0.25 | 91
45.01 | 99.7 | 1.34485 | 0.092 | 0.204 | 0.251 | 92
45.11 | 99.9 | 1.34821 | 0.092 | 0.204 | 0.251 | 92
45.23 | 100.1 | 1.35162 | 0.092 | 0.205 | 0.252 | 92
45.32 | 100.3 | 1.35498 | 0.092 | 0.205 | 0.252 | 92
45.39 | 100.5 | 1.35828 | 0.092 | 0.206 | 0.253 | 92
45.47 | 100.7 | 1.36154 | 0.093 | 0.206 | 0.253 | 93
45.55 | 100.9 | 1.36484 | 0.093 | 0.207 | 0.254 | 93
45.62 | 101.1 | 1.3682 | 0.093 | 0.207 | 0.254 | 93
44.64 | 101.3 | 1.37161 | 0.091 | 0.208 | 0.255 | 91
44.84 | 101.5 | 1.37496 | 0.091 | 0.208 | 0.255 | 91
45.02 | 101.7 | 1.37832 | 0.092 | 0.209 | 0.256 | 92
45.19 | 101.9 | 1.38158 | 0.092 | 0.209 | 0.256 | 92
45.33 | 102.1 | 1.38483 | 0.092 | 0.21 | 0.257 | 92
45.42 | 102.3 | 1.38814 | 0.093 | 0.21 | 0.257 | 93
45.46 | 102.5 | 1.3915 | 0.093 | 0.211 | 0.258 | 93
45.58 | 102.7 | 1.39485 | 0.093 | 0.211 | 0.258 | 93
45.76 | 102.9 | 1.39826 | 0.093 | 0.212 | 0.259 | 93
45.92 | 103.1 | 1.40162 | 0.094 | 0.212 | 0.259 | 94
46.03 | 103.3 | 1.40492 | 0.094 | 0.213 | 0.26 | 94
46.13 | 103.5 | 1.40818 | 0.094 | 0.213 | 0.26 | 94
46.25 | 103.7 | 1.41148 | 0.094 | 0.214 | 0.261 | 94
46.4 | 103.9 | 1.41484 | 0.095 | 0.214 | 0.261 | 95
46.51 | 104.1 | 1.4182 | 0.095 | 0.215 | 0.262 | 95
46.62 | 104.3 | 1.42161 | 0.095 | 0.215 | 0.262 | 95
46.71 | 104.5 | 1.42496 | 0.095 | 0.216 | 0.263 | 95
46.81 | 104.7 | 1.42822 | 0.095 | 0.216 | 0.263 | 95
46.9 | 104.9 | 1.43147 | 0.096 | 0.217 | 0.264 | 96
47.02 | 105.1 | 1.43478 | 0.096 | 0.217 | 0.264 | 96
47.16 | 105.3 | 1.43814 | 0.096 | 0.218 | 0.265 | 96
47.27 | 105.5 | 1.44154 | 0.096 | 0.218 | 0.265 | 96
47.42 | 105.7 | 1.44495 | 0.097 | 0.219 | 0.266 | 97
47.56 | 105.9 | 1.44831 | 0.097 | 0.219 | 0.266 | 97
47.66 | 106.1 | 1.45161 | 0.097 | 0.22 | 0.267 | 97
47.77 | 106.3 | 1.45492 | 0.097 | 0.22 | 0.267 | 97
47.87 | 106.5 | 1.45823 | 0.098 | 0.221 | 0.268 | 98
48 | 106.7 | 1.46163 | 0.098 | 0.221 | 0.268 | 98
48.1 | 106.9 | 1.46499 | 0.098 | 0.222 | 0.269 | 98
48.2 | 107.1 | 1.46835 | 0.098 | 0.222 | 0.269 | 98
48.3 | 107.3 | 1.4716 | 0.098 | 0.223 | 0.27 | 98
48.39 | 107.5 | 1.47491 | 0.099 | 0.223 | 0.27 | 99
48.48 | 107.7 | 1.47817 | 0.099 | 0.224 | 0.271 | 99
48.59 | 107.9 | 1.48147 | 0.099 | 0.224 | 0.271 | 99
48.73 | 108.1 | 1.48488 | 0.099 | 0.225 | 0.272 | 99
48.86 | 108.3 | 1.48824 | 0.1 | 0.225 | 0.272 | 100
48.96 | 108.5 | 1.49164 | 0.1 | 0.226 | 0.273 | 100
49.08 | 108.7 | 1.495 | 0.1 | 0.227 | 0.274 | 100
49.17 | 108.9 | 1.49831 | 0.1 | 0.227 | 0.274 | 100
49.25 | 109.1 | 1.50161 | 0.1 | 0.228 | 0.275 | 100
49.36 | 109.3 | 1.50492 | 0.101 | 0.228 | 0.275 | 101
49.51 | 109.5 | 1.50828 | 0.101 | 0.229 | 0.276 | 101
49.62 | 109.7 | 1.51168 | 0.101 | 0.229 | 0.276 | 101
49.73 | 109.9 | 1.51504 | 0.101 | 0.23 | 0.277 | 101
49.82 | 110.1 | 1.5184 | 0.101 | 0.23 | 0.277 | 101
49.9 | 110.3 | 1.5217 | 0.102 | 0.231 | 0.278 | 102
50.02 | 110.5 | 1.52501 | 0.102 | 0.231 | 0.278 | 102
50.11 | 110.7 | 1.52837 | 0.102 | 0.232 | 0.279 | 102
50.21 | 110.9 | 1.53167 | 0.102 | 0.232 | 0.279 | 102
50.3 | 111.1 | 1.53508 | 0.102 | 0.233 | 0.28 | 102
50.41 | 111.3 | 1.53839 | 0.103 | 0.233 | 0.28 | 103
50.5 | 111.5 | 1.54174 | 0.103 | 0.234 | 0.281 | 103
50.59 | 111.7 | 1.545 | 0.103 | 0.234 | 0.281 | 103
50.67 | 111.9 | 1.54825 | 0.103 | 0.235 | 0.282 | 103
50.77 | 112.1 | 1.55156 | 0.103 | 0.235 | 0.282 | 103
50.89 | 112.3 | 1.55492 | 0.104 | 0.236 | 0.283 | 104
51.02 | 112.5 | 1.55832 | 0.104 | 0.236 | 0.283 | 104
51.12 | 112.7 | 1.56173 | 0.104 | 0.237 | 0.284 | 104
51.19 | 112.9 | 1.56499 | 0.104 | 0.237 | 0.284 | 104
51.27 | 113.1 | 1.56829 | 0.104 | 0.238 | 0.285 | 104
51.35 | 113.3 | 1.5716 | 0.105 | 0.238 | 0.285 | 105
51.44 | 113.5 | 1.57491 | 0.105 | 0.239 | 0.286 | 105
51.54 | 113.7 | 1.57826 | 0.105 | 0.239 | 0.286 | 105
51.64 | 113.9 | 1.58167 | 0.105 | 0.24 | 0.287 | 105
51.74 | 114.1 | 1.58503 | 0.105 | 0.24 | 0.287 | 105
51.79 | 114.3 | 1.58833 | 0.106 | 0.241 | 0.288 | 106
51.85 | 114.5 | 1.59164 | 0.106 | 0.241 | 0.288 | 106
51.94 | 114.7 | 1.59489 | 0.106 | 0.242 | 0.289 | 106
52.02 | 114.9 | 1.59825 | 0.106 | 0.242 | 0.289 | 106
52.12 | 115.1 | 1.60166 | 0.106 | 0.243 | 0.29 | 106
52.22 | 115.3 | 1.60502 | 0.106 | 0.243 | 0.29 | 106
52.3 | 115.5 | 1.60837 | 0.107 | 0.244 | 0.291 | 107
52.37 | 115.7 | 1.61173 | 0.107 | 0.244 | 0.291 | 107
52.4 | 115.9 | 1.61499 | 0.107 | 0.245 | 0.292 | 107
52.47 | 116.1 | 1.61824 | 0.107 | 0.245 | 0.292 | 107
52.55 | 116.3 | 1.6216 | 0.107 | 0.246 | 0.293 | 107
52.6 | 116.5 | 1.6249 | 0.107 | 0.246 | 0.293 | 107
52.65 | 116.7 | 1.62831 | 0.107 | 0.247 | 0.294 | 107
52.71 | 116.9 | 1.63167 | 0.107 | 0.247 | 0.294 | 107
52.76 | 117.1 | 1.63503 | 0.107 | 0.248 | 0.295 | 107
52.83 | 117.3 | 1.63833 | 0.108 | 0.248 | 0.295 | 108
52.87 | 117.5 | 1.64164 | 0.108 | 0.249 | 0.296 | 108
52.92 | 117.7 | 1.64494 | 0.108 | 0.249 | 0.296 | 108
52.95 | 117.9 | 1.64835 | 0.108 | 0.25 | 0.297 | 108
52.99 | 118.1 | 1.65171 | 0.108 | 0.25 | 0.297 | 108
53.01 | 118.3 | 1.65501 | 0.108 | 0.251 | 0.298 | 108
53.04 | 118.5 | 1.65832 | 0.108 | 0.251 | 0.298 | 108
53.05 | 118.7 | 1.66152 | 0.108 | 0.252 | 0.299 | 108
53.06 | 118.9 | 1.66483 | 0.108 | 0.252 | 0.299 | 108
53.11 | 119.1 | 1.66819 | 0.108 | 0.253 | 0.3 | 108
53.16 | 119.3 | 1.6716 | 0.108 | 0.253 | 0.3 | 108
53.23 | 119.5 | 1.675 | 0.108 | 0.254 | 0.301 | 108
53.25 | 119.7 | 1.67836 | 0.108 | 0.254 | 0.301 | 108
53.23 | 119.9 | 1.68167 | 0.108 | 0.255 | 0.302 | 108
53.25 | 120.1 | 1.68492 | 0.108 | 0.255 | 0.302 | 108
53.28 | 120.3 | 1.68828 | 0.109 | 0.256 | 0.303 | 109
53.32 | 120.5 | 1.69164 | 0.109 | 0.256 | 0.303 | 109
53.36 | 120.7 | 1.69494 | 0.109 | 0.257 | 0.304 | 109
53.4 | 120.9 | 1.69835 | 0.109 | 0.257 | 0.304 | 109
53.38 | 121.1 | 1.70171 | 0.109 | 0.258 | 0.305 | 109
53.35 | 121.3 | 1.70496 | 0.109 | 0.258 | 0.305 | 109
53.35 | 121.5 | 1.70822 | 0.109 | 0.259 | 0.306 | 109
53.39 | 121.7 | 1.71152 | 0.109 | 0.259 | 0.306 | 109
53.44 | 121.9 | 1.71488 | 0.109 | 0.26 | 0.307 | 109
53.48 | 122.1 | 1.71824 | 0.109 | 0.26 | 0.307 | 109
53.36 | 122.3 | 1.72164 | 0.109 | 0.261 | 0.308 | 109
53.35 | 122.5 | 1.725 | 0.109 | 0.261 | 0.308 | 109
53.39 | 122.7 | 1.72831 | 0.109 | 0.262 | 0.309 | 109
53.39 | 122.9 | 1.73156 | 0.109 | 0.262 | 0.309 | 109
53.42 | 123.1 | 1.73487 | 0.109 | 0.263 | 0.31 | 109
53.46 | 123.3 | 1.73823 | 0.109 | 0.263 | 0.31 | 109
53.52 | 123.5 | 1.74158 | 0.109 | 0.264 | 0.311 | 109
53.58 | 123.7 | 1.74494 | 0.109 | 0.264 | 0.311 | 109
53.61 | 123.9 | 1.7483 | 0.109 | 0.265 | 0.312 | 109
52.62 | 124.1 | 1.7516 | 0.107 | 0.265 | 0.312 | 107
52.21 | 124.3 | 1.75486 | 0.106 | 0.266 | 0.313 | 106
52.16 | 124.5 | 1.75816 | 0.106 | 0.266 | 0.313 | 106
52.09 | 124.7 | 1.76147 | 0.106 | 0.267 | 0.314 | 106
52.13 | 124.9 | 1.76483 | 0.106 | 0.267 | 0.314 | 106
52.25 | 125.1 | 1.76823 | 0.106 | 0.268 | 0.315 | 106
52.36 | 125.3 | 1.77164 | 0.107 | 0.268 | 0.315 | 107
52.46 | 125.5 | 1.77495 | 0.107 | 0.269 | 0.316 | 107
52.54 | 125.7 | 1.7782 | 0.107 | 0.269 | 0.316 | 107
52.63 | 125.9 | 1.78151 | 0.107 | 0.27 | 0.317 | 107
52.74 | 126.1 | 1.78482 | 0.107 | 0.27 | 0.317 | 107
52.71 | 126.3 | 1.78822 | 0.107 | 0.271 | 0.318 | 107
52.74 | 126.5 | 1.79158 | 0.107 | 0.271 | 0.318 | 107
52.77 | 126.7 | 1.79494 | 0.108 | 0.272 | 0.319 | 108
52.79 | 126.9 | 1.79819 | 0.108 | 0.272 | 0.319 | 108
52.88 | 127.1 | 1.80145 | 0.108 | 0.273 | 0.32 | 108
52.99 | 127.3 | 1.8048 | 0.108 | 0.273 | 0.32 | 108
53.11 | 127.5 | 1.80816 | 0.108 | 0.274 | 0.321 | 108
53.25 | 127.7 | 1.81157 | 0.108 | 0.274 | 0.321 | 108
53.28 | 127.75 | 1.81238 | 0.109 | 0.275 | 0.322 | 109

## PP-Sig20-10%ECH_s2
Test Method | Compression Hydrogels (Simplified).msm
Sample I. D. | Crosslinked-Hydrogels.mss
Specimen Number | 72 |  |  |  |  | I
[5 empty] | Modulus (kPa) | 500
Load (N) | Time (s) | Extension (mm) | Stress (MPa) | Strain (mm/mm) | Strain (mm/mm) | Stress (kPa)
0 | 0.3 | -0.35298 | 0 | -0.055 | 0 | 0
0.02 | 0.5 | -0.34983 | 0 | -0.055 | 0 | 0
0.03 | 0.7 | -0.34657 | 0 | -0.054 | 0.001 | 0
0.03 | 0.9 | -0.34327 | 0 | -0.054 | 0.001 | 0
0.03 | 1.1 | -0.33986 | 0 | -0.053 | 0.002 | 0
0.04 | 1.3 | -0.33645 | 0 | -0.053 | 0.002 | 0
0.04 | 1.5 | -0.33315 | 0 | -0.052 | 0.003 | 0
0.05 | 1.7 | -0.32989 | 0 | -0.052 | 0.003 | 0
0.06 | 1.9 | -0.32664 | 0 | -0.051 | 0.004 | 0
0.07 | 2.1 | -0.32333 | 0 | -0.051 | 0.004 | 0
0.07 | 2.3 | -0.31997 | 0 | -0.05 | 0.005 | 0
0.08 | 2.5 | -0.31667 | 0 | -0.049 | 0.006 | 0
0.09 | 2.7 | -0.31331 | 0 | -0.049 | 0.006 | 0
0.09 | 2.9 | -0.30995 | 0 | -0.048 | 0.007 | 0
0.1 | 3.1 | -0.30665 | 0 | -0.048 | 0.007 | 0
0.08 | 3.3 | -0.30339 | 0 | -0.047 | 0.008 | 0
0.1 | 3.5 | -0.30014 | 0 | -0.047 | 0.008 | 0
0.11 | 3.7 | -0.29678 | 0 | -0.046 | 0.009 | 0
0.11 | 3.9 | -0.29342 | 0 | -0.046 | 0.009 | 0
0.12 | 4.1 | -0.29001 | 0 | -0.045 | 0.01 | 0
0.13 | 4.3 | -0.28666 | 0 | -0.045 | 0.01 | 0
0.13 | 4.5 | -0.28335 | 0 | -0.044 | 0.011 | 0
0.14 | 4.7 | -0.28005 | 0 | -0.044 | 0.011 | 0
0.15 | 4.9 | -0.27674 | 0 | -0.043 | 0.012 | 0
0.15 | 5.1 | -0.27343 | 0 | -0.043 | 0.012 | 0
0.15 | 5.3 | -0.27008 | 0 | -0.042 | 0.013 | 0
0.16 | 5.5 | -0.26667 | 0 | -0.042 | 0.013 | 0
0.16 | 5.7 | -0.26331 | 0 | -0.041 | 0.014 | 0
0.17 | 5.9 | -0.26001 | 0 | -0.041 | 0.014 | 0
0.17 | 6.1 | -0.2567 | 0 | -0.04 | 0.015 | 0
0.18 | 6.3 | -0.25344 | 0 | -0.04 | 0.015 | 0
0.19 | 6.5 | -0.25009 | 0 | -0.039 | 0.016 | 0
0.2 | 6.7 | -0.24673 | 0 | -0.039 | 0.016 | 0
0.2 | 6.9 | -0.24327 | 0 | -0.038 | 0.017 | 0
0.21 | 7.1 | -0.24002 | 0 | -0.038 | 0.017 | 0
0.2 | 7.3 | -0.23671 | 0 | -0.037 | 0.018 | 0
0.22 | 7.5 | -0.23351 | 0 | -0.036 | 0.019 | 0
0.23 | 7.7 | -0.2302 | 0 | -0.036 | 0.019 | 0
0.23 | 7.9 | -0.22684 | 0 | -0.035 | 0.02 | 0
0.24 | 8.1 | -0.22344 | 0 | -0.035 | 0.02 | 0
0.25 | 8.3 | -0.22003 | 0.001 | -0.034 | 0.021 | 1
0.26 | 8.5 | -0.21667 | 0.001 | -0.034 | 0.021 | 1
0.26 | 8.7 | -0.21336 | 0.001 | -0.033 | 0.022 | 1
0.27 | 8.9 | -0.21011 | 0.001 | -0.033 | 0.022 | 1
0.28 | 9.1 | -0.2068 | 0.001 | -0.032 | 0.023 | 1
0.3 | 9.3 | -0.20345 | 0.001 | -0.032 | 0.023 | 1
0.29 | 9.5 | -0.20009 | 0.001 | -0.031 | 0.024 | 1
0.3 | 9.7 | -0.19673 | 0.001 | -0.031 | 0.024 | 1
0.32 | 9.9 | -0.19338 | 0.001 | -0.03 | 0.025 | 1
0.33 | 10.1 | -0.19007 | 0.001 | -0.03 | 0.025 | 1
0.34 | 10.3 | -0.18681 | 0.001 | -0.029 | 0.026 | 1
0.33 | 10.5 | -0.18351 | 0.001 | -0.029 | 0.026 | 1
0.34 | 10.7 | -0.18015 | 0.001 | -0.028 | 0.027 | 1
0.36 | 10.9 | -0.17679 | 0.001 | -0.028 | 0.027 | 1
0.37 | 11.1 | -0.17339 | 0.001 | -0.027 | 0.028 | 1
0.38 | 11.3 | -0.17003 | 0.001 | -0.027 | 0.028 | 1
0.39 | 11.5 | -0.16677 | 0.001 | -0.026 | 0.029 | 1
0.41 | 11.7 | -0.16352 | 0.001 | -0.026 | 0.029 | 1
0.42 | 11.9 | -0.16016 | 0.001 | -0.025 | 0.03 | 1
0.43 | 12.1 | -0.15686 | 0.001 | -0.025 | 0.03 | 1
0.44 | 12.3 | -0.1535 | 0.001 | -0.024 | 0.031 | 1
0.47 | 12.5 | -0.15009 | 0.001 | -0.023 | 0.032 | 1
0.47 | 12.7 | -0.14673 | 0.001 | -0.023 | 0.032 | 1
0.48 | 12.9 | -0.14348 | 0.001 | -0.022 | 0.033 | 1
0.5 | 13.1 | -0.14017 | 0.001 | -0.022 | 0.033 | 1
0.51 | 13.3 | -0.13687 | 0.001 | -0.021 | 0.034 | 1
0.52 | 13.5 | -0.13356 | 0.001 | -0.021 | 0.034 | 1
0.54 | 13.7 | -0.13015 | 0.001 | -0.02 | 0.035 | 1
0.56 | 13.9 | -0.12675 | 0.001 | -0.02 | 0.035 | 1
0.58 | 14.1 | -0.12339 | 0.001 | -0.019 | 0.036 | 1
0.6 | 14.3 | -0.12008 | 0.001 | -0.019 | 0.036 | 1
0.62 | 14.5 | -0.11683 | 0.001 | -0.018 | 0.037 | 1
0.63 | 14.7 | -0.11352 | 0.001 | -0.018 | 0.037 | 1
0.65 | 14.9 | -0.11016 | 0.001 | -0.017 | 0.038 | 1
0.68 | 15.1 | -0.10676 | 0.001 | -0.017 | 0.038 | 1
0.71 | 15.3 | -0.10335 | 0.001 | -0.016 | 0.039 | 1
0.72 | 15.5 | -0.10004 | 0.001 | -0.016 | 0.039 | 1
0.74 | 15.7 | -0.09679 | 0.002 | -0.015 | 0.04 | 2
0.76 | 15.9 | -0.09348 | 0.002 | -0.015 | 0.04 | 2
0.78 | 16.1 | -0.09018 | 0.002 | -0.014 | 0.041 | 2
0.81 | 16.3 | -0.08687 | 0.002 | -0.014 | 0.041 | 2
0.83 | 16.5 | -0.08346 | 0.002 | -0.013 | 0.042 | 2
0.87 | 16.7 | -0.08 | 0.002 | -0.013 | 0.042 | 2
0.91 | 16.9 | -0.0767 | 0.002 | -0.012 | 0.043 | 2
0.93 | 17.1 | -0.07344 | 0.002 | -0.011 | 0.044 | 2
0.96 | 17.3 | -0.07014 | 0.002 | -0.011 | 0.044 | 2
0.99 | 17.5 | -0.06683 | 0.002 | -0.01 | 0.045 | 2
1.02 | 17.7 | -0.06352 | 0.002 | -0.01 | 0.045 | 2
1.06 | 17.9 | -0.06012 | 0.002 | -0.009 | 0.046 | 2
1.09 | 18.1 | -0.05671 | 0.002 | -0.009 | 0.046 | 2
1.12 | 18.3 | -0.05335 | 0.002 | -0.008 | 0.047 | 2
1.17 | 18.5 | -0.0501 | 0.002 | -0.008 | 0.047 | 2
1.2 | 18.7 | -0.04684 | 0.002 | -0.007 | 0.048 | 2
1.23 | 18.9 | -0.04353 | 0.003 | -0.007 | 0.048 | 3
1.28 | 19.1 | -0.04023 | 0.003 | -0.006 | 0.049 | 3
1.32 | 19.3 | -0.03682 | 0.003 | -0.006 | 0.049 | 3
1.38 | 19.5 | -0.03341 | 0.003 | -0.005 | 0.05 | 3
1.41 | 19.7 | -0.03011 | 0.003 | -0.005 | 0.05 | 3
1.46 | 19.9 | -0.0268 | 0.003 | -0.004 | 0.051 | 3
1.5 | 20.1 | -0.02349 | 0.003 | -0.004 | 0.051 | 3
1.55 | 20.3 | -0.02019 | 0.003 | -0.003 | 0.052 | 3
1.6 | 20.5 | -0.01678 | 0.003 | -0.003 | 0.052 | 3
1.66 | 20.7 | -0.01337 | 0.003 | -0.002 | 0.053 | 3
1.71 | 20.9 | -0.01002 | 0.003 | -0.002 | 0.053 | 3
1.75 | 21.1 | -0.00671 | 0.004 | -0.001 | 0.054 | 4
1.8 | 21.3 | -0.00345 | 0.004 | -0.001 | 0.054 | 4
1.85 | 21.5 | -0.0002 | 0.004 | 0 | 0.055 | 4
1.92 | 21.7 | 0.00311 | 0.004 | 0 | 0.055 | 4
1.99 | 21.9 | 0.00646 | 0.004 | 0.001 | 0.056 | 4
2.05 | 22.1 | 0.00987 | 0.004 | 0.002 | 0.057 | 4
2.11 | 22.3 | 0.01328 | 0.004 | 0.002 | 0.057 | 4
2.17 | 22.5 | 0.01664 | 0.004 | 0.003 | 0.058 | 4
2.25 | 22.7 | 0.01994 | 0.005 | 0.003 | 0.058 | 5
2.31 | 22.9 | 0.02325 | 0.005 | 0.004 | 0.059 | 5
2.37 | 23.1 | 0.02655 | 0.005 | 0.004 | 0.059 | 5
2.45 | 23.3 | 0.02991 | 0.005 | 0.005 | 0.06 | 5
2.54 | 23.5 | 0.03327 | 0.005 | 0.005 | 0.06 | 5
2.6 | 23.7 | 0.03663 | 0.005 | 0.006 | 0.061 | 5
2.68 | 23.9 | 0.03988 | 0.005 | 0.006 | 0.061 | 5
2.75 | 24.1 | 0.04319 | 0.006 | 0.007 | 0.062 | 6
2.83 | 24.3 | 0.04649 | 0.006 | 0.007 | 0.062 | 6
2.91 | 24.5 | 0.04985 | 0.006 | 0.008 | 0.063 | 6
3 | 24.7 | 0.05321 | 0.006 | 0.008 | 0.063 | 6
3.1 | 24.9 | 0.05661 | 0.006 | 0.009 | 0.064 | 6
3.18 | 25.1 | 0.05997 | 0.006 | 0.009 | 0.064 | 6
3.27 | 25.3 | 0.06328 | 0.007 | 0.01 | 0.065 | 7
3.34 | 25.5 | 0.06658 | 0.007 | 0.01 | 0.065 | 7
3.43 | 25.7 | 0.06984 | 0.007 | 0.011 | 0.066 | 7
3.52 | 25.9 | 0.0732 | 0.007 | 0.011 | 0.066 | 7
3.62 | 26.1 | 0.07655 | 0.007 | 0.012 | 0.067 | 7
3.73 | 26.3 | 0.07996 | 0.008 | 0.012 | 0.067 | 8
3.82 | 26.5 | 0.08332 | 0.008 | 0.013 | 0.068 | 8
3.92 | 26.7 | 0.08662 | 0.008 | 0.014 | 0.069 | 8
4.02 | 26.9 | 0.08993 | 0.008 | 0.014 | 0.069 | 8
4.1 | 27.1 | 0.09318 | 0.008 | 0.015 | 0.07 | 8
4.22 | 27.3 | 0.09654 | 0.009 | 0.015 | 0.07 | 9
4.33 | 27.5 | 0.09985 | 0.009 | 0.016 | 0.071 | 9
4.44 | 27.7 | 0.10326 | 0.009 | 0.016 | 0.071 | 9
4.54 | 27.9 | 0.10666 | 0.009 | 0.017 | 0.072 | 9
4.64 | 28.1 | 0.10997 | 0.009 | 0.017 | 0.072 | 9
4.75 | 28.3 | 0.11322 | 0.01 | 0.018 | 0.073 | 10
4.86 | 28.5 | 0.11648 | 0.01 | 0.018 | 0.073 | 10
4.97 | 28.7 | 0.11979 | 0.01 | 0.019 | 0.074 | 10
5.07 | 28.9 | 0.12314 | 0.01 | 0.019 | 0.074 | 10
5.2 | 29.1 | 0.12655 | 0.011 | 0.02 | 0.075 | 11
5.32 | 29.3 | 0.12996 | 0.011 | 0.02 | 0.075 | 11
5.42 | 29.5 | 0.13326 | 0.011 | 0.021 | 0.076 | 11
5.53 | 29.7 | 0.13652 | 0.011 | 0.021 | 0.076 | 11
5.64 | 29.9 | 0.13983 | 0.011 | 0.022 | 0.077 | 11
5.76 | 30.1 | 0.14313 | 0.012 | 0.022 | 0.077 | 12
5.88 | 30.3 | 0.14654 | 0.012 | 0.023 | 0.078 | 12
6 | 30.5 | 0.1499 | 0.012 | 0.023 | 0.078 | 12
6.12 | 30.7 | 0.15325 | 0.012 | 0.024 | 0.079 | 12
6.23 | 30.9 | 0.15656 | 0.013 | 0.024 | 0.079 | 13
6.37 | 31.1 | 0.15987 | 0.013 | 0.025 | 0.08 | 13
6.48 | 31.3 | 0.16317 | 0.013 | 0.025 | 0.08 | 13
6.61 | 31.5 | 0.16653 | 0.013 | 0.026 | 0.081 | 13
6.71 | 31.7 | 0.16989 | 0.014 | 0.027 | 0.082 | 14
6.83 | 31.9 | 0.17324 | 0.014 | 0.027 | 0.082 | 14
6.96 | 32.1 | 0.1766 | 0.014 | 0.028 | 0.083 | 14
7.08 | 32.3 | 0.17991 | 0.014 | 0.028 | 0.083 | 14
7.2 | 32.5 | 0.18321 | 0.015 | 0.029 | 0.084 | 15
7.33 | 32.7 | 0.18652 | 0.015 | 0.029 | 0.084 | 15
7.46 | 32.9 | 0.18987 | 0.015 | 0.03 | 0.085 | 15
7.58 | 33.1 | 0.19323 | 0.015 | 0.03 | 0.085 | 15
7.71 | 33.3 | 0.19659 | 0.016 | 0.031 | 0.086 | 16
7.83 | 33.5 | 0.19995 | 0.016 | 0.031 | 0.086 | 16
7.96 | 33.7 | 0.20325 | 0.016 | 0.032 | 0.087 | 16
8.1 | 33.9 | 0.20656 | 0.016 | 0.032 | 0.087 | 16
8.22 | 34.1 | 0.20981 | 0.017 | 0.033 | 0.088 | 17
8.35 | 34.3 | 0.21317 | 0.017 | 0.033 | 0.088 | 17
8.48 | 34.5 | 0.21658 | 0.017 | 0.034 | 0.089 | 17
8.61 | 34.7 | 0.21999 | 0.018 | 0.034 | 0.089 | 18
8.75 | 34.9 | 0.22334 | 0.018 | 0.035 | 0.09 | 18
8.87 | 35.1 | 0.22665 | 0.018 | 0.035 | 0.09 | 18
9 | 35.3 | 0.2299 | 0.018 | 0.036 | 0.091 | 18
9.13 | 35.5 | 0.23316 | 0.019 | 0.036 | 0.091 | 19
9.26 | 35.7 | 0.23652 | 0.019 | 0.037 | 0.092 | 19
9.4 | 35.9 | 0.23987 | 0.019 | 0.037 | 0.092 | 19
9.54 | 36.1 | 0.24328 | 0.019 | 0.038 | 0.093 | 19
9.67 | 36.3 | 0.24664 | 0.02 | 0.039 | 0.094 | 20
9.79 | 36.5 | 0.24989 | 0.02 | 0.039 | 0.094 | 20
9.93 | 36.7 | 0.2532 | 0.02 | 0.04 | 0.095 | 20
10.05 | 36.9 | 0.2565 | 0.02 | 0.04 | 0.095 | 20
10.19 | 37.1 | 0.25991 | 0.021 | 0.041 | 0.096 | 21
10.33 | 37.3 | 0.26327 | 0.021 | 0.041 | 0.096 | 21
10.46 | 37.5 | 0.26663 | 0.021 | 0.042 | 0.097 | 21
10.59 | 37.7 | 0.26993 | 0.022 | 0.042 | 0.097 | 22
10.72 | 37.9 | 0.27319 | 0.022 | 0.043 | 0.098 | 22
10.86 | 38.1 | 0.27649 | 0.022 | 0.043 | 0.098 | 22
10.98 | 38.3 | 0.2798 | 0.022 | 0.044 | 0.099 | 22
11.11 | 38.5 | 0.28311 | 0.023 | 0.044 | 0.099 | 23
11.26 | 38.7 | 0.28651 | 0.023 | 0.045 | 0.1 | 23
11.39 | 38.9 | 0.28997 | 0.023 | 0.045 | 0.1 | 23
11.53 | 39.1 | 0.29333 | 0.023 | 0.046 | 0.101 | 23
11.66 | 39.3 | 0.29664 | 0.024 | 0.046 | 0.101 | 24
11.78 | 39.5 | 0.29989 | 0.024 | 0.047 | 0.102 | 24
11.92 | 39.7 | 0.3032 | 0.024 | 0.047 | 0.102 | 24
12.05 | 39.9 | 0.3065 | 0.025 | 0.048 | 0.103 | 25
12.18 | 40.1 | 0.30986 | 0.025 | 0.048 | 0.103 | 25
12.3 | 40.3 | 0.31322 | 0.025 | 0.049 | 0.104 | 25
12.43 | 40.5 | 0.31657 | 0.025 | 0.049 | 0.104 | 25
12.56 | 40.7 | 0.31983 | 0.026 | 0.05 | 0.105 | 26
12.69 | 40.9 | 0.32313 | 0.026 | 0.05 | 0.105 | 26
12.83 | 41.1 | 0.32644 | 0.026 | 0.051 | 0.106 | 26
12.96 | 41.3 | 0.3298 | 0.026 | 0.052 | 0.107 | 26
13.1 | 41.5 | 0.33321 | 0.027 | 0.052 | 0.107 | 27
13.23 | 41.7 | 0.33656 | 0.027 | 0.053 | 0.108 | 27
13.36 | 41.9 | 0.33992 | 0.027 | 0.053 | 0.108 | 27
13.49 | 42.1 | 0.34317 | 0.027 | 0.054 | 0.109 | 27
13.62 | 42.3 | 0.34648 | 0.028 | 0.054 | 0.109 | 28
13.74 | 42.5 | 0.34974 | 0.028 | 0.055 | 0.11 | 28
13.88 | 42.7 | 0.35309 | 0.028 | 0.055 | 0.11 | 28
14.01 | 42.9 | 0.3565 | 0.029 | 0.056 | 0.111 | 29
14.15 | 43.1 | 0.35996 | 0.029 | 0.056 | 0.111 | 29
14.27 | 43.3 | 0.36327 | 0.029 | 0.057 | 0.112 | 29
14.41 | 43.5 | 0.36652 | 0.029 | 0.057 | 0.112 | 29
14.53 | 43.7 | 0.36983 | 0.03 | 0.058 | 0.113 | 30
14.65 | 43.9 | 0.37318 | 0.03 | 0.058 | 0.113 | 30
14.8 | 44.1 | 0.37649 | 0.03 | 0.059 | 0.114 | 30
14.92 | 44.3 | 0.3799 | 0.03 | 0.059 | 0.114 | 30
15.06 | 44.5 | 0.38325 | 0.031 | 0.06 | 0.115 | 31
15.18 | 44.7 | 0.38656 | 0.031 | 0.06 | 0.115 | 31
15.3 | 44.9 | 0.38987 | 0.031 | 0.061 | 0.116 | 31
15.42 | 45.1 | 0.39312 | 0.031 | 0.061 | 0.116 | 31
15.56 | 45.3 | 0.39648 | 0.032 | 0.062 | 0.117 | 32
15.69 | 45.5 | 0.39984 | 0.032 | 0.062 | 0.117 | 32
15.82 | 45.7 | 0.40324 | 0.032 | 0.063 | 0.118 | 32
15.95 | 45.9 | 0.4066 | 0.033 | 0.064 | 0.119 | 33
16.08 | 46.1 | 0.40991 | 0.033 | 0.064 | 0.119 | 33
16.19 | 46.3 | 0.41316 | 0.033 | 0.065 | 0.12 | 33
16.33 | 46.5 | 0.41652 | 0.033 | 0.065 | 0.12 | 33
16.46 | 46.7 | 0.41982 | 0.034 | 0.066 | 0.121 | 34
16.59 | 46.9 | 0.42313 | 0.034 | 0.066 | 0.121 | 34
16.72 | 47.1 | 0.42649 | 0.034 | 0.067 | 0.122 | 34
16.85 | 47.3 | 0.4299 | 0.034 | 0.067 | 0.122 | 34
16.99 | 47.5 | 0.4332 | 0.035 | 0.068 | 0.123 | 35
17.09 | 47.7 | 0.43651 | 0.035 | 0.068 | 0.123 | 35
17.22 | 47.9 | 0.43981 | 0.035 | 0.069 | 0.124 | 35
17.35 | 48.1 | 0.44312 | 0.035 | 0.069 | 0.124 | 35
17.49 | 48.3 | 0.44653 | 0.036 | 0.07 | 0.125 | 36
17.61 | 48.5 | 0.44994 | 0.036 | 0.07 | 0.125 | 36
17.74 | 48.7 | 0.45324 | 0.036 | 0.071 | 0.126 | 36
17.87 | 48.9 | 0.45655 | 0.036 | 0.071 | 0.126 | 36
17.98 | 49.1 | 0.4598 | 0.037 | 0.072 | 0.127 | 37
18.1 | 49.3 | 0.46306 | 0.037 | 0.072 | 0.127 | 37
18.23 | 49.5 | 0.46636 | 0.037 | 0.073 | 0.128 | 37
18.36 | 49.7 | 0.46972 | 0.037 | 0.073 | 0.128 | 37
18.5 | 49.9 | 0.47318 | 0.038 | 0.074 | 0.129 | 38
18.62 | 50.1 | 0.47654 | 0.038 | 0.074 | 0.129 | 38
18.75 | 50.3 | 0.47984 | 0.038 | 0.075 | 0.13 | 38
18.86 | 50.5 | 0.4831 | 0.038 | 0.075 | 0.13 | 38
18.99 | 50.7 | 0.4864 | 0.039 | 0.076 | 0.131 | 39
19.11 | 50.9 | 0.48976 | 0.039 | 0.077 | 0.132 | 39
19.26 | 51.1 | 0.49312 | 0.039 | 0.077 | 0.132 | 39
19.38 | 51.3 | 0.49647 | 0.039 | 0.078 | 0.133 | 39
19.51 | 51.5 | 0.49983 | 0.04 | 0.078 | 0.133 | 40
19.62 | 51.7 | 0.50309 | 0.04 | 0.079 | 0.134 | 40
19.74 | 51.9 | 0.50639 | 0.04 | 0.079 | 0.134 | 40
19.87 | 52.1 | 0.5097 | 0.04 | 0.08 | 0.135 | 40
20.01 | 52.3 | 0.51306 | 0.041 | 0.08 | 0.135 | 41
20.12 | 52.5 | 0.51636 | 0.041 | 0.081 | 0.136 | 41
20.26 | 52.7 | 0.51972 | 0.041 | 0.081 | 0.136 | 41
20.38 | 52.9 | 0.52313 | 0.042 | 0.082 | 0.137 | 42
20.52 | 53.1 | 0.52648 | 0.042 | 0.082 | 0.137 | 42
20.63 | 53.3 | 0.52979 | 0.042 | 0.083 | 0.138 | 42
20.74 | 53.5 | 0.53304 | 0.042 | 0.083 | 0.138 | 42
20.87 | 53.7 | 0.53635 | 0.043 | 0.084 | 0.139 | 43
21 | 53.9 | 0.53971 | 0.043 | 0.084 | 0.139 | 43
21.14 | 54.1 | 0.54312 | 0.043 | 0.085 | 0.14 | 43
21.26 | 54.3 | 0.54647 | 0.043 | 0.085 | 0.14 | 43
21.38 | 54.5 | 0.54978 | 0.044 | 0.086 | 0.141 | 44
21.5 | 54.7 | 0.55303 | 0.044 | 0.086 | 0.141 | 44
21.61 | 54.9 | 0.55629 | 0.044 | 0.087 | 0.142 | 44
21.74 | 55.1 | 0.55965 | 0.044 | 0.087 | 0.142 | 44
21.86 | 55.3 | 0.56305 | 0.045 | 0.088 | 0.143 | 45
22 | 55.5 | 0.56646 | 0.045 | 0.089 | 0.144 | 45
22.12 | 55.7 | 0.56982 | 0.045 | 0.089 | 0.144 | 45
22.24 | 55.9 | 0.57312 | 0.045 | 0.09 | 0.145 | 45
22.37 | 56.1 | 0.57643 | 0.046 | 0.09 | 0.145 | 46
22.48 | 56.3 | 0.57974 | 0.046 | 0.091 | 0.146 | 46
22.6 | 56.5 | 0.58304 | 0.046 | 0.091 | 0.146 | 46
22.74 | 56.7 | 0.58645 | 0.046 | 0.092 | 0.147 | 46
22.87 | 56.9 | 0.58981 | 0.047 | 0.092 | 0.147 | 47
22.98 | 57.1 | 0.59316 | 0.047 | 0.093 | 0.148 | 47
23.1 | 57.3 | 0.59642 | 0.047 | 0.093 | 0.148 | 47
23.21 | 57.5 | 0.59973 | 0.047 | 0.094 | 0.149 | 47
23.33 | 57.7 | 0.60303 | 0.048 | 0.094 | 0.149 | 48
23.46 | 57.9 | 0.60639 | 0.048 | 0.095 | 0.15 | 48
23.6 | 58.1 | 0.6098 | 0.048 | 0.095 | 0.15 | 48
23.74 | 58.3 | 0.6132 | 0.048 | 0.096 | 0.151 | 48
23.84 | 58.5 | 0.61651 | 0.049 | 0.096 | 0.151 | 49
23.98 | 58.7 | 0.61977 | 0.049 | 0.097 | 0.152 | 49
24.08 | 58.9 | 0.62307 | 0.049 | 0.097 | 0.152 | 49
24.2 | 59.1 | 0.62638 | 0.049 | 0.098 | 0.153 | 49
24.33 | 59.3 | 0.62973 | 0.05 | 0.098 | 0.153 | 50
24.46 | 59.5 | 0.63309 | 0.05 | 0.099 | 0.154 | 50
24.59 | 59.7 | 0.6365 | 0.05 | 0.099 | 0.154 | 50
24.72 | 59.9 | 0.63986 | 0.05 | 0.1 | 0.155 | 50
24.82 | 60.1 | 0.64316 | 0.051 | 0.1 | 0.155 | 51
24.94 | 60.3 | 0.64642 | 0.051 | 0.101 | 0.156 | 51
25.06 | 60.5 | 0.64972 | 0.051 | 0.102 | 0.157 | 51
25.17 | 60.7 | 0.65303 | 0.051 | 0.102 | 0.157 | 51
25.31 | 60.9 | 0.65639 | 0.052 | 0.103 | 0.158 | 52
25.45 | 61.1 | 0.65979 | 0.052 | 0.103 | 0.158 | 52
25.58 | 61.3 | 0.66315 | 0.052 | 0.104 | 0.159 | 52
25.69 | 61.5 | 0.66641 | 0.052 | 0.104 | 0.159 | 52
25.81 | 61.7 | 0.66971 | 0.053 | 0.105 | 0.16 | 53
25.94 | 61.9 | 0.67302 | 0.053 | 0.105 | 0.16 | 53
26.07 | 62.1 | 0.67638 | 0.053 | 0.106 | 0.161 | 53
26.19 | 62.3 | 0.67973 | 0.053 | 0.106 | 0.161 | 53
26.31 | 62.5 | 0.68314 | 0.054 | 0.107 | 0.162 | 54
26.42 | 62.7 | 0.68645 | 0.054 | 0.107 | 0.162 | 54
26.54 | 62.9 | 0.6897 | 0.054 | 0.108 | 0.163 | 54
26.66 | 63.1 | 0.69301 | 0.054 | 0.108 | 0.163 | 54
26.77 | 63.3 | 0.69636 | 0.055 | 0.109 | 0.164 | 55
26.91 | 63.5 | 0.69967 | 0.055 | 0.109 | 0.164 | 55
27.04 | 63.7 | 0.70308 | 0.055 | 0.11 | 0.165 | 55
27.17 | 63.9 | 0.70644 | 0.055 | 0.11 | 0.165 | 55
27.28 | 64.1 | 0.70979 | 0.056 | 0.111 | 0.166 | 56
27.39 | 64.3 | 0.7131 | 0.056 | 0.111 | 0.166 | 56
27.45 | 64.5 | 0.71635 | 0.056 | 0.112 | 0.167 | 56
27.55 | 64.7 | 0.71971 | 0.056 | 0.112 | 0.167 | 56
27.66 | 64.9 | 0.72307 | 0.056 | 0.113 | 0.168 | 56
27.77 | 65.1 | 0.72642 | 0.057 | 0.114 | 0.169 | 57
27.89 | 65.3 | 0.72983 | 0.057 | 0.114 | 0.169 | 57
27.99 | 65.5 | 0.73314 | 0.057 | 0.115 | 0.17 | 57
28.09 | 65.7 | 0.73639 | 0.057 | 0.115 | 0.17 | 57
28.2 | 65.9 | 0.7397 | 0.057 | 0.116 | 0.171 | 57
28.33 | 66.1 | 0.74301 | 0.058 | 0.116 | 0.171 | 58
28.45 | 66.3 | 0.74636 | 0.058 | 0.117 | 0.172 | 58
28.58 | 66.5 | 0.74977 | 0.058 | 0.117 | 0.172 | 58
28.7 | 66.7 | 0.75318 | 0.058 | 0.118 | 0.173 | 58
28.82 | 66.9 | 0.75654 | 0.059 | 0.118 | 0.173 | 59
28.94 | 67.1 | 0.75984 | 0.059 | 0.119 | 0.174 | 59
29.04 | 67.3 | 0.76315 | 0.059 | 0.119 | 0.174 | 59
29.16 | 67.5 | 0.76645 | 0.059 | 0.12 | 0.175 | 59
29.27 | 67.7 | 0.76976 | 0.06 | 0.12 | 0.175 | 60
29.4 | 67.9 | 0.77317 | 0.06 | 0.121 | 0.176 | 60
29.53 | 68.1 | 0.77657 | 0.06 | 0.121 | 0.176 | 60
29.62 | 68.3 | 0.77988 | 0.06 | 0.122 | 0.177 | 60
29.74 | 68.5 | 0.78314 | 0.061 | 0.122 | 0.177 | 61
29.87 | 68.7 | 0.78649 | 0.061 | 0.123 | 0.178 | 61
29.99 | 68.9 | 0.7898 | 0.061 | 0.123 | 0.178 | 61
30.11 | 69.1 | 0.79316 | 0.061 | 0.124 | 0.179 | 61
30.21 | 69.3 | 0.79651 | 0.062 | 0.124 | 0.179 | 62
30.34 | 69.5 | 0.79992 | 0.062 | 0.125 | 0.18 | 62
30.46 | 69.7 | 0.80323 | 0.062 | 0.126 | 0.181 | 62
30.56 | 69.9 | 0.80653 | 0.062 | 0.126 | 0.181 | 62
30.68 | 70.1 | 0.80979 | 0.062 | 0.127 | 0.182 | 62
30.78 | 70.3 | 0.81309 | 0.063 | 0.127 | 0.182 | 63
30.9 | 70.5 | 0.8165 | 0.063 | 0.128 | 0.183 | 63
31.02 | 70.7 | 0.81986 | 0.063 | 0.128 | 0.183 | 63
31.14 | 70.9 | 0.82327 | 0.063 | 0.129 | 0.184 | 63
31.26 | 71.1 | 0.82657 | 0.064 | 0.129 | 0.184 | 64
31.37 | 71.3 | 0.82988 | 0.064 | 0.13 | 0.185 | 64
31.48 | 71.5 | 0.83313 | 0.064 | 0.13 | 0.185 | 64
31.6 | 71.7 | 0.83649 | 0.064 | 0.131 | 0.186 | 64
31.72 | 71.9 | 0.83985 | 0.065 | 0.131 | 0.186 | 65
31.83 | 72.1 | 0.8432 | 0.065 | 0.132 | 0.187 | 65
31.97 | 72.3 | 0.84661 | 0.065 | 0.132 | 0.187 | 65
32.08 | 72.5 | 0.84992 | 0.065 | 0.133 | 0.188 | 65
32.16 | 72.7 | 0.85322 | 0.066 | 0.133 | 0.188 | 66
32.27 | 72.9 | 0.85648 | 0.066 | 0.134 | 0.189 | 66
32.37 | 73.1 | 0.85979 | 0.066 | 0.134 | 0.189 | 66
32.49 | 73.3 | 0.86314 | 0.066 | 0.135 | 0.19 | 66
32.61 | 73.5 | 0.86655 | 0.066 | 0.135 | 0.19 | 66
32.71 | 73.7 | 0.86991 | 0.067 | 0.136 | 0.191 | 67
32.82 | 73.9 | 0.87321 | 0.067 | 0.136 | 0.191 | 67
32.92 | 74.1 | 0.87647 | 0.067 | 0.137 | 0.192 | 67
33.03 | 74.3 | 0.87978 | 0.067 | 0.137 | 0.192 | 67
33.14 | 74.5 | 0.88308 | 0.068 | 0.138 | 0.193 | 68
33.25 | 74.7 | 0.88644 | 0.068 | 0.139 | 0.194 | 68
33.37 | 74.9 | 0.8899 | 0.068 | 0.139 | 0.194 | 68
33.49 | 75.1 | 0.89325 | 0.068 | 0.14 | 0.195 | 68
33.6 | 75.3 | 0.89661 | 0.068 | 0.14 | 0.195 | 68
33.69 | 75.5 | 0.89987 | 0.069 | 0.141 | 0.196 | 69
33.78 | 75.7 | 0.90317 | 0.069 | 0.141 | 0.196 | 69
33.86 | 75.9 | 0.90648 | 0.069 | 0.142 | 0.197 | 69
33.68 | 76.1 | 0.90984 | 0.069 | 0.142 | 0.197 | 69
33.66 | 76.3 | 0.91324 | 0.069 | 0.143 | 0.198 | 69
33.75 | 76.5 | 0.9166 | 0.069 | 0.143 | 0.198 | 69
33.92 | 76.7 | 0.91985 | 0.069 | 0.144 | 0.199 | 69
34.1 | 76.9 | 0.92316 | 0.069 | 0.144 | 0.199 | 69
34.23 | 77.1 | 0.92647 | 0.07 | 0.145 | 0.2 | 70
34.37 | 77.3 | 0.92977 | 0.07 | 0.145 | 0.2 | 70
34.52 | 77.5 | 0.93313 | 0.07 | 0.146 | 0.201 | 70
34.67 | 77.7 | 0.93654 | 0.071 | 0.146 | 0.201 | 71
34.8 | 77.9 | 0.93989 | 0.071 | 0.147 | 0.202 | 71
34.92 | 78.1 | 0.9432 | 0.071 | 0.147 | 0.202 | 71
35.03 | 78.3 | 0.94651 | 0.071 | 0.148 | 0.203 | 71
35.15 | 78.5 | 0.94981 | 0.072 | 0.148 | 0.203 | 72
35.28 | 78.7 | 0.95317 | 0.072 | 0.149 | 0.204 | 72
35.43 | 78.9 | 0.95653 | 0.072 | 0.149 | 0.204 | 72
35.59 | 79.1 | 0.95993 | 0.073 | 0.15 | 0.205 | 73
35.72 | 79.3 | 0.96329 | 0.073 | 0.151 | 0.206 | 73
35.82 | 79.5 | 0.96655 | 0.073 | 0.151 | 0.206 | 73
35.92 | 79.7 | 0.9698 | 0.073 | 0.152 | 0.207 | 73
36.02 | 79.9 | 0.97311 | 0.073 | 0.152 | 0.207 | 73
36.15 | 80.1 | 0.97647 | 0.074 | 0.153 | 0.208 | 74
36.27 | 80.3 | 0.97982 | 0.074 | 0.153 | 0.208 | 74
36.4 | 80.5 | 0.98323 | 0.074 | 0.154 | 0.209 | 74
36.51 | 80.7 | 0.98654 | 0.074 | 0.154 | 0.209 | 74
36.63 | 80.9 | 0.98989 | 0.075 | 0.155 | 0.21 | 75
36.73 | 81.1 | 0.9932 | 0.075 | 0.155 | 0.21 | 75
36.84 | 81.3 | 0.99656 | 0.075 | 0.156 | 0.211 | 75
36.96 | 81.5 | 0.99991 | 0.075 | 0.156 | 0.211 | 75
37.06 | 81.7 | 1.00322 | 0.076 | 0.157 | 0.212 | 76
37.16 | 81.9 | 1.00658 | 0.076 | 0.157 | 0.212 | 76
37.28 | 82.1 | 1.00993 | 0.076 | 0.158 | 0.213 | 76
37.37 | 82.3 | 1.01324 | 0.076 | 0.158 | 0.213 | 76
37.47 | 82.5 | 1.01649 | 0.076 | 0.159 | 0.214 | 76
37.58 | 82.7 | 1.01985 | 0.077 | 0.159 | 0.214 | 77
37.7 | 82.9 | 1.02321 | 0.077 | 0.16 | 0.215 | 77
37.82 | 83.1 | 1.02662 | 0.077 | 0.16 | 0.215 | 77
37.94 | 83.3 | 1.02997 | 0.077 | 0.161 | 0.216 | 77
38.03 | 83.5 | 1.03328 | 0.077 | 0.161 | 0.216 | 77
38.12 | 83.7 | 1.03658 | 0.078 | 0.162 | 0.217 | 78
38.15 | 83.9 | 1.03984 | 0.078 | 0.162 | 0.217 | 78
38.22 | 84.1 | 1.04315 | 0.078 | 0.163 | 0.218 | 78
38.33 | 84.3 | 1.0465 | 0.078 | 0.164 | 0.219 | 78
38.45 | 84.5 | 1.04991 | 0.078 | 0.164 | 0.219 | 78
38.55 | 84.7 | 1.05332 | 0.079 | 0.165 | 0.22 | 79
38.63 | 84.9 | 1.05662 | 0.079 | 0.165 | 0.22 | 79
38.07 | 85.1 | 1.05988 | 0.078 | 0.166 | 0.221 | 78
37.96 | 85.3 | 1.06314 | 0.077 | 0.166 | 0.221 | 77
38.11 | 85.5 | 1.06649 | 0.078 | 0.167 | 0.222 | 78
38.23 | 85.7 | 1.0698 | 0.078 | 0.167 | 0.222 | 78
38.35 | 85.9 | 1.07321 | 0.078 | 0.168 | 0.223 | 78
38.35 | 86.1 | 1.07661 | 0.078 | 0.168 | 0.223 | 78
38.29 | 86.3 | 1.07997 | 0.078 | 0.169 | 0.224 | 78
38.33 | 86.5 | 1.08323 | 0.078 | 0.169 | 0.224 | 78
38.29 | 86.7 | 1.08653 | 0.078 | 0.17 | 0.225 | 78
38.42 | 86.9 | 1.08984 | 0.078 | 0.17 | 0.225 | 78
38.54 | 87.1 | 1.09319 | 0.079 | 0.171 | 0.226 | 79
38.63 | 87.3 | 1.09655 | 0.079 | 0.171 | 0.226 | 79
38.69 | 87.5 | 1.09991 | 0.079 | 0.172 | 0.227 | 79
38.8 | 87.7 | 1.10321 | 0.079 | 0.172 | 0.227 | 79
38.89 | 87.9 | 1.10652 | 0.079 | 0.173 | 0.228 | 79
39.01 | 88.1 | 1.10978 | 0.079 | 0.173 | 0.228 | 79
39.1 | 88.3 | 1.11313 | 0.08 | 0.174 | 0.229 | 80
39.2 | 88.5 | 1.11649 | 0.08 | 0.174 | 0.229 | 80
39.32 | 88.7 | 1.11985 | 0.08 | 0.175 | 0.23 | 80
39.42 | 88.9 | 1.12325 | 0.08 | 0.176 | 0.231 | 80
39.5 | 89.1 | 1.12661 | 0.08 | 0.176 | 0.231 | 80
39.53 | 89.3 | 1.12987 | 0.081 | 0.177 | 0.232 | 81
38.94 | 89.5 | 1.13317 | 0.079 | 0.177 | 0.232 | 79
39.01 | 89.7 | 1.13648 | 0.079 | 0.178 | 0.233 | 79
39.13 | 89.9 | 1.13989 | 0.08 | 0.178 | 0.233 | 80
39.27 | 90.1 | 1.14324 | 0.08 | 0.179 | 0.234 | 80
39.41 | 90.3 | 1.1466 | 0.08 | 0.179 | 0.234 | 80
39.55 | 90.5 | 1.14996 | 0.081 | 0.18 | 0.235 | 81
39.66 | 90.7 | 1.15321 | 0.081 | 0.18 | 0.235 | 81
39.72 | 90.9 | 1.15647 | 0.081 | 0.181 | 0.236 | 81
39.88 | 91.1 | 1.15977 | 0.081 | 0.181 | 0.236 | 81
40.05 | 91.3 | 1.16313 | 0.082 | 0.182 | 0.237 | 82
40.23 | 91.5 | 1.16654 | 0.082 | 0.182 | 0.237 | 82
40.38 | 91.7 | 1.16995 | 0.082 | 0.183 | 0.238 | 82
40.49 | 91.9 | 1.1733 | 0.082 | 0.183 | 0.238 | 82
40.61 | 92.1 | 1.17656 | 0.083 | 0.184 | 0.239 | 83
40.72 | 92.3 | 1.17986 | 0.083 | 0.184 | 0.239 | 83
40.86 | 92.5 | 1.18322 | 0.083 | 0.185 | 0.24 | 83
40.94 | 92.7 | 1.18658 | 0.083 | 0.185 | 0.24 | 83
41.08 | 92.9 | 1.18994 | 0.084 | 0.186 | 0.241 | 84
41.21 | 93.1 | 1.19329 | 0.084 | 0.186 | 0.241 | 84
41.32 | 93.3 | 1.1966 | 0.084 | 0.187 | 0.242 | 84
41.42 | 93.5 | 1.19985 | 0.084 | 0.187 | 0.242 | 84
41.54 | 93.7 | 1.20316 | 0.085 | 0.188 | 0.243 | 85
41.66 | 93.9 | 1.20647 | 0.085 | 0.189 | 0.244 | 85
41.81 | 94.1 | 1.20987 | 0.085 | 0.189 | 0.244 | 85
41.93 | 94.3 | 1.21323 | 0.085 | 0.19 | 0.245 | 85
42.06 | 94.5 | 1.21664 | 0.086 | 0.19 | 0.245 | 86
42.14 | 94.7 | 1.21994 | 0.086 | 0.191 | 0.246 | 86
42.23 | 94.9 | 1.22325 | 0.086 | 0.191 | 0.246 | 86
42.37 | 95.1 | 1.22656 | 0.086 | 0.192 | 0.247 | 86
42.47 | 95.3 | 1.22986 | 0.087 | 0.192 | 0.247 | 87
42.62 | 95.5 | 1.23327 | 0.087 | 0.193 | 0.248 | 87
42.74 | 95.7 | 1.23663 | 0.087 | 0.193 | 0.248 | 87
42.88 | 95.9 | 1.24004 | 0.087 | 0.194 | 0.249 | 87
42.99 | 96.1 | 1.24334 | 0.088 | 0.194 | 0.249 | 88
43.09 | 96.3 | 1.24665 | 0.088 | 0.195 | 0.25 | 88
43.18 | 96.5 | 1.24995 | 0.088 | 0.195 | 0.25 | 88
43.3 | 96.7 | 1.25326 | 0.088 | 0.196 | 0.251 | 88
43.43 | 96.9 | 1.25662 | 0.088 | 0.196 | 0.251 | 88
43.55 | 97.1 | 1.26002 | 0.089 | 0.197 | 0.252 | 89
43.67 | 97.3 | 1.26338 | 0.089 | 0.197 | 0.252 | 89
43.77 | 97.5 | 1.26669 | 0.089 | 0.198 | 0.253 | 89
43.86 | 97.7 | 1.26999 | 0.089 | 0.198 | 0.253 | 89
43.97 | 97.9 | 1.27325 | 0.09 | 0.199 | 0.254 | 90
44.08 | 98.1 | 1.27661 | 0.09 | 0.199 | 0.254 | 90
44.2 | 98.3 | 1.27996 | 0.09 | 0.2 | 0.255 | 90
44.32 | 98.5 | 1.28332 | 0.09 | 0.201 | 0.256 | 90
44.43 | 98.7 | 1.28668 | 0.091 | 0.201 | 0.256 | 91
44.52 | 98.9 | 1.28998 | 0.091 | 0.202 | 0.257 | 91
44.6 | 99.1 | 1.29324 | 0.091 | 0.202 | 0.257 | 91
44.69 | 99.3 | 1.29654 | 0.091 | 0.203 | 0.258 | 91
44.81 | 99.5 | 1.2999 | 0.091 | 0.203 | 0.258 | 91
44.94 | 99.7 | 1.30326 | 0.092 | 0.204 | 0.259 | 92
45.07 | 99.9 | 1.30667 | 0.092 | 0.204 | 0.259 | 92
45.18 | 100.1 | 1.31002 | 0.092 | 0.205 | 0.26 | 92
45.27 | 100.3 | 1.31333 | 0.092 | 0.205 | 0.26 | 92
45.31 | 100.5 | 1.31663 | 0.092 | 0.206 | 0.261 | 92
45.41 | 100.7 | 1.31989 | 0.093 | 0.206 | 0.261 | 93
45.53 | 100.9 | 1.32325 | 0.093 | 0.207 | 0.262 | 93
45.68 | 101.1 | 1.3266 | 0.093 | 0.207 | 0.262 | 93
45.81 | 101.3 | 1.33001 | 0.093 | 0.208 | 0.263 | 93
45.92 | 101.5 | 1.33342 | 0.094 | 0.208 | 0.263 | 94
46.02 | 101.7 | 1.33673 | 0.094 | 0.209 | 0.264 | 94
46.11 | 101.9 | 1.33993 | 0.094 | 0.209 | 0.264 | 94
46.23 | 102.1 | 1.34324 | 0.094 | 0.21 | 0.265 | 94
46.34 | 102.3 | 1.34659 | 0.094 | 0.21 | 0.265 | 94
46.37 | 102.5 | 1.3499 | 0.094 | 0.211 | 0.266 | 94
45.76 | 102.7 | 1.35326 | 0.093 | 0.211 | 0.266 | 93
45.75 | 102.9 | 1.35666 | 0.093 | 0.212 | 0.267 | 93
45.55 | 103.1 | 1.35997 | 0.093 | 0.212 | 0.267 | 93
45.5 | 103.3 | 1.36328 | 0.093 | 0.213 | 0.268 | 93
45.56 | 103.5 | 1.36663 | 0.093 | 0.214 | 0.269 | 93
45.63 | 103.7 | 1.36994 | 0.093 | 0.214 | 0.269 | 93
45.71 | 103.9 | 1.37335 | 0.093 | 0.215 | 0.27 | 93
45.82 | 104.1 | 1.3767 | 0.093 | 0.215 | 0.27 | 93
45.9 | 104.3 | 1.38001 | 0.094 | 0.216 | 0.271 | 94
45.96 | 104.5 | 1.38326 | 0.094 | 0.216 | 0.271 | 94
46.03 | 104.7 | 1.38652 | 0.094 | 0.217 | 0.272 | 94
46.13 | 104.9 | 1.38983 | 0.094 | 0.217 | 0.272 | 94
46.26 | 105.1 | 1.39318 | 0.094 | 0.218 | 0.273 | 94
46.39 | 105.3 | 1.39654 | 0.094 | 0.218 | 0.273 | 94
46.53 | 105.5 | 1.39995 | 0.095 | 0.219 | 0.274 | 95
46.66 | 105.7 | 1.40336 | 0.095 | 0.219 | 0.274 | 95
46.75 | 105.9 | 1.40666 | 0.095 | 0.22 | 0.275 | 95
46.87 | 106.1 | 1.40992 | 0.095 | 0.22 | 0.275 | 95
46.99 | 106.3 | 1.41322 | 0.096 | 0.221 | 0.276 | 96
47.12 | 106.5 | 1.41663 | 0.096 | 0.221 | 0.276 | 96
47.24 | 106.7 | 1.41994 | 0.096 | 0.222 | 0.277 | 96
47.37 | 106.9 | 1.42334 | 0.097 | 0.222 | 0.277 | 97
47.48 | 107.1 | 1.42665 | 0.097 | 0.223 | 0.278 | 97
47.55 | 107.3 | 1.42991 | 0.097 | 0.223 | 0.278 | 97
47.67 | 107.5 | 1.43321 | 0.097 | 0.224 | 0.279 | 97
47.81 | 107.7 | 1.43652 | 0.097 | 0.224 | 0.279 | 97
47.95 | 107.9 | 1.43987 | 0.098 | 0.225 | 0.28 | 98
48.09 | 108.1 | 1.44323 | 0.098 | 0.226 | 0.281 | 98
48.24 | 108.3 | 1.44664 | 0.098 | 0.226 | 0.281 | 98
48.36 | 108.5 | 1.45 | 0.099 | 0.227 | 0.282 | 99
48.47 | 108.7 | 1.4533 | 0.099 | 0.227 | 0.282 | 99
48.58 | 108.9 | 1.45656 | 0.099 | 0.228 | 0.283 | 99
48.69 | 109.1 | 1.45986 | 0.099 | 0.228 | 0.283 | 99
48.64 | 109.3 | 1.46322 | 0.099 | 0.229 | 0.284 | 99
48.82 | 109.5 | 1.46658 | 0.099 | 0.229 | 0.284 | 99
48.97 | 109.7 | 1.46999 | 0.1 | 0.23 | 0.285 | 100
49.1 | 109.9 | 1.47329 | 0.1 | 0.23 | 0.285 | 100
49.21 | 110.1 | 1.4766 | 0.1 | 0.231 | 0.286 | 100
49.3 | 110.3 | 1.4799 | 0.1 | 0.231 | 0.286 | 100
49.41 | 110.5 | 1.48321 | 0.101 | 0.232 | 0.287 | 101
49.54 | 110.7 | 1.48652 | 0.101 | 0.232 | 0.287 | 101
49.67 | 110.9 | 1.48987 | 0.101 | 0.233 | 0.288 | 101
49.78 | 111.1 | 1.49328 | 0.101 | 0.233 | 0.288 | 101
49.89 | 111.3 | 1.49664 | 0.102 | 0.234 | 0.289 | 102
49.99 | 111.5 | 1.49989 | 0.102 | 0.234 | 0.289 | 102
50.1 | 111.7 | 1.5032 | 0.102 | 0.235 | 0.29 | 102
50.2 | 111.9 | 1.5065 | 0.102 | 0.235 | 0.29 | 102
50.3 | 112.1 | 1.50981 | 0.102 | 0.236 | 0.291 | 102
50.43 | 112.3 | 1.51322 | 0.103 | 0.236 | 0.291 | 103
50.6 | 112.5 | 1.51663 | 0.103 | 0.237 | 0.292 | 103
50.69 | 112.7 | 1.51993 | 0.103 | 0.237 | 0.292 | 103
50.78 | 112.9 | 1.52319 | 0.103 | 0.238 | 0.293 | 103
50.82 | 112.98 | 1.52451 | 0.104 | 0.238 | 0.293 | 104

## PP-Sig20-10%ECH_s3
Test Method | Compression Hydrogels (Simplified).msm
Sample I. D. | Crosslinked-Hydrogels.mss
Specimen Number | 73 |  |  |  |  | I
[5 empty] | Modulus (kPa) | 480
Load (N) | Time (s) | Extension (mm) | Stress (MPa) | Strain (mm/mm) | Strain (mm/mm) | Stress (kPa)
0 | 0.3 | -0.63232 | 0 | -0.109 | 0 | 0
0.01 | 0.5 | -0.62907 | 0 | -0.108 | 0.001 | 0
0.02 | 0.7 | -0.62581 | 0 | -0.108 | 0.001 | 0
0.02 | 0.9 | -0.62261 | 0 | -0.107 | 0.002 | 0
0.04 | 1.1 | -0.6193 | 0 | -0.107 | 0.002 | 0
0.04 | 1.3 | -0.61595 | 0 | -0.106 | 0.003 | 0
0.05 | 1.5 | -0.61254 | 0 | -0.105 | 0.004 | 0
0.05 | 1.7 | -0.60913 | 0 | -0.105 | 0.004 | 0
0.07 | 1.9 | -0.60582 | 0 | -0.104 | 0.005 | 0
0.07 | 2.1 | -0.60252 | 0 | -0.104 | 0.005 | 0
0.08 | 2.3 | -0.59926 | 0 | -0.103 | 0.006 | 0
0.08 | 2.5 | -0.59596 | 0 | -0.103 | 0.006 | 0
0.09 | 2.7 | -0.59265 | 0 | -0.102 | 0.007 | 0
0.09 | 2.9 | -0.58935 | 0 | -0.101 | 0.008 | 0
0.11 | 3.1 | -0.58594 | 0 | -0.101 | 0.008 | 0
0.11 | 3.3 | -0.58258 | 0 | -0.1 | 0.009 | 0
0.12 | 3.5 | -0.57927 | 0 | -0.1 | 0.009 | 0
0.12 | 3.7 | -0.57602 | 0 | -0.099 | 0.01 | 0
0.14 | 3.9 | -0.57271 | 0 | -0.099 | 0.01 | 0
0.14 | 4.1 | -0.56936 | 0 | -0.098 | 0.011 | 0
0.14 | 4.3 | -0.566 | 0 | -0.097 | 0.012 | 0
0.16 | 4.5 | -0.56259 | 0 | -0.097 | 0.012 | 0
0.16 | 4.7 | -0.55929 | 0 | -0.096 | 0.013 | 0
0.17 | 4.9 | -0.55598 | 0 | -0.096 | 0.013 | 0
0.17 | 5.1 | -0.55272 | 0 | -0.095 | 0.014 | 0
0.19 | 5.3 | -0.54942 | 0 | -0.095 | 0.014 | 0
0.2 | 5.5 | -0.54606 | 0 | -0.094 | 0.015 | 0
0.21 | 5.7 | -0.54265 | 0 | -0.093 | 0.016 | 0
0.23 | 5.9 | -0.5393 | 0 | -0.093 | 0.016 | 0
0.24 | 6.1 | -0.53594 | 0 | -0.092 | 0.017 | 0
0.25 | 6.3 | -0.53268 | 0.001 | -0.092 | 0.017 | 1
0.24 | 6.5 | -0.52938 | 0 | -0.091 | 0.018 | 0
0.26 | 6.7 | -0.52607 | 0.001 | -0.091 | 0.018 | 1
0.27 | 6.9 | -0.52277 | 0.001 | -0.09 | 0.019 | 1
0.3 | 7.1 | -0.51936 | 0.001 | -0.089 | 0.02 | 1
0.31 | 7.3 | -0.516 | 0.001 | -0.089 | 0.02 | 1
0.32 | 7.5 | -0.5127 | 0.001 | -0.088 | 0.021 | 1
0.32 | 7.7 | -0.50939 | 0.001 | -0.088 | 0.021 | 1
0.34 | 7.9 | -0.50608 | 0.001 | -0.087 | 0.022 | 1
0.35 | 8.1 | -0.50278 | 0.001 | -0.087 | 0.022 | 1
0.37 | 8.3 | -0.49942 | 0.001 | -0.086 | 0.023 | 1
0.39 | 8.5 | -0.49601 | 0.001 | -0.085 | 0.024 | 1
0.4 | 8.7 | -0.49266 | 0.001 | -0.085 | 0.024 | 1
0.42 | 8.9 | -0.4893 | 0.001 | -0.084 | 0.025 | 1
0.42 | 9.1 | -0.48604 | 0.001 | -0.084 | 0.025 | 1
0.44 | 9.3 | -0.48279 | 0.001 | -0.083 | 0.026 | 1
0.46 | 9.5 | -0.47948 | 0.001 | -0.083 | 0.026 | 1
0.47 | 9.7 | -0.47618 | 0.001 | -0.082 | 0.027 | 1
0.49 | 9.9 | -0.47282 | 0.001 | -0.081 | 0.028 | 1
0.51 | 10.1 | -0.46941 | 0.001 | -0.081 | 0.028 | 1
0.53 | 10.3 | -0.46605 | 0.001 | -0.08 | 0.029 | 1
0.55 | 10.5 | -0.46275 | 0.001 | -0.08 | 0.029 | 1
0.56 | 10.7 | -0.45944 | 0.001 | -0.079 | 0.03 | 1
0.58 | 10.9 | -0.45614 | 0.001 | -0.079 | 0.03 | 1
0.61 | 11.1 | -0.45273 | 0.001 | -0.078 | 0.031 | 1
0.62 | 11.3 | -0.44932 | 0.001 | -0.077 | 0.032 | 1
0.64 | 11.5 | -0.44596 | 0.001 | -0.077 | 0.032 | 1
0.65 | 11.7 | -0.44271 | 0.001 | -0.076 | 0.033 | 1
0.68 | 11.9 | -0.4394 | 0.001 | -0.076 | 0.033 | 1
0.71 | 12.1 | -0.43615 | 0.001 | -0.075 | 0.034 | 1
0.73 | 12.3 | -0.43284 | 0.001 | -0.074 | 0.035 | 1
0.75 | 12.5 | -0.42948 | 0.002 | -0.074 | 0.035 | 2
0.77 | 12.7 | -0.42603 | 0.002 | -0.073 | 0.036 | 2
0.81 | 12.9 | -0.42267 | 0.002 | -0.073 | 0.036 | 2
0.83 | 13.1 | -0.41931 | 0.002 | -0.072 | 0.037 | 2
0.85 | 13.3 | -0.41601 | 0.002 | -0.072 | 0.037 | 2
0.88 | 13.5 | -0.41275 | 0.002 | -0.071 | 0.038 | 2
0.91 | 13.7 | -0.40944 | 0.002 | -0.07 | 0.039 | 2
0.92 | 13.9 | -0.40604 | 0.002 | -0.07 | 0.039 | 2
0.95 | 14.1 | -0.40268 | 0.002 | -0.069 | 0.04 | 2
0.97 | 14.3 | -0.39937 | 0.002 | -0.069 | 0.04 | 2
1 | 14.5 | -0.39607 | 0.002 | -0.068 | 0.041 | 2
1.03 | 14.7 | -0.39276 | 0.002 | -0.068 | 0.041 | 2
1.06 | 14.9 | -0.38946 | 0.002 | -0.067 | 0.042 | 2
1.09 | 15.1 | -0.38615 | 0.002 | -0.066 | 0.043 | 2
1.11 | 15.3 | -0.38279 | 0.002 | -0.066 | 0.043 | 2
1.15 | 15.5 | -0.37938 | 0.002 | -0.065 | 0.044 | 2
1.18 | 15.7 | -0.37603 | 0.002 | -0.065 | 0.044 | 2
1.21 | 15.9 | -0.37267 | 0.002 | -0.064 | 0.045 | 2
1.25 | 16.1 | -0.36942 | 0.003 | -0.064 | 0.045 | 3
1.27 | 16.3 | -0.36616 | 0.003 | -0.063 | 0.046 | 3
1.3 | 16.5 | -0.3628 | 0.003 | -0.062 | 0.047 | 3
1.32 | 16.7 | -0.3594 | 0.003 | -0.062 | 0.047 | 3
1.36 | 16.9 | -0.35599 | 0.003 | -0.061 | 0.048 | 3
1.4 | 17.1 | -0.35268 | 0.003 | -0.061 | 0.048 | 3
1.43 | 17.3 | -0.34932 | 0.003 | -0.06 | 0.049 | 3
1.45 | 17.5 | -0.34602 | 0.003 | -0.06 | 0.049 | 3
1.5 | 17.7 | -0.34276 | 0.003 | -0.059 | 0.05 | 3
1.53 | 17.9 | -0.33946 | 0.003 | -0.058 | 0.051 | 3
1.55 | 18.1 | -0.33605 | 0.003 | -0.058 | 0.051 | 3
1.59 | 18.3 | -0.33264 | 0.003 | -0.057 | 0.052 | 3
1.63 | 18.5 | -0.32928 | 0.003 | -0.057 | 0.052 | 3
1.66 | 18.7 | -0.32603 | 0.003 | -0.056 | 0.053 | 3
1.69 | 18.9 | -0.32277 | 0.003 | -0.056 | 0.053 | 3
1.73 | 19.1 | -0.31947 | 0.004 | -0.055 | 0.054 | 4
1.77 | 19.3 | -0.31611 | 0.004 | -0.054 | 0.055 | 4
1.81 | 19.5 | -0.31275 | 0.004 | -0.054 | 0.055 | 4
1.84 | 19.7 | -0.30935 | 0.004 | -0.053 | 0.056 | 4
1.89 | 19.9 | -0.30599 | 0.004 | -0.053 | 0.056 | 4
1.93 | 20.1 | -0.30268 | 0.004 | -0.052 | 0.057 | 4
1.96 | 20.3 | -0.29943 | 0.004 | -0.052 | 0.057 | 4
1.99 | 20.5 | -0.29617 | 0.004 | -0.051 | 0.058 | 4
2.04 | 20.7 | -0.29282 | 0.004 | -0.05 | 0.059 | 4
2.07 | 20.9 | -0.28941 | 0.004 | -0.05 | 0.059 | 4
2.11 | 21.1 | -0.286 | 0.004 | -0.049 | 0.06 | 4
2.14 | 21.3 | -0.28264 | 0.004 | -0.049 | 0.06 | 4
2.19 | 21.5 | -0.27939 | 0.004 | -0.048 | 0.061 | 4
2.22 | 21.7 | -0.27613 | 0.005 | -0.048 | 0.061 | 5
2.26 | 21.9 | -0.27283 | 0.005 | -0.047 | 0.062 | 5
2.29 | 22.1 | -0.26947 | 0.005 | -0.046 | 0.063 | 5
2.35 | 22.3 | -0.26606 | 0.005 | -0.046 | 0.063 | 5
2.41 | 22.5 | -0.26265 | 0.005 | -0.045 | 0.064 | 5
2.44 | 22.7 | -0.25935 | 0.005 | -0.045 | 0.064 | 5
2.48 | 22.9 | -0.25599 | 0.005 | -0.044 | 0.065 | 5
2.51 | 23.1 | -0.25274 | 0.005 | -0.044 | 0.065 | 5
2.55 | 23.3 | -0.24943 | 0.005 | -0.043 | 0.066 | 5
2.61 | 23.5 | -0.24612 | 0.005 | -0.042 | 0.067 | 5
2.65 | 23.7 | -0.24277 | 0.005 | -0.042 | 0.067 | 5
2.69 | 23.9 | -0.23936 | 0.005 | -0.041 | 0.068 | 5
2.73 | 24.1 | -0.236 | 0.006 | -0.041 | 0.068 | 6
2.76 | 24.3 | -0.23275 | 0.006 | -0.04 | 0.069 | 6
2.81 | 24.5 | -0.22944 | 0.006 | -0.039 | 0.07 | 6
2.86 | 24.7 | -0.22614 | 0.006 | -0.039 | 0.07 | 6
2.9 | 24.9 | -0.22273 | 0.006 | -0.038 | 0.071 | 6
2.96 | 25.1 | -0.21932 | 0.006 | -0.038 | 0.071 | 6
3 | 25.3 | -0.21596 | 0.006 | -0.037 | 0.072 | 6
3.05 | 25.5 | -0.21266 | 0.006 | -0.037 | 0.072 | 6
3.09 | 25.7 | -0.20935 | 0.006 | -0.036 | 0.073 | 6
3.13 | 25.9 | -0.20615 | 0.006 | -0.035 | 0.074 | 6
3.17 | 26.1 | -0.20284 | 0.006 | -0.035 | 0.074 | 6
3.23 | 26.3 | -0.19948 | 0.007 | -0.034 | 0.075 | 7
3.28 | 26.5 | -0.19613 | 0.007 | -0.034 | 0.075 | 7
3.33 | 26.7 | -0.19267 | 0.007 | -0.033 | 0.076 | 7
3.36 | 26.9 | -0.18936 | 0.007 | -0.033 | 0.076 | 7
3.42 | 27.1 | -0.18606 | 0.007 | -0.032 | 0.077 | 7
3.47 | 27.3 | -0.18275 | 0.007 | -0.031 | 0.078 | 7
3.51 | 27.5 | -0.17944 | 0.007 | -0.031 | 0.078 | 7
3.57 | 27.7 | -0.17604 | 0.007 | -0.03 | 0.079 | 7
3.61 | 27.9 | -0.17268 | 0.007 | -0.03 | 0.079 | 7
3.66 | 28.1 | -0.16932 | 0.007 | -0.029 | 0.08 | 7
3.71 | 28.3 | -0.16602 | 0.008 | -0.029 | 0.08 | 8
3.75 | 28.5 | -0.16276 | 0.008 | -0.028 | 0.081 | 8
3.81 | 28.7 | -0.15945 | 0.008 | -0.027 | 0.082 | 8
3.86 | 28.9 | -0.15615 | 0.008 | -0.027 | 0.082 | 8
3.91 | 29.1 | -0.15279 | 0.008 | -0.026 | 0.083 | 8
3.96 | 29.3 | -0.14938 | 0.008 | -0.026 | 0.083 | 8
4.01 | 29.5 | -0.14598 | 0.008 | -0.025 | 0.084 | 8
4.05 | 29.7 | -0.14262 | 0.008 | -0.025 | 0.084 | 8
4.11 | 29.9 | -0.13936 | 0.008 | -0.024 | 0.085 | 8
4.14 | 30.1 | -0.13611 | 0.008 | -0.023 | 0.086 | 8
4.19 | 30.3 | -0.1328 | 0.009 | -0.023 | 0.086 | 9
4.25 | 30.5 | -0.1295 | 0.009 | -0.022 | 0.087 | 9
4.3 | 30.7 | -0.12609 | 0.009 | -0.022 | 0.087 | 9
4.36 | 30.9 | -0.12273 | 0.009 | -0.021 | 0.088 | 9
4.4 | 31.1 | -0.11943 | 0.009 | -0.021 | 0.088 | 9
4.46 | 31.3 | -0.11607 | 0.009 | -0.02 | 0.089 | 9
4.52 | 31.5 | -0.11276 | 0.009 | -0.019 | 0.09 | 9
4.56 | 31.7 | -0.10946 | 0.009 | -0.019 | 0.09 | 9
4.62 | 31.9 | -0.10615 | 0.009 | -0.018 | 0.091 | 9
4.67 | 32.1 | -0.10274 | 0.01 | -0.018 | 0.091 | 10
4.71 | 32.3 | -0.09939 | 0.01 | -0.017 | 0.092 | 10
4.77 | 32.5 | -0.09608 | 0.01 | -0.017 | 0.092 | 10
4.82 | 32.7 | -0.09282 | 0.01 | -0.016 | 0.093 | 10
4.88 | 32.9 | -0.08952 | 0.01 | -0.015 | 0.094 | 10
4.94 | 33.1 | -0.08621 | 0.01 | -0.015 | 0.094 | 10
4.99 | 33.3 | -0.08286 | 0.01 | -0.014 | 0.095 | 10
5.04 | 33.5 | -0.07945 | 0.01 | -0.014 | 0.095 | 10
5.1 | 33.7 | -0.07604 | 0.01 | -0.013 | 0.096 | 10
5.15 | 33.9 | -0.07273 | 0.01 | -0.013 | 0.096 | 10
5.2 | 34.1 | -0.06943 | 0.011 | -0.012 | 0.097 | 11
5.26 | 34.3 | -0.06612 | 0.011 | -0.011 | 0.098 | 11
5.33 | 34.5 | -0.06282 | 0.011 | -0.011 | 0.098 | 11
5.38 | 34.7 | -0.05946 | 0.011 | -0.01 | 0.099 | 11
5.44 | 34.9 | -0.0561 | 0.011 | -0.01 | 0.099 | 11
5.49 | 35.1 | -0.05269 | 0.011 | -0.009 | 0.1 | 11
5.55 | 35.3 | -0.04939 | 0.011 | -0.009 | 0.1 | 11
5.6 | 35.5 | -0.04613 | 0.011 | -0.008 | 0.101 | 11
5.66 | 35.7 | -0.04283 | 0.012 | -0.007 | 0.102 | 12
5.72 | 35.9 | -0.03952 | 0.012 | -0.007 | 0.102 | 12
5.78 | 36.1 | -0.03611 | 0.012 | -0.006 | 0.103 | 12
5.84 | 36.3 | -0.03276 | 0.012 | -0.006 | 0.103 | 12
5.9 | 36.5 | -0.0294 | 0.012 | -0.005 | 0.104 | 12
5.95 | 36.7 | -0.02604 | 0.012 | -0.004 | 0.105 | 12
6.02 | 36.9 | -0.02274 | 0.012 | -0.004 | 0.105 | 12
6.08 | 37.1 | -0.01948 | 0.012 | -0.003 | 0.106 | 12
6.14 | 37.3 | -0.01612 | 0.013 | -0.003 | 0.106 | 13
6.2 | 37.5 | -0.01282 | 0.013 | -0.002 | 0.107 | 13
6.27 | 37.7 | -0.00941 | 0.013 | -0.002 | 0.107 | 13
6.32 | 37.9 | -0.00605 | 0.013 | -0.001 | 0.108 | 13
6.39 | 38.1 | -0.00275 | 0.013 | 0 | 0.109 | 13
6.44 | 38.3 | 0.00051 | 0.013 | 0 | 0.109 | 13
6.51 | 38.5 | 0.00381 | 0.013 | 0.001 | 0.11 | 13
6.57 | 38.7 | 0.00717 | 0.013 | 0.001 | 0.11 | 13
6.63 | 38.9 | 0.01053 | 0.013 | 0.002 | 0.111 | 13
6.71 | 39.1 | 0.01394 | 0.014 | 0.002 | 0.111 | 14
6.77 | 39.3 | 0.01729 | 0.014 | 0.003 | 0.112 | 14
6.83 | 39.5 | 0.0206 | 0.014 | 0.004 | 0.113 | 14
6.89 | 39.7 | 0.0238 | 0.014 | 0.004 | 0.113 | 14
6.96 | 39.9 | 0.02711 | 0.014 | 0.005 | 0.114 | 14
7.03 | 40.1 | 0.03042 | 0.014 | 0.005 | 0.114 | 14
7.09 | 40.3 | 0.03377 | 0.014 | 0.006 | 0.115 | 14
7.16 | 40.5 | 0.03718 | 0.015 | 0.006 | 0.115 | 15
7.23 | 40.7 | 0.04054 | 0.015 | 0.007 | 0.116 | 15
7.29 | 40.9 | 0.04384 | 0.015 | 0.008 | 0.117 | 15
7.36 | 41.1 | 0.0471 | 0.015 | 0.008 | 0.117 | 15
7.43 | 41.3 | 0.05046 | 0.015 | 0.009 | 0.118 | 15
7.5 | 41.5 | 0.05376 | 0.015 | 0.009 | 0.118 | 15
7.57 | 41.7 | 0.05712 | 0.015 | 0.01 | 0.119 | 15
7.64 | 41.9 | 0.06053 | 0.016 | 0.01 | 0.119 | 16
7.71 | 42.1 | 0.06388 | 0.016 | 0.011 | 0.12 | 16
7.77 | 42.3 | 0.06714 | 0.016 | 0.012 | 0.121 | 16
7.85 | 42.5 | 0.07039 | 0.016 | 0.012 | 0.121 | 16
7.92 | 42.7 | 0.0737 | 0.016 | 0.013 | 0.122 | 16
8 | 42.9 | 0.07706 | 0.016 | 0.013 | 0.122 | 16
8.08 | 43.1 | 0.08041 | 0.016 | 0.014 | 0.123 | 16
8.14 | 43.3 | 0.08377 | 0.017 | 0.014 | 0.123 | 17
8.22 | 43.5 | 0.08713 | 0.017 | 0.015 | 0.124 | 17
8.29 | 43.7 | 0.09048 | 0.017 | 0.016 | 0.125 | 17
8.36 | 43.9 | 0.09379 | 0.017 | 0.016 | 0.125 | 17
8.43 | 44.1 | 0.0971 | 0.017 | 0.017 | 0.126 | 17
8.52 | 44.3 | 0.10045 | 0.017 | 0.017 | 0.126 | 17
8.6 | 44.5 | 0.10376 | 0.018 | 0.018 | 0.127 | 18
8.68 | 44.7 | 0.10717 | 0.018 | 0.018 | 0.127 | 18
8.74 | 44.9 | 0.11047 | 0.018 | 0.019 | 0.128 | 18
8.82 | 45.1 | 0.11373 | 0.018 | 0.02 | 0.129 | 18
8.9 | 45.3 | 0.11704 | 0.018 | 0.02 | 0.129 | 18
8.99 | 45.5 | 0.12034 | 0.018 | 0.021 | 0.13 | 18
9.06 | 45.7 | 0.1237 | 0.018 | 0.021 | 0.13 | 18
9.15 | 45.9 | 0.12705 | 0.019 | 0.022 | 0.131 | 19
9.24 | 46.1 | 0.13051 | 0.019 | 0.022 | 0.131 | 19
9.31 | 46.3 | 0.13387 | 0.019 | 0.023 | 0.132 | 19
9.41 | 46.5 | 0.13718 | 0.019 | 0.024 | 0.133 | 19
9.46 | 46.7 | 0.14043 | 0.019 | 0.024 | 0.133 | 19
9.54 | 46.9 | 0.14374 | 0.019 | 0.025 | 0.134 | 19
9.64 | 47.1 | 0.14704 | 0.02 | 0.025 | 0.134 | 20
9.73 | 47.3 | 0.15045 | 0.02 | 0.026 | 0.135 | 20
9.83 | 47.5 | 0.15386 | 0.02 | 0.026 | 0.135 | 20
9.91 | 47.7 | 0.15717 | 0.02 | 0.027 | 0.136 | 20
10 | 47.9 | 0.16047 | 0.02 | 0.028 | 0.137 | 20
10.07 | 48.1 | 0.16373 | 0.021 | 0.028 | 0.137 | 21
10.16 | 48.3 | 0.16708 | 0.021 | 0.029 | 0.138 | 21
10.25 | 48.5 | 0.17044 | 0.021 | 0.029 | 0.138 | 21
10.35 | 48.7 | 0.1738 | 0.021 | 0.03 | 0.139 | 21
10.43 | 48.9 | 0.17715 | 0.021 | 0.03 | 0.139 | 21
10.52 | 49.1 | 0.18046 | 0.021 | 0.031 | 0.14 | 21
10.61 | 49.3 | 0.18377 | 0.022 | 0.032 | 0.141 | 22
10.7 | 49.5 | 0.18707 | 0.022 | 0.032 | 0.141 | 22
10.79 | 49.7 | 0.19043 | 0.022 | 0.033 | 0.142 | 22
10.89 | 49.9 | 0.19379 | 0.022 | 0.033 | 0.142 | 22
10.99 | 50.1 | 0.19714 | 0.022 | 0.034 | 0.143 | 22
11.09 | 50.3 | 0.20055 | 0.023 | 0.035 | 0.144 | 23
11.17 | 50.5 | 0.20386 | 0.023 | 0.035 | 0.144 | 23
11.26 | 50.7 | 0.20716 | 0.023 | 0.036 | 0.145 | 23
11.35 | 50.9 | 0.21047 | 0.023 | 0.036 | 0.145 | 23
11.44 | 51.1 | 0.21372 | 0.023 | 0.037 | 0.146 | 23
11.54 | 51.3 | 0.21703 | 0.024 | 0.037 | 0.146 | 24
11.65 | 51.5 | 0.22039 | 0.024 | 0.038 | 0.147 | 24
11.74 | 51.7 | 0.2238 | 0.024 | 0.039 | 0.148 | 24
11.8 | 51.9 | 0.22715 | 0.024 | 0.039 | 0.148 | 24
11.9 | 52.1 | 0.23046 | 0.024 | 0.04 | 0.149 | 24
11.98 | 52.3 | 0.23376 | 0.024 | 0.04 | 0.149 | 24
12.1 | 52.5 | 0.23702 | 0.025 | 0.041 | 0.15 | 25
12.21 | 52.7 | 0.24038 | 0.025 | 0.041 | 0.15 | 25
12.32 | 52.9 | 0.24373 | 0.025 | 0.042 | 0.151 | 25
12.42 | 53.1 | 0.24714 | 0.025 | 0.043 | 0.152 | 25
12.52 | 53.3 | 0.25045 | 0.026 | 0.043 | 0.152 | 26
12.63 | 53.5 | 0.25375 | 0.026 | 0.044 | 0.153 | 26
12.71 | 53.7 | 0.25701 | 0.026 | 0.044 | 0.153 | 26
12.81 | 53.9 | 0.26032 | 0.026 | 0.045 | 0.154 | 26
12.91 | 54.1 | 0.26367 | 0.026 | 0.045 | 0.154 | 26
13.03 | 54.3 | 0.26708 | 0.027 | 0.046 | 0.155 | 27
13.14 | 54.5 | 0.27044 | 0.027 | 0.047 | 0.156 | 27
13.25 | 54.7 | 0.27379 | 0.027 | 0.047 | 0.156 | 27
13.35 | 54.9 | 0.2771 | 0.027 | 0.048 | 0.157 | 27
13.44 | 55.1 | 0.28041 | 0.027 | 0.048 | 0.157 | 27
13.57 | 55.3 | 0.28371 | 0.028 | 0.049 | 0.158 | 28
13.64 | 55.5 | 0.28707 | 0.028 | 0.049 | 0.158 | 28
13.77 | 55.7 | 0.29043 | 0.028 | 0.05 | 0.159 | 28
13.89 | 55.9 | 0.29383 | 0.028 | 0.051 | 0.16 | 28
14 | 56.1 | 0.29714 | 0.029 | 0.051 | 0.16 | 29
14.11 | 56.3 | 0.30045 | 0.029 | 0.052 | 0.161 | 29
14.2 | 56.5 | 0.30375 | 0.029 | 0.052 | 0.161 | 29
14.31 | 56.7 | 0.30701 | 0.029 | 0.053 | 0.162 | 29
14.45 | 56.9 | 0.31041 | 0.029 | 0.053 | 0.162 | 29
14.57 | 57.1 | 0.31382 | 0.03 | 0.054 | 0.163 | 30
14.68 | 57.3 | 0.31718 | 0.03 | 0.055 | 0.164 | 30
14.81 | 57.5 | 0.32054 | 0.03 | 0.055 | 0.164 | 30
14.92 | 57.7 | 0.32384 | 0.03 | 0.056 | 0.165 | 30
15.03 | 57.9 | 0.32715 | 0.031 | 0.056 | 0.165 | 31
15.14 | 58.1 | 0.33045 | 0.031 | 0.057 | 0.166 | 31
15.26 | 58.3 | 0.33381 | 0.031 | 0.057 | 0.166 | 31
15.39 | 58.5 | 0.33717 | 0.031 | 0.058 | 0.167 | 31
15.51 | 58.7 | 0.34058 | 0.032 | 0.059 | 0.168 | 32
15.63 | 58.9 | 0.34388 | 0.032 | 0.059 | 0.168 | 32
15.75 | 59.1 | 0.34719 | 0.032 | 0.06 | 0.169 | 32
15.86 | 59.3 | 0.35044 | 0.032 | 0.06 | 0.169 | 32
15.98 | 59.5 | 0.3538 | 0.033 | 0.061 | 0.17 | 33
16.1 | 59.7 | 0.35716 | 0.033 | 0.061 | 0.17 | 33
16.22 | 59.9 | 0.36057 | 0.033 | 0.062 | 0.171 | 33
16.35 | 60.1 | 0.36392 | 0.033 | 0.063 | 0.172 | 33
16.46 | 60.3 | 0.36723 | 0.034 | 0.063 | 0.172 | 34
16.57 | 60.5 | 0.37053 | 0.034 | 0.064 | 0.173 | 34
16.68 | 60.7 | 0.37379 | 0.034 | 0.064 | 0.173 | 34
16.81 | 60.9 | 0.37715 | 0.034 | 0.065 | 0.174 | 34
16.94 | 61.1 | 0.3805 | 0.035 | 0.065 | 0.174 | 35
17.07 | 61.3 | 0.38391 | 0.035 | 0.066 | 0.175 | 35
17.2 | 61.5 | 0.38727 | 0.035 | 0.067 | 0.176 | 35
17.32 | 61.7 | 0.39057 | 0.035 | 0.067 | 0.176 | 35
17.45 | 61.9 | 0.39388 | 0.036 | 0.068 | 0.177 | 36
17.58 | 62.1 | 0.39719 | 0.036 | 0.068 | 0.177 | 36
17.73 | 62.3 | 0.40054 | 0.036 | 0.069 | 0.178 | 36
17.86 | 62.5 | 0.4039 | 0.036 | 0.07 | 0.179 | 36
17.99 | 62.7 | 0.40731 | 0.037 | 0.07 | 0.179 | 37
18.11 | 62.9 | 0.41061 | 0.037 | 0.071 | 0.18 | 37
18.23 | 63.1 | 0.41392 | 0.037 | 0.071 | 0.18 | 37
18.37 | 63.3 | 0.41718 | 0.037 | 0.072 | 0.181 | 37
18.48 | 63.5 | 0.42048 | 0.038 | 0.072 | 0.181 | 38
18.62 | 63.7 | 0.42379 | 0.038 | 0.073 | 0.182 | 38
18.75 | 63.9 | 0.4272 | 0.038 | 0.074 | 0.183 | 38
18.88 | 64.1 | 0.4306 | 0.038 | 0.074 | 0.183 | 38
19.02 | 64.3 | 0.43391 | 0.039 | 0.075 | 0.184 | 39
19.15 | 64.5 | 0.43722 | 0.039 | 0.075 | 0.184 | 39
19.28 | 64.7 | 0.44047 | 0.039 | 0.076 | 0.185 | 39
19.43 | 64.9 | 0.44378 | 0.04 | 0.076 | 0.185 | 40
19.57 | 65.1 | 0.44713 | 0.04 | 0.077 | 0.186 | 40
19.7 | 65.3 | 0.45044 | 0.04 | 0.078 | 0.187 | 40
19.85 | 65.5 | 0.45385 | 0.04 | 0.078 | 0.187 | 40
19.99 | 65.7 | 0.45726 | 0.041 | 0.079 | 0.188 | 41
20.13 | 65.9 | 0.46056 | 0.041 | 0.079 | 0.188 | 41
20.27 | 66.1 | 0.46387 | 0.041 | 0.08 | 0.189 | 41
20.41 | 66.3 | 0.46717 | 0.042 | 0.08 | 0.189 | 42
20.55 | 66.5 | 0.47048 | 0.042 | 0.081 | 0.19 | 42
20.7 | 66.7 | 0.47384 | 0.042 | 0.082 | 0.191 | 42
20.85 | 66.9 | 0.4773 | 0.042 | 0.082 | 0.191 | 42
20.98 | 67.1 | 0.4806 | 0.043 | 0.083 | 0.192 | 43
21.12 | 67.3 | 0.48391 | 0.043 | 0.083 | 0.192 | 43
21.26 | 67.5 | 0.48716 | 0.043 | 0.084 | 0.193 | 43
21.4 | 67.7 | 0.49047 | 0.044 | 0.084 | 0.193 | 44
21.52 | 67.9 | 0.49383 | 0.044 | 0.085 | 0.194 | 44
21.64 | 68.1 | 0.49718 | 0.044 | 0.086 | 0.195 | 44
21.78 | 68.3 | 0.50054 | 0.044 | 0.086 | 0.195 | 44
21.93 | 68.5 | 0.5039 | 0.045 | 0.087 | 0.196 | 45
22.08 | 68.7 | 0.5072 | 0.045 | 0.087 | 0.196 | 45
22.22 | 68.9 | 0.51051 | 0.045 | 0.088 | 0.197 | 45
22.38 | 69.1 | 0.51381 | 0.046 | 0.088 | 0.197 | 46
22.52 | 69.3 | 0.51717 | 0.046 | 0.089 | 0.198 | 46
22.66 | 69.5 | 0.52053 | 0.046 | 0.09 | 0.199 | 46
22.82 | 69.7 | 0.52394 | 0.046 | 0.09 | 0.199 | 46
22.98 | 69.9 | 0.52729 | 0.047 | 0.091 | 0.2 | 47
23.11 | 70.1 | 0.53055 | 0.047 | 0.091 | 0.2 | 47
23.24 | 70.3 | 0.5338 | 0.047 | 0.092 | 0.201 | 47
23.38 | 70.5 | 0.53716 | 0.048 | 0.092 | 0.201 | 48
23.52 | 70.7 | 0.54047 | 0.048 | 0.093 | 0.202 | 48
23.68 | 70.9 | 0.54382 | 0.048 | 0.094 | 0.203 | 48
23.81 | 71.1 | 0.54728 | 0.049 | 0.094 | 0.203 | 49
23.97 | 71.3 | 0.55064 | 0.049 | 0.095 | 0.204 | 49
24.11 | 71.5 | 0.55395 | 0.049 | 0.095 | 0.204 | 49
24.23 | 71.7 | 0.5572 | 0.049 | 0.096 | 0.205 | 49
24.39 | 71.9 | 0.56051 | 0.05 | 0.096 | 0.205 | 50
24.53 | 72.1 | 0.56386 | 0.05 | 0.097 | 0.206 | 50
24.68 | 72.3 | 0.56722 | 0.05 | 0.098 | 0.207 | 50
24.83 | 72.5 | 0.57058 | 0.051 | 0.098 | 0.207 | 51
24.99 | 72.7 | 0.57393 | 0.051 | 0.099 | 0.208 | 51
25.14 | 72.9 | 0.57724 | 0.051 | 0.099 | 0.208 | 51
25.27 | 73.1 | 0.58055 | 0.051 | 0.1 | 0.209 | 51
25.41 | 73.3 | 0.5839 | 0.052 | 0.1 | 0.209 | 52
25.55 | 73.5 | 0.58721 | 0.052 | 0.101 | 0.21 | 52
25.71 | 73.7 | 0.59057 | 0.052 | 0.102 | 0.211 | 52
25.87 | 73.9 | 0.59397 | 0.053 | 0.102 | 0.211 | 53
26.02 | 74.1 | 0.59733 | 0.053 | 0.103 | 0.212 | 53
26.15 | 74.3 | 0.60064 | 0.053 | 0.103 | 0.212 | 53
26.28 | 74.5 | 0.60389 | 0.054 | 0.104 | 0.213 | 54
26.44 | 74.7 | 0.6072 | 0.054 | 0.105 | 0.214 | 54
26.6 | 74.9 | 0.61056 | 0.054 | 0.105 | 0.214 | 54
26.76 | 75.1 | 0.61391 | 0.055 | 0.106 | 0.215 | 55
26.92 | 75.3 | 0.61727 | 0.055 | 0.106 | 0.215 | 55
27.04 | 75.5 | 0.62063 | 0.055 | 0.107 | 0.216 | 55
27.18 | 75.7 | 0.62388 | 0.055 | 0.107 | 0.216 | 55
27.32 | 75.9 | 0.62714 | 0.056 | 0.108 | 0.217 | 56
27.46 | 76.1 | 0.63044 | 0.056 | 0.109 | 0.218 | 56
27.61 | 76.3 | 0.6338 | 0.056 | 0.109 | 0.218 | 56
27.78 | 76.5 | 0.63721 | 0.057 | 0.11 | 0.219 | 57
27.94 | 76.7 | 0.64061 | 0.057 | 0.11 | 0.219 | 57
28.08 | 76.9 | 0.64392 | 0.057 | 0.111 | 0.22 | 57
28.21 | 77.1 | 0.64723 | 0.057 | 0.111 | 0.22 | 57
28.35 | 77.3 | 0.65053 | 0.058 | 0.112 | 0.221 | 58
28.51 | 77.5 | 0.65389 | 0.058 | 0.113 | 0.222 | 58
28.66 | 77.7 | 0.6572 | 0.058 | 0.113 | 0.222 | 58
28.81 | 77.9 | 0.6606 | 0.059 | 0.114 | 0.223 | 59
28.95 | 78.1 | 0.66391 | 0.059 | 0.114 | 0.223 | 59
29.09 | 78.3 | 0.66727 | 0.059 | 0.115 | 0.224 | 59
29.23 | 78.5 | 0.67057 | 0.06 | 0.115 | 0.224 | 60
29.37 | 78.7 | 0.67383 | 0.06 | 0.116 | 0.225 | 60
29.53 | 78.9 | 0.67713 | 0.06 | 0.117 | 0.226 | 60
29.68 | 79.1 | 0.68054 | 0.06 | 0.117 | 0.226 | 60
29.82 | 79.3 | 0.6839 | 0.061 | 0.118 | 0.227 | 61
29.98 | 79.5 | 0.68726 | 0.061 | 0.118 | 0.227 | 61
30.11 | 79.7 | 0.69061 | 0.061 | 0.119 | 0.228 | 61
30.25 | 79.9 | 0.69387 | 0.062 | 0.119 | 0.228 | 62
30.39 | 80.1 | 0.69717 | 0.062 | 0.12 | 0.229 | 62
30.54 | 80.3 | 0.70048 | 0.062 | 0.121 | 0.23 | 62
30.68 | 80.5 | 0.70384 | 0.063 | 0.121 | 0.23 | 63
30.83 | 80.7 | 0.70719 | 0.063 | 0.122 | 0.231 | 63
30.97 | 80.9 | 0.7106 | 0.063 | 0.122 | 0.231 | 63
31.11 | 81.1 | 0.71396 | 0.063 | 0.123 | 0.232 | 63
31.23 | 81.3 | 0.71721 | 0.064 | 0.123 | 0.232 | 64
31.38 | 81.5 | 0.72047 | 0.064 | 0.124 | 0.233 | 64
31.52 | 81.7 | 0.72383 | 0.064 | 0.125 | 0.234 | 64
31.66 | 81.9 | 0.72713 | 0.065 | 0.125 | 0.234 | 65
31.82 | 82.1 | 0.73054 | 0.065 | 0.126 | 0.235 | 65
31.98 | 82.3 | 0.73395 | 0.065 | 0.126 | 0.235 | 65
32.11 | 82.5 | 0.73725 | 0.065 | 0.127 | 0.236 | 65
32.22 | 82.7 | 0.74051 | 0.066 | 0.127 | 0.236 | 66
32.39 | 82.9 | 0.74387 | 0.066 | 0.128 | 0.237 | 66
32.53 | 83.1 | 0.74722 | 0.066 | 0.129 | 0.238 | 66
32.67 | 83.3 | 0.75058 | 0.067 | 0.129 | 0.238 | 67
32.81 | 83.5 | 0.75399 | 0.067 | 0.13 | 0.239 | 67
32.95 | 83.7 | 0.75729 | 0.067 | 0.13 | 0.239 | 67
33.09 | 83.9 | 0.7606 | 0.067 | 0.131 | 0.24 | 67
33.22 | 84.1 | 0.76386 | 0.068 | 0.131 | 0.24 | 68
33.34 | 84.3 | 0.76716 | 0.068 | 0.132 | 0.241 | 68
33.49 | 84.5 | 0.77047 | 0.068 | 0.133 | 0.242 | 68
33.65 | 84.7 | 0.77382 | 0.069 | 0.133 | 0.242 | 69
33.79 | 84.9 | 0.77723 | 0.069 | 0.134 | 0.243 | 69
33.94 | 85.1 | 0.78064 | 0.069 | 0.134 | 0.243 | 69
34.08 | 85.3 | 0.784 | 0.069 | 0.135 | 0.244 | 69
34.19 | 85.5 | 0.7873 | 0.07 | 0.136 | 0.245 | 70
34.33 | 85.7 | 0.79056 | 0.07 | 0.136 | 0.245 | 70
34.44 | 85.9 | 0.79386 | 0.07 | 0.137 | 0.246 | 70
34.61 | 86.1 | 0.79727 | 0.07 | 0.137 | 0.246 | 70
34.76 | 86.3 | 0.80068 | 0.071 | 0.138 | 0.247 | 71
34.91 | 86.5 | 0.80404 | 0.071 | 0.138 | 0.247 | 71
35.03 | 86.7 | 0.80734 | 0.071 | 0.139 | 0.248 | 71
35.17 | 86.9 | 0.81065 | 0.072 | 0.14 | 0.249 | 72
35.29 | 87.1 | 0.81395 | 0.072 | 0.14 | 0.249 | 72
35.43 | 87.3 | 0.81731 | 0.072 | 0.141 | 0.25 | 72
35.56 | 87.5 | 0.82067 | 0.072 | 0.141 | 0.25 | 72
35.7 | 87.7 | 0.82408 | 0.073 | 0.142 | 0.251 | 73
35.81 | 87.9 | 0.82738 | 0.073 | 0.142 | 0.251 | 73
35.95 | 88.1 | 0.83069 | 0.073 | 0.143 | 0.252 | 73
36.06 | 88.3 | 0.83394 | 0.073 | 0.144 | 0.253 | 73
36.2 | 88.5 | 0.8372 | 0.074 | 0.144 | 0.253 | 74
36.33 | 88.7 | 0.84051 | 0.074 | 0.145 | 0.254 | 74
36.49 | 88.9 | 0.84391 | 0.074 | 0.145 | 0.254 | 74
36.64 | 89.1 | 0.84732 | 0.075 | 0.146 | 0.255 | 75
36.77 | 89.3 | 0.85068 | 0.075 | 0.146 | 0.255 | 75
36.88 | 89.5 | 0.85398 | 0.075 | 0.147 | 0.256 | 75
37.01 | 89.7 | 0.85729 | 0.075 | 0.148 | 0.257 | 75
37.15 | 89.9 | 0.8606 | 0.076 | 0.148 | 0.257 | 76
37.29 | 90.1 | 0.8639 | 0.076 | 0.149 | 0.258 | 76
37.44 | 90.3 | 0.86731 | 0.076 | 0.149 | 0.258 | 76
37.58 | 90.5 | 0.87067 | 0.077 | 0.15 | 0.259 | 77
37.7 | 90.7 | 0.87402 | 0.077 | 0.15 | 0.259 | 77
37.81 | 90.9 | 0.87733 | 0.077 | 0.151 | 0.26 | 77
37.92 | 91.1 | 0.88064 | 0.077 | 0.152 | 0.261 | 77
38.04 | 91.3 | 0.88389 | 0.077 | 0.152 | 0.261 | 77
38.15 | 91.5 | 0.88725 | 0.078 | 0.153 | 0.262 | 78
38.28 | 91.7 | 0.8906 | 0.078 | 0.153 | 0.262 | 78
38.41 | 91.9 | 0.89401 | 0.078 | 0.154 | 0.263 | 78
38.55 | 92.1 | 0.89737 | 0.079 | 0.154 | 0.263 | 79
38.67 | 92.3 | 0.90068 | 0.079 | 0.155 | 0.264 | 79
38.79 | 92.5 | 0.90393 | 0.079 | 0.156 | 0.265 | 79
38.93 | 92.7 | 0.90724 | 0.079 | 0.156 | 0.265 | 79
39.07 | 92.9 | 0.91054 | 0.08 | 0.157 | 0.266 | 80
39.2 | 93.1 | 0.9139 | 0.08 | 0.157 | 0.266 | 80
39.35 | 93.3 | 0.91726 | 0.08 | 0.158 | 0.267 | 80
39.45 | 93.5 | 0.92066 | 0.08 | 0.158 | 0.267 | 80
39.56 | 93.7 | 0.92397 | 0.081 | 0.159 | 0.268 | 81
39.67 | 93.9 | 0.92728 | 0.081 | 0.16 | 0.269 | 81
39.56 | 94.1 | 0.93053 | 0.081 | 0.16 | 0.269 | 81
39.65 | 94.3 | 0.93394 | 0.081 | 0.161 | 0.27 | 81
39.82 | 94.5 | 0.9373 | 0.081 | 0.161 | 0.27 | 81
39.98 | 94.7 | 0.94065 | 0.081 | 0.162 | 0.271 | 81
40.09 | 94.9 | 0.94401 | 0.082 | 0.162 | 0.271 | 82
40.21 | 95.1 | 0.94727 | 0.082 | 0.163 | 0.272 | 82
40.33 | 95.3 | 0.95052 | 0.082 | 0.164 | 0.273 | 82
40.47 | 95.5 | 0.95383 | 0.082 | 0.164 | 0.273 | 82
40.63 | 95.7 | 0.95718 | 0.083 | 0.165 | 0.274 | 83
40.77 | 95.9 | 0.96059 | 0.083 | 0.165 | 0.274 | 83
40.94 | 96.1 | 0.964 | 0.083 | 0.166 | 0.275 | 83
41.08 | 96.3 | 0.96731 | 0.084 | 0.166 | 0.275 | 84
41.19 | 96.5 | 0.97061 | 0.084 | 0.167 | 0.276 | 84
41.35 | 96.7 | 0.97392 | 0.084 | 0.168 | 0.277 | 84
41.5 | 96.9 | 0.97722 | 0.085 | 0.168 | 0.277 | 85
41.65 | 97.1 | 0.98058 | 0.085 | 0.169 | 0.278 | 85
41.78 | 97.3 | 0.98399 | 0.085 | 0.169 | 0.278 | 85
41.76 | 97.5 | 0.98735 | 0.085 | 0.17 | 0.279 | 85
41.6 | 97.7 | 0.99065 | 0.085 | 0.171 | 0.28 | 85
41.8 | 97.9 | 0.99391 | 0.085 | 0.171 | 0.28 | 85
41.97 | 98.1 | 0.99716 | 0.086 | 0.172 | 0.281 | 86
42.11 | 98.3 | 1.00047 | 0.086 | 0.172 | 0.281 | 86
42.33 | 98.5 | 1.00383 | 0.086 | 0.173 | 0.282 | 86
42.55 | 98.7 | 1.00723 | 0.087 | 0.173 | 0.282 | 87
42.7 | 98.9 | 1.01064 | 0.087 | 0.174 | 0.283 | 87
42.82 | 99.1 | 1.014 | 0.087 | 0.175 | 0.284 | 87
42.96 | 99.3 | 1.0173 | 0.088 | 0.175 | 0.284 | 88
43.1 | 99.5 | 1.02056 | 0.088 | 0.176 | 0.285 | 88
43.26 | 99.7 | 1.02386 | 0.088 | 0.176 | 0.285 | 88
43.42 | 99.9 | 1.02717 | 0.088 | 0.177 | 0.286 | 88
43.61 | 100.1 | 1.03058 | 0.089 | 0.177 | 0.286 | 89
43.76 | 100.3 | 1.03399 | 0.089 | 0.178 | 0.287 | 89
43.9 | 100.5 | 1.03734 | 0.089 | 0.179 | 0.288 | 89
44.03 | 100.7 | 1.0406 | 0.09 | 0.179 | 0.288 | 90
44.16 | 100.9 | 1.04385 | 0.09 | 0.18 | 0.289 | 90
44.32 | 101.1 | 1.04721 | 0.09 | 0.18 | 0.289 | 90
44.48 | 101.3 | 1.05052 | 0.091 | 0.181 | 0.29 | 91
44.63 | 101.5 | 1.05387 | 0.091 | 0.181 | 0.29 | 91
44.78 | 101.7 | 1.05723 | 0.091 | 0.182 | 0.291 | 91
44.93 | 101.9 | 1.06059 | 0.092 | 0.183 | 0.292 | 92
45.05 | 102.1 | 1.06389 | 0.092 | 0.183 | 0.292 | 92
45.18 | 102.3 | 1.06715 | 0.092 | 0.184 | 0.293 | 92
45.33 | 102.5 | 1.07051 | 0.092 | 0.184 | 0.293 | 92
45.48 | 102.7 | 1.07381 | 0.093 | 0.185 | 0.294 | 93
45.62 | 102.9 | 1.07717 | 0.093 | 0.185 | 0.294 | 93
45.77 | 103.1 | 1.08058 | 0.093 | 0.186 | 0.295 | 93
45.9 | 103.3 | 1.08388 | 0.094 | 0.187 | 0.296 | 94
46.03 | 103.5 | 1.08719 | 0.094 | 0.187 | 0.296 | 94
46.18 | 103.7 | 1.09049 | 0.094 | 0.188 | 0.297 | 94
46.32 | 103.9 | 1.0938 | 0.094 | 0.188 | 0.297 | 94
46.47 | 104.1 | 1.09716 | 0.095 | 0.189 | 0.298 | 95
46.63 | 104.3 | 1.10057 | 0.095 | 0.189 | 0.298 | 95
46.78 | 104.5 | 1.10397 | 0.095 | 0.19 | 0.299 | 95
46.89 | 104.7 | 1.10733 | 0.096 | 0.191 | 0.3 | 96
46.94 | 104.9 | 1.11059 | 0.096 | 0.191 | 0.3 | 96
47.01 | 105.1 | 1.11389 | 0.096 | 0.192 | 0.301 | 96
47.12 | 105.3 | 1.1172 | 0.096 | 0.192 | 0.301 | 96
47.26 | 105.5 | 1.12055 | 0.096 | 0.193 | 0.302 | 96
47.27 | 105.7 | 1.12396 | 0.096 | 0.193 | 0.302 | 96
47.13 | 105.9 | 1.12732 | 0.096 | 0.194 | 0.303 | 96
47.03 | 106.1 | 1.13063 | 0.096 | 0.195 | 0.304 | 96
47.15 | 106.3 | 1.13393 | 0.096 | 0.195 | 0.304 | 96
47.28 | 106.5 | 1.13719 | 0.096 | 0.196 | 0.305 | 96
47.46 | 106.7 | 1.14054 | 0.097 | 0.196 | 0.305 | 97
47.66 | 106.9 | 1.14385 | 0.097 | 0.197 | 0.306 | 97
47.83 | 107.1 | 1.14726 | 0.097 | 0.197 | 0.306 | 97
47.98 | 107.3 | 1.15061 | 0.098 | 0.198 | 0.307 | 98
48.14 | 107.5 | 1.15397 | 0.098 | 0.199 | 0.308 | 98
48.3 | 107.7 | 1.15728 | 0.098 | 0.199 | 0.308 | 98
48.46 | 107.9 | 1.16053 | 0.099 | 0.2 | 0.309 | 99
48.62 | 108.1 | 1.16389 | 0.099 | 0.2 | 0.309 | 99
48.8 | 108.3 | 1.16725 | 0.099 | 0.201 | 0.31 | 99
48.99 | 108.5 | 1.17065 | 0.1 | 0.201 | 0.31 | 100
49.14 | 108.7 | 1.17401 | 0.1 | 0.202 | 0.311 | 100
49.25 | 108.9 | 1.17732 | 0.1 | 0.203 | 0.312 | 100
49.38 | 109.1 | 1.18052 | 0.101 | 0.203 | 0.312 | 101
49.51 | 109.3 | 1.18383 | 0.101 | 0.204 | 0.313 | 101
49.58 | 109.5 | 1.18718 | 0.101 | 0.204 | 0.313 | 101
49.73 | 109.7 | 1.19049 | 0.101 | 0.205 | 0.314 | 101
49.91 | 109.9 | 1.1939 | 0.102 | 0.205 | 0.314 | 102
50.1 | 110.1 | 1.19731 | 0.102 | 0.206 | 0.315 | 102
50.25 | 110.3 | 1.20066 | 0.102 | 0.207 | 0.316 | 102
50.38 | 110.5 | 1.20392 | 0.103 | 0.207 | 0.316 | 103
50.52 | 110.7 | 1.20728 | 0.103 | 0.208 | 0.317 | 103
50.66 | 110.9 | 1.21053 | 0.103 | 0.208 | 0.317 | 103
50.85 | 111.1 | 1.21394 | 0.104 | 0.209 | 0.318 | 104
51.02 | 111.3 | 1.2173 | 0.104 | 0.21 | 0.319 | 104
51.16 | 111.5 | 1.22065 | 0.104 | 0.21 | 0.319 | 104
51.29 | 111.7 | 1.22396 | 0.104 | 0.211 | 0.32 | 104
51.43 | 111.9 | 1.22721 | 0.105 | 0.211 | 0.32 | 105
51.59 | 112.1 | 1.23052 | 0.105 | 0.212 | 0.321 | 105
51.75 | 112.3 | 1.23388 | 0.105 | 0.212 | 0.321 | 105
51.93 | 112.5 | 1.23728 | 0.106 | 0.213 | 0.322 | 106
52.09 | 112.7 | 1.24069 | 0.106 | 0.214 | 0.323 | 106
52.23 | 112.9 | 1.24405 | 0.106 | 0.214 | 0.323 | 106
52.34 | 113.1 | 1.24736 | 0.107 | 0.215 | 0.324 | 107
52.45 | 113.3 | 1.25061 | 0.107 | 0.215 | 0.324 | 107
52.58 | 113.5 | 1.25392 | 0.107 | 0.216 | 0.325 | 107
52.72 | 113.7 | 1.25717 | 0.107 | 0.216 | 0.325 | 107
52.79 | 113.9 | 1.26053 | 0.108 | 0.217 | 0.326 | 108
52.98 | 114.1 | 1.26389 | 0.108 | 0.218 | 0.327 | 108
53.14 | 114.3 | 1.26729 | 0.108 | 0.218 | 0.327 | 108
53.26 | 114.5 | 1.2706 | 0.109 | 0.219 | 0.328 | 109
53.38 | 114.7 | 1.27391 | 0.109 | 0.219 | 0.328 | 109
53.51 | 114.9 | 1.27716 | 0.109 | 0.22 | 0.329 | 109
53.66 | 115.1 | 1.28052 | 0.109 | 0.22 | 0.329 | 109
53.86 | 115.3 | 1.28387 | 0.11 | 0.221 | 0.33 | 110
54.02 | 115.5 | 1.28728 | 0.11 | 0.222 | 0.331 | 110
54.14 | 115.7 | 1.29064 | 0.11 | 0.222 | 0.331 | 110
54.25 | 115.9 | 1.29389 | 0.111 | 0.223 | 0.332 | 111
54.36 | 116.1 | 1.2972 | 0.111 | 0.223 | 0.332 | 111
54.49 | 116.3 | 1.30051 | 0.111 | 0.224 | 0.333 | 111
54.66 | 116.5 | 1.30386 | 0.111 | 0.224 | 0.333 | 111
54.83 | 116.7 | 1.30722 | 0.112 | 0.225 | 0.334 | 112
55 | 116.9 | 1.31063 | 0.112 | 0.226 | 0.335 | 112
55.12 | 117.1 | 1.31399 | 0.112 | 0.226 | 0.335 | 112
55.2 | 117.3 | 1.31724 | 0.112 | 0.227 | 0.336 | 112
55.3 | 117.5 | 1.3205 | 0.113 | 0.227 | 0.336 | 113
55.43 | 117.7 | 1.3238 | 0.113 | 0.228 | 0.337 | 113
55.58 | 117.9 | 1.32711 | 0.113 | 0.228 | 0.337 | 113
55.74 | 118.1 | 1.33046 | 0.114 | 0.229 | 0.338 | 114
55.87 | 118.3 | 1.33387 | 0.114 | 0.23 | 0.339 | 114
55.98 | 118.5 | 1.33723 | 0.114 | 0.23 | 0.339 | 114
56.1 | 118.7 | 1.34048 | 0.114 | 0.231 | 0.34 | 114
56.21 | 118.9 | 1.34379 | 0.115 | 0.231 | 0.34 | 115
56.34 | 119.1 | 1.3471 | 0.115 | 0.232 | 0.341 | 115
56.48 | 119.3 | 1.35045 | 0.115 | 0.232 | 0.341 | 115
56.66 | 119.5 | 1.35386 | 0.115 | 0.233 | 0.342 | 115
56.8 | 119.7 | 1.35727 | 0.116 | 0.234 | 0.343 | 116
56.9 | 119.9 | 1.36058 | 0.116 | 0.234 | 0.343 | 116
56.96 | 120.1 | 1.36388 | 0.116 | 0.235 | 0.344 | 116
57.02 | 120.3 | 1.36714 | 0.116 | 0.235 | 0.344 | 116
57.07 | 120.5 | 1.37044 | 0.116 | 0.236 | 0.345 | 116
57.13 | 120.7 | 1.3738 | 0.116 | 0.236 | 0.345 | 116
57.01 | 120.9 | 1.37716 | 0.116 | 0.237 | 0.346 | 116
56.18 | 121.1 | 1.38056 | 0.114 | 0.238 | 0.347 | 114
56.33 | 121.3 | 1.38392 | 0.115 | 0.238 | 0.347 | 115
56.52 | 121.5 | 1.38723 | 0.115 | 0.239 | 0.348 | 115
56.67 | 121.7 | 1.39053 | 0.115 | 0.239 | 0.348 | 115
56.8 | 121.9 | 1.39379 | 0.116 | 0.24 | 0.349 | 116
56.97 | 122.1 | 1.39715 | 0.116 | 0.24 | 0.349 | 116
57.12 | 122.3 | 1.40055 | 0.116 | 0.241 | 0.35 | 116
57.3 | 122.5 | 1.40391 | 0.117 | 0.242 | 0.351 | 117
57.42 | 122.7 | 1.40727 | 0.117 | 0.242 | 0.351 | 117
57.53 | 122.9 | 1.41057 | 0.117 | 0.243 | 0.352 | 117
57.6 | 123.1 | 1.41383 | 0.117 | 0.243 | 0.352 | 117
57.68 | 123.3 | 1.41708 | 0.118 | 0.244 | 0.353 | 118
57.81 | 123.5 | 1.42039 | 0.118 | 0.244 | 0.353 | 118
57.94 | 123.7 | 1.4238 | 0.118 | 0.245 | 0.354 | 118
57.33 | 123.9 | 1.42721 | 0.117 | 0.246 | 0.355 | 117
57.51 | 124.1 | 1.43056 | 0.117 | 0.246 | 0.355 | 117
57.53 | 124.3 | 1.43392 | 0.117 | 0.247 | 0.356 | 117
57.57 | 124.5 | 1.43717 | 0.117 | 0.247 | 0.356 | 117
57.66 | 124.7 | 1.44048 | 0.117 | 0.248 | 0.357 | 117
57.73 | 124.9 | 1.44384 | 0.118 | 0.249 | 0.358 | 118
57.94 | 125.1 | 1.44725 | 0.118 | 0.249 | 0.358 | 118
58.14 | 125.3 | 1.45065 | 0.118 | 0.25 | 0.359 | 118
58.24 | 125.5 | 1.45396 | 0.119 | 0.25 | 0.359 | 119
58.33 | 125.7 | 1.45721 | 0.119 | 0.251 | 0.36 | 119
58.42 | 125.9 | 1.46052 | 0.119 | 0.251 | 0.36 | 119
58.54 | 126.1 | 1.46383 | 0.119 | 0.252 | 0.361 | 119
58.61 | 126.3 | 1.46713 | 0.119 | 0.253 | 0.362 | 119
58.66 | 126.5 | 1.47044 | 0.12 | 0.253 | 0.362 | 120
58.77 | 126.7 | 1.47385 | 0.12 | 0.254 | 0.363 | 120
58.92 | 126.9 | 1.4772 | 0.12 | 0.254 | 0.363 | 120
58.86 | 127.1 | 1.48056 | 0.12 | 0.255 | 0.364 | 120
58.95 | 127.3 | 1.48382 | 0.12 | 0.255 | 0.364 | 120
59.08 | 127.5 | 1.48712 | 0.12 | 0.256 | 0.365 | 120
59.2 | 127.7 | 1.49048 | 0.121 | 0.257 | 0.366 | 121
59.33 | 127.9 | 1.49389 | 0.121 | 0.257 | 0.366 | 121
59.44 | 128.1 | 1.49724 | 0.121 | 0.258 | 0.367 | 121
59.44 | 128.3 | 1.5005 | 0.121 | 0.258 | 0.367 | 121
59.52 | 128.5 | 1.5038 | 0.121 | 0.259 | 0.368 | 121
59.65 | 128.7 | 1.50706 | 0.122 | 0.259 | 0.368 | 122
59.72 | 128.9 | 1.51037 | 0.122 | 0.26 | 0.369 | 122
59.83 | 129.1 | 1.51372 | 0.122 | 0.261 | 0.37 | 122
60 | 129.3 | 1.51713 | 0.122 | 0.261 | 0.37 | 122
60.17 | 129.5 | 1.52059 | 0.123 | 0.262 | 0.371 | 123
60.25 | 129.7 | 1.52395 | 0.123 | 0.262 | 0.371 | 123
60.26 | 129.9 | 1.5272 | 0.123 | 0.263 | 0.372 | 123
60.34 | 130.1 | 1.53046 | 0.123 | 0.263 | 0.372 | 123
60.43 | 130.3 | 1.53376 | 0.123 | 0.264 | 0.373 | 123
60.56 | 130.5 | 1.53712 | 0.123 | 0.265 | 0.374 | 123
60.47 | 130.7 | 1.54053 | 0.123 | 0.265 | 0.374 | 123
60.46 | 130.9 | 1.54394 | 0.123 | 0.266 | 0.375 | 123
60.53 | 131.1 | 1.54729 | 0.123 | 0.266 | 0.375 | 123
60.58 | 131.3 | 1.55055 | 0.123 | 0.267 | 0.376 | 123
60.63 | 131.5 | 1.5539 | 0.124 | 0.267 | 0.376 | 124
60.75 | 131.7 | 1.55716 | 0.124 | 0.268 | 0.377 | 124
60.81 | 131.9 | 1.56052 | 0.124 | 0.269 | 0.378 | 124
60.99 | 132.1 | 1.56387 | 0.124 | 0.269 | 0.378 | 124
61.05 | 132.3 | 1.56728 | 0.124 | 0.27 | 0.379 | 124
61.22 | 132.5 | 1.57059 | 0.125 | 0.27 | 0.379 | 125
61.16 | 132.7 | 1.57389 | 0.125 | 0.271 | 0.38 | 125
61.27 | 132.9 | 1.5772 | 0.125 | 0.271 | 0.38 | 125
61.32 | 133.1 | 1.58051 | 0.125 | 0.272 | 0.381 | 125
61.4 | 133.3 | 1.58386 | 0.125 | 0.273 | 0.382 | 125
61.6 | 133.5 | 1.58727 | 0.125 | 0.273 | 0.382 | 125
61.6 | 133.7 | 1.59068 | 0.125 | 0.274 | 0.383 | 125
60.46 | 133.9 | 1.59398 | 0.123 | 0.274 | 0.383 | 123
58.4 | 134.1 | 1.59729 | 0.119 | 0.275 | 0.384 | 119
58.4 | 134.3 | 1.60055 | 0.119 | 0.275 | 0.384 | 119
58.48 | 134.5 | 1.60385 | 0.119 | 0.276 | 0.385 | 119
58.58 | 134.7 | 1.60716 | 0.119 | 0.277 | 0.386 | 119
58.85 | 134.9 | 1.61051 | 0.12 | 0.277 | 0.386 | 120
59.15 | 135.1 | 1.61392 | 0.121 | 0.278 | 0.387 | 121
59.32 | 135.3 | 1.61728 | 0.121 | 0.278 | 0.387 | 121
59.46 | 135.5 | 1.62059 | 0.121 | 0.279 | 0.388 | 121
59.7 | 135.7 | 1.62389 | 0.122 | 0.279 | 0.388 | 122
59.89 | 135.9 | 1.6272 | 0.122 | 0.28 | 0.389 | 122
60.15 | 136.1 | 1.63061 | 0.123 | 0.281 | 0.39 | 123
60.24 | 136.2 | 1.63228 | 0.123 | 0.281 | 0.39 | 123

## PP-Sig20-10%ECH_s4
Test Method | Compression Hydrogels (Simplified).msm
Sample I. D. | Crosslinked-Hydrogels.mss
Specimen Number | 74 |  |  |  |  | I
[5 empty] | Modulus (kPa) | 520
Load (N) | Time (s) | Extension (mm) | Stress (MPa) | Strain (mm/mm) | Strain (mm/mm) | Stress (kPa)
-0.01 | 0.3 | -0.51277 | 0 | -0.089 | 0 | 0
0.01 | 0.5 | -0.50947 | 0 | -0.089 | 0 | 0
0.01 | 0.7 | -0.50616 | 0 | -0.088 | 0.001 | 0
0.03 | 0.9 | -0.5028 | 0 | -0.088 | 0.001 | 0
0.04 | 1.1 | -0.4995 | 0 | -0.087 | 0.002 | 0
0.05 | 1.3 | -0.49624 | 0 | -0.086 | 0.003 | 0
0.07 | 1.5 | -0.49294 | 0 | -0.086 | 0.003 | 0
0.07 | 1.7 | -0.48968 | 0 | -0.085 | 0.004 | 0
0.07 | 1.9 | -0.48632 | 0 | -0.085 | 0.004 | 0
0.09 | 2.1 | -0.48297 | 0 | -0.084 | 0.005 | 0
0.09 | 2.3 | -0.47956 | 0 | -0.084 | 0.005 | 0
0.1 | 2.5 | -0.47615 | 0 | -0.083 | 0.006 | 0
0.11 | 2.7 | -0.47285 | 0 | -0.082 | 0.007 | 0
0.11 | 2.9 | -0.46959 | 0 | -0.082 | 0.007 | 0
0.12 | 3.1 | -0.46628 | 0 | -0.081 | 0.008 | 0
0.12 | 3.3 | -0.46298 | 0 | -0.081 | 0.008 | 0
0.13 | 3.5 | -0.45967 | 0 | -0.08 | 0.009 | 0
0.15 | 3.7 | -0.45631 | 0 | -0.079 | 0.01 | 0
0.16 | 3.9 | -0.45296 | 0 | -0.079 | 0.01 | 0
0.16 | 4.1 | -0.44965 | 0 | -0.078 | 0.011 | 0
0.17 | 4.3 | -0.4463 | 0 | -0.078 | 0.011 | 0
0.19 | 4.5 | -0.44299 | 0 | -0.077 | 0.012 | 0
0.19 | 4.7 | -0.43968 | 0 | -0.077 | 0.012 | 0
0.19 | 4.9 | -0.43633 | 0 | -0.076 | 0.013 | 0
0.21 | 5.1 | -0.43297 | 0 | -0.075 | 0.014 | 0
0.21 | 5.3 | -0.42961 | 0 | -0.075 | 0.014 | 0
0.23 | 5.5 | -0.42631 | 0 | -0.074 | 0.015 | 0
0.24 | 5.7 | -0.4231 | 0 | -0.074 | 0.015 | 0
0.24 | 5.9 | -0.41985 | 0 | -0.073 | 0.016 | 0
0.26 | 6.1 | -0.41644 | 0.001 | -0.073 | 0.016 | 1
0.27 | 6.3 | -0.41303 | 0.001 | -0.072 | 0.017 | 1
0.28 | 6.5 | -0.40962 | 0.001 | -0.071 | 0.018 | 1
0.29 | 6.7 | -0.40627 | 0.001 | -0.071 | 0.018 | 1
0.3 | 6.9 | -0.40301 | 0.001 | -0.07 | 0.019 | 1
0.31 | 7.1 | -0.39976 | 0.001 | -0.07 | 0.019 | 1
0.32 | 7.3 | -0.3964 | 0.001 | -0.069 | 0.02 | 1
0.34 | 7.5 | -0.39309 | 0.001 | -0.068 | 0.021 | 1
0.35 | 7.7 | -0.38974 | 0.001 | -0.068 | 0.021 | 1
0.36 | 7.9 | -0.38638 | 0.001 | -0.067 | 0.022 | 1
0.37 | 8.1 | -0.38302 | 0.001 | -0.067 | 0.022 | 1
0.39 | 8.3 | -0.37972 | 0.001 | -0.066 | 0.023 | 1
0.4 | 8.5 | -0.37646 | 0.001 | -0.066 | 0.023 | 1
0.43 | 8.7 | -0.3731 | 0.001 | -0.065 | 0.024 | 1
0.42 | 8.9 | -0.36975 | 0.001 | -0.064 | 0.025 | 1
0.45 | 9.1 | -0.36639 | 0.001 | -0.064 | 0.025 | 1
0.47 | 9.3 | -0.36303 | 0.001 | -0.063 | 0.026 | 1
0.48 | 9.5 | -0.35968 | 0.001 | -0.063 | 0.026 | 1
0.49 | 9.7 | -0.35642 | 0.001 | -0.062 | 0.027 | 1
0.51 | 9.9 | -0.35306 | 0.001 | -0.062 | 0.027 | 1
0.53 | 10.1 | -0.34981 | 0.001 | -0.061 | 0.028 | 1
0.54 | 10.3 | -0.34645 | 0.001 | -0.06 | 0.029 | 1
0.57 | 10.5 | -0.34315 | 0.001 | -0.06 | 0.029 | 1
0.58 | 10.7 | -0.33974 | 0.001 | -0.059 | 0.03 | 1
0.6 | 10.9 | -0.33638 | 0.001 | -0.059 | 0.03 | 1
0.61 | 11.1 | -0.33307 | 0.001 | -0.058 | 0.031 | 1
0.64 | 11.3 | -0.32982 | 0.001 | -0.057 | 0.032 | 1
0.65 | 11.5 | -0.32646 | 0.001 | -0.057 | 0.032 | 1
0.67 | 11.7 | -0.32311 | 0.001 | -0.056 | 0.033 | 1
0.69 | 11.9 | -0.31975 | 0.001 | -0.056 | 0.033 | 1
0.71 | 12.1 | -0.31634 | 0.001 | -0.055 | 0.034 | 1
0.74 | 12.3 | -0.31303 | 0.002 | -0.055 | 0.034 | 2
0.75 | 12.5 | -0.30978 | 0.002 | -0.054 | 0.035 | 2
0.78 | 12.7 | -0.30652 | 0.002 | -0.053 | 0.036 | 2
0.8 | 12.9 | -0.30327 | 0.002 | -0.053 | 0.036 | 2
0.82 | 13.1 | -0.29991 | 0.002 | -0.052 | 0.037 | 2
0.86 | 13.3 | -0.2965 | 0.002 | -0.052 | 0.037 | 2
0.88 | 13.5 | -0.2931 | 0.002 | -0.051 | 0.038 | 2
0.89 | 13.7 | -0.28979 | 0.002 | -0.05 | 0.039 | 2
0.92 | 13.9 | -0.28648 | 0.002 | -0.05 | 0.039 | 2
0.94 | 14.1 | -0.28318 | 0.002 | -0.049 | 0.04 | 2
0.96 | 14.3 | -0.27987 | 0.002 | -0.049 | 0.04 | 2
1 | 14.5 | -0.27652 | 0.002 | -0.048 | 0.041 | 2
1.02 | 14.7 | -0.27311 | 0.002 | -0.048 | 0.041 | 2
1.05 | 14.9 | -0.2698 | 0.002 | -0.047 | 0.042 | 2
1.08 | 15.1 | -0.2665 | 0.002 | -0.046 | 0.043 | 2
1.1 | 15.3 | -0.26319 | 0.002 | -0.046 | 0.043 | 2
1.13 | 15.5 | -0.25993 | 0.002 | -0.045 | 0.044 | 2
1.15 | 15.7 | -0.25663 | 0.002 | -0.045 | 0.044 | 2
1.18 | 15.9 | -0.25327 | 0.002 | -0.044 | 0.045 | 2
1.21 | 16.1 | -0.24991 | 0.002 | -0.044 | 0.045 | 2
1.25 | 16.3 | -0.24651 | 0.003 | -0.043 | 0.046 | 3
1.29 | 16.5 | -0.24315 | 0.003 | -0.042 | 0.047 | 3
1.31 | 16.7 | -0.23979 | 0.003 | -0.042 | 0.047 | 3
1.35 | 16.9 | -0.23654 | 0.003 | -0.041 | 0.048 | 3
1.37 | 17.1 | -0.23323 | 0.003 | -0.041 | 0.048 | 3
1.41 | 17.3 | -0.22987 | 0.003 | -0.04 | 0.049 | 3
1.45 | 17.5 | -0.22652 | 0.003 | -0.039 | 0.05 | 3
1.48 | 17.7 | -0.22316 | 0.003 | -0.039 | 0.05 | 3
1.51 | 17.9 | -0.21985 | 0.003 | -0.038 | 0.051 | 3
1.55 | 18.1 | -0.21655 | 0.003 | -0.038 | 0.051 | 3
1.59 | 18.3 | -0.21329 | 0.003 | -0.037 | 0.052 | 3
1.62 | 18.5 | -0.20999 | 0.003 | -0.037 | 0.052 | 3
1.66 | 18.7 | -0.20658 | 0.003 | -0.036 | 0.053 | 3
1.71 | 18.9 | -0.20317 | 0.003 | -0.035 | 0.054 | 3
1.75 | 19.1 | -0.19976 | 0.004 | -0.035 | 0.054 | 4
1.78 | 19.3 | -0.19646 | 0.004 | -0.034 | 0.055 | 4
1.82 | 19.5 | -0.19315 | 0.004 | -0.034 | 0.055 | 4
1.86 | 19.7 | -0.18985 | 0.004 | -0.033 | 0.056 | 4
1.91 | 19.9 | -0.18654 | 0.004 | -0.032 | 0.057 | 4
1.95 | 20.1 | -0.18318 | 0.004 | -0.032 | 0.057 | 4
1.99 | 20.3 | -0.17983 | 0.004 | -0.031 | 0.058 | 4
2.05 | 20.5 | -0.17647 | 0.004 | -0.031 | 0.058 | 4
2.07 | 20.7 | -0.17316 | 0.004 | -0.03 | 0.059 | 4
2.12 | 20.9 | -0.16991 | 0.004 | -0.03 | 0.059 | 4
2.17 | 21.1 | -0.1666 | 0.004 | -0.029 | 0.06 | 4
2.21 | 21.3 | -0.1633 | 0.005 | -0.028 | 0.061 | 5
2.27 | 21.5 | -0.15994 | 0.005 | -0.028 | 0.061 | 5
2.31 | 21.7 | -0.15648 | 0.005 | -0.027 | 0.062 | 5
2.35 | 21.9 | -0.15317 | 0.005 | -0.027 | 0.062 | 5
2.4 | 22.1 | -0.14987 | 0.005 | -0.026 | 0.063 | 5
2.45 | 22.3 | -0.14656 | 0.005 | -0.026 | 0.063 | 5
2.51 | 22.5 | -0.14326 | 0.005 | -0.025 | 0.064 | 5
2.55 | 22.7 | -0.13995 | 0.005 | -0.024 | 0.065 | 5
2.6 | 22.9 | -0.13659 | 0.005 | -0.024 | 0.065 | 5
2.65 | 23.1 | -0.13318 | 0.005 | -0.023 | 0.066 | 5
2.71 | 23.3 | -0.12983 | 0.006 | -0.023 | 0.066 | 6
2.76 | 23.5 | -0.12647 | 0.006 | -0.022 | 0.067 | 6
2.81 | 23.7 | -0.12316 | 0.006 | -0.021 | 0.068 | 6
2.85 | 23.9 | -0.11986 | 0.006 | -0.021 | 0.068 | 6
2.9 | 24.1 | -0.1166 | 0.006 | -0.02 | 0.069 | 6
2.96 | 24.3 | -0.11325 | 0.006 | -0.02 | 0.069 | 6
3.01 | 24.5 | -0.10989 | 0.006 | -0.019 | 0.07 | 6
3.07 | 24.7 | -0.10653 | 0.006 | -0.019 | 0.07 | 6
3.13 | 24.9 | -0.10318 | 0.006 | -0.018 | 0.071 | 6
3.19 | 25.1 | -0.09987 | 0.006 | -0.017 | 0.072 | 6
3.24 | 25.3 | -0.09661 | 0.007 | -0.017 | 0.072 | 7
3.3 | 25.5 | -0.09331 | 0.007 | -0.016 | 0.073 | 7
3.36 | 25.7 | -0.08995 | 0.007 | -0.016 | 0.073 | 7
3.43 | 25.9 | -0.08649 | 0.007 | -0.015 | 0.074 | 7
3.49 | 26.1 | -0.08319 | 0.007 | -0.014 | 0.075 | 7
3.55 | 26.3 | -0.07988 | 0.007 | -0.014 | 0.075 | 7
3.6 | 26.5 | -0.07663 | 0.007 | -0.013 | 0.076 | 7
3.66 | 26.7 | -0.07332 | 0.007 | -0.013 | 0.076 | 7
3.73 | 26.9 | -0.07001 | 0.008 | -0.012 | 0.077 | 8
3.79 | 27.1 | -0.06666 | 0.008 | -0.012 | 0.077 | 8
3.87 | 27.3 | -0.06325 | 0.008 | -0.011 | 0.078 | 8
3.93 | 27.5 | -0.05989 | 0.008 | -0.01 | 0.079 | 8
4 | 27.7 | -0.05659 | 0.008 | -0.01 | 0.079 | 8
4.06 | 27.9 | -0.05328 | 0.008 | -0.009 | 0.08 | 8
4.13 | 28.1 | -0.04992 | 0.008 | -0.009 | 0.08 | 8
4.18 | 28.3 | -0.04657 | 0.009 | -0.008 | 0.081 | 9
4.26 | 28.5 | -0.04321 | 0.009 | -0.008 | 0.081 | 9
4.32 | 28.7 | -0.03985 | 0.009 | -0.007 | 0.082 | 9
4.4 | 28.9 | -0.03649 | 0.009 | -0.006 | 0.083 | 9
4.46 | 29.1 | -0.03324 | 0.009 | -0.006 | 0.083 | 9
4.52 | 29.3 | -0.02993 | 0.009 | -0.005 | 0.084 | 9
4.59 | 29.5 | -0.02663 | 0.009 | -0.005 | 0.084 | 9
4.66 | 29.7 | -0.02332 | 0.009 | -0.004 | 0.085 | 9
4.74 | 29.9 | -0.01991 | 0.01 | -0.003 | 0.086 | 10
4.81 | 30.1 | -0.01651 | 0.01 | -0.003 | 0.086 | 10
4.89 | 30.3 | -0.01315 | 0.01 | -0.002 | 0.087 | 10
4.95 | 30.5 | -0.00984 | 0.01 | -0.002 | 0.087 | 10
5.02 | 30.7 | -0.00654 | 0.01 | -0.001 | 0.088 | 10
5.09 | 30.9 | -0.00323 | 0.01 | -0.001 | 0.088 | 10
5.17 | 31.1 | 0.00013 | 0.011 | 0 | 0.089 | 11
5.24 | 31.3 | 0.00348 | 0.011 | 0.001 | 0.09 | 11
5.32 | 31.5 | 0.00689 | 0.011 | 0.001 | 0.09 | 11
5.38 | 31.7 | 0.01025 | 0.011 | 0.002 | 0.091 | 11
5.46 | 31.9 | 0.01355 | 0.011 | 0.002 | 0.091 | 11
5.53 | 32.1 | 0.01681 | 0.011 | 0.003 | 0.092 | 11
5.6 | 32.3 | 0.02012 | 0.011 | 0.004 | 0.093 | 11
5.68 | 32.5 | 0.02347 | 0.012 | 0.004 | 0.093 | 12
5.76 | 32.7 | 0.02683 | 0.012 | 0.005 | 0.094 | 12
5.84 | 32.9 | 0.03024 | 0.012 | 0.005 | 0.094 | 12
5.92 | 33.1 | 0.03359 | 0.012 | 0.006 | 0.095 | 12
5.99 | 33.3 | 0.0369 | 0.012 | 0.006 | 0.095 | 12
6.06 | 33.5 | 0.04021 | 0.012 | 0.007 | 0.096 | 12
6.14 | 33.7 | 0.04346 | 0.013 | 0.008 | 0.097 | 13
6.21 | 33.9 | 0.04682 | 0.013 | 0.008 | 0.097 | 13
6.29 | 34.1 | 0.05023 | 0.013 | 0.009 | 0.098 | 13
6.38 | 34.3 | 0.05358 | 0.013 | 0.009 | 0.098 | 13
6.46 | 34.5 | 0.05694 | 0.013 | 0.01 | 0.099 | 13
6.54 | 34.7 | 0.06025 | 0.013 | 0.01 | 0.099 | 13
6.61 | 34.9 | 0.06355 | 0.013 | 0.011 | 0.1 | 13
6.68 | 35.1 | 0.06686 | 0.014 | 0.012 | 0.101 | 14
6.76 | 35.3 | 0.07021 | 0.014 | 0.012 | 0.101 | 14
6.85 | 35.5 | 0.07357 | 0.014 | 0.013 | 0.102 | 14
6.93 | 35.7 | 0.07698 | 0.014 | 0.013 | 0.102 | 14
7 | 35.9 | 0.08034 | 0.014 | 0.014 | 0.103 | 14
7.08 | 36.1 | 0.08364 | 0.014 | 0.015 | 0.104 | 14
7.17 | 36.3 | 0.0869 | 0.015 | 0.015 | 0.104 | 15
7.25 | 36.5 | 0.09015 | 0.015 | 0.016 | 0.105 | 15
7.34 | 36.7 | 0.09351 | 0.015 | 0.016 | 0.105 | 15
7.41 | 36.9 | 0.09687 | 0.015 | 0.017 | 0.106 | 15
7.5 | 37.1 | 0.10027 | 0.015 | 0.017 | 0.106 | 15
7.6 | 37.3 | 0.10363 | 0.015 | 0.018 | 0.107 | 15
7.67 | 37.5 | 0.10689 | 0.016 | 0.019 | 0.108 | 16
7.76 | 37.7 | 0.11019 | 0.016 | 0.019 | 0.108 | 16
7.85 | 37.9 | 0.1135 | 0.016 | 0.02 | 0.109 | 16
7.93 | 38.1 | 0.11681 | 0.016 | 0.02 | 0.109 | 16
8.01 | 38.3 | 0.12016 | 0.016 | 0.021 | 0.11 | 16
8.12 | 38.5 | 0.12357 | 0.017 | 0.022 | 0.111 | 17
8.2 | 38.7 | 0.12693 | 0.017 | 0.022 | 0.111 | 17
8.28 | 38.9 | 0.13023 | 0.017 | 0.023 | 0.112 | 17
8.37 | 39.1 | 0.13354 | 0.017 | 0.023 | 0.112 | 17
8.46 | 39.3 | 0.13685 | 0.017 | 0.024 | 0.113 | 17
8.55 | 39.5 | 0.1402 | 0.017 | 0.024 | 0.113 | 17
8.64 | 39.7 | 0.14356 | 0.018 | 0.025 | 0.114 | 18
8.74 | 39.9 | 0.14702 | 0.018 | 0.026 | 0.115 | 18
8.82 | 40.1 | 0.15032 | 0.018 | 0.026 | 0.115 | 18
8.92 | 40.3 | 0.15358 | 0.018 | 0.027 | 0.116 | 18
9.01 | 40.5 | 0.15683 | 0.018 | 0.027 | 0.116 | 18
9.09 | 40.7 | 0.16014 | 0.019 | 0.028 | 0.117 | 19
9.2 | 40.9 | 0.1635 | 0.019 | 0.028 | 0.117 | 19
9.29 | 41.1 | 0.16685 | 0.019 | 0.029 | 0.118 | 19
9.39 | 41.3 | 0.17026 | 0.019 | 0.03 | 0.119 | 19
9.49 | 41.5 | 0.17362 | 0.019 | 0.03 | 0.119 | 19
9.57 | 41.7 | 0.17687 | 0.02 | 0.031 | 0.12 | 20
9.66 | 41.9 | 0.18018 | 0.02 | 0.031 | 0.12 | 20
9.76 | 42.1 | 0.18354 | 0.02 | 0.032 | 0.121 | 20
9.86 | 42.3 | 0.18689 | 0.02 | 0.033 | 0.122 | 20
9.96 | 42.5 | 0.1903 | 0.02 | 0.033 | 0.122 | 20
10.07 | 42.7 | 0.19366 | 0.021 | 0.034 | 0.123 | 21
10.16 | 42.9 | 0.19696 | 0.021 | 0.034 | 0.123 | 21
10.24 | 43.1 | 0.20022 | 0.021 | 0.035 | 0.124 | 21
10.34 | 43.3 | 0.20348 | 0.021 | 0.035 | 0.124 | 21
10.44 | 43.5 | 0.20683 | 0.021 | 0.036 | 0.125 | 21
10.54 | 43.7 | 0.21019 | 0.021 | 0.037 | 0.126 | 21
10.65 | 43.9 | 0.21355 | 0.022 | 0.037 | 0.126 | 22
10.75 | 44.1 | 0.21695 | 0.022 | 0.038 | 0.127 | 22
10.83 | 44.3 | 0.22031 | 0.022 | 0.038 | 0.127 | 22
10.94 | 44.5 | 0.22362 | 0.022 | 0.039 | 0.128 | 22
11.05 | 44.7 | 0.22692 | 0.023 | 0.04 | 0.129 | 23
11.15 | 44.9 | 0.23023 | 0.023 | 0.04 | 0.129 | 23
11.25 | 45.1 | 0.23359 | 0.023 | 0.041 | 0.13 | 23
11.34 | 45.3 | 0.23694 | 0.023 | 0.041 | 0.13 | 23
11.45 | 45.5 | 0.2403 | 0.023 | 0.042 | 0.131 | 23
11.56 | 45.7 | 0.24361 | 0.024 | 0.042 | 0.131 | 24
11.66 | 45.9 | 0.24686 | 0.024 | 0.043 | 0.132 | 24
11.76 | 46.1 | 0.25017 | 0.024 | 0.044 | 0.133 | 24
11.89 | 46.3 | 0.25357 | 0.024 | 0.044 | 0.133 | 24
11.99 | 46.5 | 0.25693 | 0.024 | 0.045 | 0.134 | 24
12.1 | 46.7 | 0.26034 | 0.025 | 0.045 | 0.134 | 25
12.22 | 46.9 | 0.2637 | 0.025 | 0.046 | 0.135 | 25
12.32 | 47.1 | 0.267 | 0.025 | 0.047 | 0.136 | 25
12.41 | 47.3 | 0.27031 | 0.025 | 0.047 | 0.136 | 25
12.52 | 47.5 | 0.27356 | 0.026 | 0.048 | 0.137 | 26
12.64 | 47.7 | 0.27692 | 0.026 | 0.048 | 0.137 | 26
12.75 | 47.9 | 0.28028 | 0.026 | 0.049 | 0.138 | 26
12.88 | 48.1 | 0.28363 | 0.026 | 0.049 | 0.138 | 26
13 | 48.3 | 0.28704 | 0.026 | 0.05 | 0.139 | 26
13.1 | 48.5 | 0.2903 | 0.027 | 0.051 | 0.14 | 27
13.2 | 48.7 | 0.2935 | 0.027 | 0.051 | 0.14 | 27
13.32 | 48.9 | 0.29681 | 0.027 | 0.052 | 0.141 | 27
13.44 | 49.1 | 0.30016 | 0.027 | 0.052 | 0.141 | 27
13.56 | 49.3 | 0.30352 | 0.028 | 0.053 | 0.142 | 28
13.69 | 49.5 | 0.30693 | 0.028 | 0.053 | 0.142 | 28
13.8 | 49.7 | 0.31029 | 0.028 | 0.054 | 0.143 | 28
13.92 | 49.9 | 0.31359 | 0.028 | 0.055 | 0.144 | 28
14.03 | 50.1 | 0.31685 | 0.029 | 0.055 | 0.144 | 29
14.15 | 50.3 | 0.32015 | 0.029 | 0.056 | 0.145 | 29
14.27 | 50.5 | 0.32351 | 0.029 | 0.056 | 0.145 | 29
14.39 | 50.7 | 0.32692 | 0.029 | 0.057 | 0.146 | 29
14.52 | 50.9 | 0.33028 | 0.03 | 0.058 | 0.147 | 30
14.63 | 51.1 | 0.33363 | 0.03 | 0.058 | 0.147 | 30
14.75 | 51.3 | 0.33699 | 0.03 | 0.059 | 0.148 | 30
14.87 | 51.5 | 0.34024 | 0.03 | 0.059 | 0.148 | 30
14.98 | 51.7 | 0.34355 | 0.031 | 0.06 | 0.149 | 31
15.11 | 51.9 | 0.34686 | 0.031 | 0.06 | 0.149 | 31
15.24 | 52.1 | 0.35021 | 0.031 | 0.061 | 0.15 | 31
15.36 | 52.3 | 0.35362 | 0.031 | 0.062 | 0.151 | 31
15.5 | 52.5 | 0.35698 | 0.032 | 0.062 | 0.151 | 32
15.62 | 52.7 | 0.36028 | 0.032 | 0.063 | 0.152 | 32
15.74 | 52.9 | 0.36359 | 0.032 | 0.063 | 0.152 | 32
15.86 | 53.1 | 0.36685 | 0.032 | 0.064 | 0.153 | 32
15.98 | 53.3 | 0.3702 | 0.033 | 0.064 | 0.153 | 33
16.09 | 53.5 | 0.37356 | 0.033 | 0.065 | 0.154 | 33
16.22 | 53.7 | 0.37692 | 0.033 | 0.066 | 0.155 | 33
16.35 | 53.9 | 0.38032 | 0.033 | 0.066 | 0.155 | 33
16.48 | 54.1 | 0.38358 | 0.034 | 0.067 | 0.156 | 34
16.6 | 54.3 | 0.38683 | 0.034 | 0.067 | 0.156 | 34
16.72 | 54.5 | 0.39014 | 0.034 | 0.068 | 0.157 | 34
16.85 | 54.7 | 0.3935 | 0.034 | 0.069 | 0.158 | 34
16.99 | 54.9 | 0.39685 | 0.035 | 0.069 | 0.158 | 35
17.14 | 55.1 | 0.40031 | 0.035 | 0.07 | 0.159 | 35
17.27 | 55.3 | 0.40367 | 0.035 | 0.07 | 0.159 | 35
17.38 | 55.5 | 0.40693 | 0.035 | 0.071 | 0.16 | 35
17.49 | 55.7 | 0.41023 | 0.036 | 0.071 | 0.16 | 36
17.62 | 55.9 | 0.41354 | 0.036 | 0.072 | 0.161 | 36
17.76 | 56.1 | 0.41689 | 0.036 | 0.073 | 0.162 | 36
17.91 | 56.3 | 0.4203 | 0.036 | 0.073 | 0.162 | 36
18.05 | 56.5 | 0.42366 | 0.037 | 0.074 | 0.163 | 37
18.18 | 56.7 | 0.42702 | 0.037 | 0.074 | 0.163 | 37
18.3 | 56.9 | 0.43027 | 0.037 | 0.075 | 0.164 | 37
18.43 | 57.1 | 0.43358 | 0.038 | 0.076 | 0.165 | 38
18.55 | 57.3 | 0.43688 | 0.038 | 0.076 | 0.165 | 38
18.69 | 57.5 | 0.44019 | 0.038 | 0.077 | 0.166 | 38
18.82 | 57.7 | 0.4436 | 0.038 | 0.077 | 0.166 | 38
18.95 | 57.9 | 0.44695 | 0.039 | 0.078 | 0.167 | 39
19.07 | 58.1 | 0.45036 | 0.039 | 0.078 | 0.167 | 39
19.2 | 58.3 | 0.45367 | 0.039 | 0.079 | 0.168 | 39
19.33 | 58.5 | 0.45697 | 0.039 | 0.08 | 0.169 | 39
19.47 | 58.7 | 0.46028 | 0.04 | 0.08 | 0.169 | 40
19.6 | 58.9 | 0.46364 | 0.04 | 0.081 | 0.17 | 40
19.74 | 59.1 | 0.46699 | 0.04 | 0.081 | 0.17 | 40
19.87 | 59.3 | 0.4704 | 0.04 | 0.082 | 0.171 | 40
20.01 | 59.5 | 0.47371 | 0.041 | 0.083 | 0.172 | 41
20.14 | 59.7 | 0.47701 | 0.041 | 0.083 | 0.172 | 41
20.26 | 59.9 | 0.48032 | 0.041 | 0.084 | 0.173 | 41
20.4 | 60.1 | 0.48363 | 0.042 | 0.084 | 0.173 | 42
20.55 | 60.3 | 0.48698 | 0.042 | 0.085 | 0.174 | 42
20.68 | 60.5 | 0.49039 | 0.042 | 0.085 | 0.174 | 42
20.84 | 60.7 | 0.49375 | 0.042 | 0.086 | 0.175 | 42
20.97 | 60.9 | 0.49711 | 0.043 | 0.087 | 0.176 | 43
21.09 | 61.1 | 0.50036 | 0.043 | 0.087 | 0.176 | 43
21.23 | 61.3 | 0.50362 | 0.043 | 0.088 | 0.177 | 43
21.36 | 61.5 | 0.50692 | 0.044 | 0.088 | 0.177 | 44
21.51 | 61.7 | 0.51028 | 0.044 | 0.089 | 0.178 | 44
21.63 | 61.9 | 0.51369 | 0.044 | 0.089 | 0.178 | 44
21.77 | 62.1 | 0.51704 | 0.044 | 0.09 | 0.179 | 44
21.92 | 62.3 | 0.52035 | 0.045 | 0.091 | 0.18 | 45
22.06 | 62.5 | 0.52366 | 0.045 | 0.091 | 0.18 | 45
22.19 | 62.7 | 0.52696 | 0.045 | 0.092 | 0.181 | 45
22.31 | 62.9 | 0.53032 | 0.045 | 0.092 | 0.181 | 45
22.46 | 63.1 | 0.53362 | 0.046 | 0.093 | 0.182 | 46
22.61 | 63.3 | 0.53703 | 0.046 | 0.094 | 0.183 | 46
22.75 | 63.5 | 0.54044 | 0.046 | 0.094 | 0.183 | 46
22.88 | 63.7 | 0.54375 | 0.047 | 0.095 | 0.184 | 47
23.01 | 63.9 | 0.547 | 0.047 | 0.095 | 0.184 | 47
23.14 | 64.1 | 0.55031 | 0.047 | 0.096 | 0.185 | 47
23.28 | 64.3 | 0.55361 | 0.047 | 0.096 | 0.185 | 47
23.42 | 64.5 | 0.55697 | 0.048 | 0.097 | 0.186 | 48
23.56 | 64.7 | 0.56033 | 0.048 | 0.098 | 0.187 | 48
23.71 | 64.9 | 0.56374 | 0.048 | 0.098 | 0.187 | 48
23.86 | 65.1 | 0.56709 | 0.049 | 0.099 | 0.188 | 49
23.99 | 65.3 | 0.57035 | 0.049 | 0.099 | 0.188 | 49
24.1 | 65.5 | 0.5736 | 0.049 | 0.1 | 0.189 | 49
24.25 | 65.7 | 0.57691 | 0.049 | 0.101 | 0.19 | 49
24.39 | 65.9 | 0.58027 | 0.05 | 0.101 | 0.19 | 50
24.55 | 66.1 | 0.58362 | 0.05 | 0.102 | 0.191 | 50
24.69 | 66.3 | 0.58703 | 0.05 | 0.102 | 0.191 | 50
24.82 | 66.5 | 0.59034 | 0.051 | 0.103 | 0.192 | 51
24.97 | 66.7 | 0.59364 | 0.051 | 0.103 | 0.192 | 51
25.1 | 66.9 | 0.597 | 0.051 | 0.104 | 0.193 | 51
25.25 | 67.1 | 0.60031 | 0.051 | 0.105 | 0.194 | 51
25.38 | 67.3 | 0.60366 | 0.052 | 0.105 | 0.194 | 52
25.52 | 67.5 | 0.60702 | 0.052 | 0.106 | 0.195 | 52
25.65 | 67.7 | 0.61038 | 0.052 | 0.106 | 0.195 | 52
25.8 | 67.9 | 0.61368 | 0.053 | 0.107 | 0.196 | 53
25.93 | 68.1 | 0.61694 | 0.053 | 0.107 | 0.196 | 53
26.08 | 68.3 | 0.62024 | 0.053 | 0.108 | 0.197 | 53
26.21 | 68.5 | 0.62355 | 0.053 | 0.109 | 0.198 | 53
26.36 | 68.7 | 0.62691 | 0.054 | 0.109 | 0.198 | 54
26.51 | 68.9 | 0.63026 | 0.054 | 0.11 | 0.199 | 54
26.65 | 69.1 | 0.63367 | 0.054 | 0.11 | 0.199 | 54
26.79 | 69.3 | 0.63703 | 0.055 | 0.111 | 0.2 | 55
26.92 | 69.5 | 0.64033 | 0.055 | 0.112 | 0.201 | 55
27.07 | 69.7 | 0.64364 | 0.055 | 0.112 | 0.201 | 55
27.2 | 69.9 | 0.647 | 0.055 | 0.113 | 0.202 | 55
27.35 | 70.1 | 0.65035 | 0.056 | 0.113 | 0.202 | 56
27.48 | 70.3 | 0.65371 | 0.056 | 0.114 | 0.203 | 56
27.62 | 70.5 | 0.65707 | 0.056 | 0.114 | 0.203 | 56
27.73 | 70.7 | 0.66032 | 0.056 | 0.115 | 0.204 | 56
27.85 | 70.9 | 0.66353 | 0.057 | 0.116 | 0.205 | 57
28 | 71.1 | 0.66688 | 0.057 | 0.116 | 0.205 | 57
28.15 | 71.3 | 0.67019 | 0.057 | 0.117 | 0.206 | 57
28.3 | 71.5 | 0.67355 | 0.058 | 0.117 | 0.206 | 58
28.47 | 71.7 | 0.67701 | 0.058 | 0.118 | 0.207 | 58
28.6 | 71.9 | 0.68036 | 0.058 | 0.119 | 0.208 | 58
28.73 | 72.1 | 0.68367 | 0.059 | 0.119 | 0.208 | 59
28.85 | 72.3 | 0.68692 | 0.059 | 0.12 | 0.209 | 59
29 | 72.5 | 0.69023 | 0.059 | 0.12 | 0.209 | 59
29.14 | 72.7 | 0.69354 | 0.059 | 0.121 | 0.21 | 59
29.28 | 72.9 | 0.69689 | 0.06 | 0.121 | 0.21 | 60
29.45 | 73.1 | 0.70025 | 0.06 | 0.122 | 0.211 | 60
29.61 | 73.3 | 0.70366 | 0.06 | 0.123 | 0.212 | 60
29.74 | 73.5 | 0.70696 | 0.061 | 0.123 | 0.212 | 61
29.86 | 73.7 | 0.71027 | 0.061 | 0.124 | 0.213 | 61
30 | 73.9 | 0.71358 | 0.061 | 0.124 | 0.213 | 61
30.14 | 74.1 | 0.71688 | 0.061 | 0.125 | 0.214 | 61
30.28 | 74.3 | 0.72024 | 0.062 | 0.125 | 0.214 | 62
30.42 | 74.5 | 0.72365 | 0.062 | 0.126 | 0.215 | 62
30.57 | 74.7 | 0.727 | 0.062 | 0.127 | 0.216 | 62
30.7 | 74.9 | 0.73031 | 0.063 | 0.127 | 0.216 | 63
30.82 | 75.1 | 0.73357 | 0.063 | 0.128 | 0.217 | 63
30.95 | 75.3 | 0.73687 | 0.063 | 0.128 | 0.217 | 63
31.1 | 75.5 | 0.74018 | 0.063 | 0.129 | 0.218 | 63
31.26 | 75.7 | 0.74353 | 0.064 | 0.13 | 0.219 | 64
31.42 | 75.9 | 0.74694 | 0.064 | 0.13 | 0.219 | 64
31.56 | 76.1 | 0.7503 | 0.064 | 0.131 | 0.22 | 64
31.69 | 76.3 | 0.75361 | 0.065 | 0.131 | 0.22 | 65
31.81 | 76.5 | 0.75686 | 0.065 | 0.132 | 0.221 | 65
31.96 | 76.7 | 0.76017 | 0.065 | 0.132 | 0.221 | 65
32.11 | 76.9 | 0.76347 | 0.065 | 0.133 | 0.222 | 65
32.26 | 77.1 | 0.76688 | 0.066 | 0.134 | 0.223 | 66
32.44 | 77.3 | 0.77029 | 0.066 | 0.134 | 0.223 | 66
32.57 | 77.5 | 0.7737 | 0.066 | 0.135 | 0.224 | 66
32.67 | 77.7 | 0.777 | 0.067 | 0.135 | 0.224 | 67
32.78 | 77.9 | 0.78026 | 0.067 | 0.136 | 0.225 | 67
32.95 | 78.1 | 0.78361 | 0.067 | 0.137 | 0.226 | 67
33.09 | 78.3 | 0.78697 | 0.067 | 0.137 | 0.226 | 67
33.23 | 78.5 | 0.79033 | 0.068 | 0.138 | 0.227 | 68
33.38 | 78.7 | 0.79369 | 0.068 | 0.138 | 0.227 | 68
33.52 | 78.9 | 0.79704 | 0.068 | 0.139 | 0.228 | 68
33.65 | 79.1 | 0.8003 | 0.069 | 0.139 | 0.228 | 69
33.77 | 79.3 | 0.8036 | 0.069 | 0.14 | 0.229 | 69
33.91 | 79.5 | 0.80691 | 0.069 | 0.141 | 0.23 | 69
34.06 | 79.7 | 0.81022 | 0.069 | 0.141 | 0.23 | 69
34.21 | 79.9 | 0.81357 | 0.07 | 0.142 | 0.231 | 70
34.37 | 80.1 | 0.81698 | 0.07 | 0.142 | 0.231 | 70
34.5 | 80.3 | 0.82039 | 0.07 | 0.143 | 0.232 | 70
34.58 | 80.5 | 0.82369 | 0.07 | 0.144 | 0.233 | 70
34.63 | 80.7 | 0.827 | 0.071 | 0.144 | 0.233 | 71
34.71 | 80.9 | 0.83026 | 0.071 | 0.145 | 0.234 | 71
34.78 | 81.1 | 0.83361 | 0.071 | 0.145 | 0.234 | 71
34.85 | 81.3 | 0.83697 | 0.071 | 0.146 | 0.235 | 71
34.54 | 81.5 | 0.84038 | 0.07 | 0.146 | 0.235 | 70
34.64 | 81.7 | 0.84368 | 0.071 | 0.147 | 0.236 | 71
34.75 | 81.9 | 0.84699 | 0.071 | 0.148 | 0.237 | 71
34.92 | 82.1 | 0.85024 | 0.071 | 0.148 | 0.237 | 71
35.06 | 82.3 | 0.85355 | 0.071 | 0.149 | 0.238 | 71
35.18 | 82.5 | 0.85686 | 0.072 | 0.149 | 0.238 | 72
35.3 | 82.7 | 0.86021 | 0.072 | 0.15 | 0.239 | 72
35.4 | 82.9 | 0.86362 | 0.072 | 0.15 | 0.239 | 72
35.55 | 83.1 | 0.86698 | 0.072 | 0.151 | 0.24 | 72
35.68 | 83.3 | 0.87028 | 0.073 | 0.152 | 0.241 | 73
35.81 | 83.5 | 0.87359 | 0.073 | 0.152 | 0.241 | 73
35.97 | 83.7 | 0.87695 | 0.073 | 0.153 | 0.242 | 73
36.11 | 83.9 | 0.88035 | 0.074 | 0.153 | 0.242 | 74
36.26 | 84.1 | 0.88366 | 0.074 | 0.154 | 0.243 | 74
36.37 | 84.3 | 0.88702 | 0.074 | 0.155 | 0.244 | 74
36.5 | 84.5 | 0.89037 | 0.074 | 0.155 | 0.244 | 74
36.62 | 84.7 | 0.89363 | 0.075 | 0.156 | 0.245 | 75
36.76 | 84.9 | 0.89694 | 0.075 | 0.156 | 0.245 | 75
36.89 | 85.1 | 0.90024 | 0.075 | 0.157 | 0.246 | 75
37.05 | 85.3 | 0.9036 | 0.075 | 0.157 | 0.246 | 75
37.21 | 85.5 | 0.90701 | 0.076 | 0.158 | 0.247 | 76
37.37 | 85.7 | 0.91041 | 0.076 | 0.159 | 0.248 | 76
37.49 | 85.9 | 0.91372 | 0.076 | 0.159 | 0.248 | 76
37.62 | 86.1 | 0.91703 | 0.077 | 0.16 | 0.249 | 77
37.76 | 86.3 | 0.92033 | 0.077 | 0.16 | 0.249 | 77
37.92 | 86.5 | 0.92364 | 0.077 | 0.161 | 0.25 | 77
37.91 | 86.7 | 0.92695 | 0.077 | 0.161 | 0.25 | 77
38.01 | 86.9 | 0.9303 | 0.077 | 0.162 | 0.251 | 77
38.11 | 87.1 | 0.93366 | 0.078 | 0.163 | 0.252 | 78
38.25 | 87.3 | 0.93702 | 0.078 | 0.163 | 0.252 | 78
38.37 | 87.5 | 0.94027 | 0.078 | 0.164 | 0.253 | 78
38.49 | 87.7 | 0.94358 | 0.078 | 0.164 | 0.253 | 78
38.61 | 87.9 | 0.94683 | 0.079 | 0.165 | 0.254 | 79
38.76 | 88.1 | 0.95019 | 0.079 | 0.166 | 0.255 | 79
38.9 | 88.3 | 0.9536 | 0.079 | 0.166 | 0.255 | 79
38.96 | 88.5 | 0.957 | 0.079 | 0.167 | 0.256 | 79
39.04 | 88.7 | 0.96031 | 0.08 | 0.167 | 0.256 | 80
39.16 | 88.9 | 0.96357 | 0.08 | 0.168 | 0.257 | 80
39.27 | 89.1 | 0.96687 | 0.08 | 0.168 | 0.257 | 80
39.43 | 89.3 | 0.97018 | 0.08 | 0.169 | 0.258 | 80
39.52 | 89.5 | 0.97354 | 0.081 | 0.17 | 0.259 | 81
39.62 | 89.7 | 0.97694 | 0.081 | 0.17 | 0.259 | 81
39.77 | 89.9 | 0.98035 | 0.081 | 0.171 | 0.26 | 81
39.84 | 90.1 | 0.98371 | 0.081 | 0.171 | 0.26 | 81
39.93 | 90.3 | 0.98696 | 0.081 | 0.172 | 0.261 | 81
40.06 | 90.5 | 0.99022 | 0.082 | 0.173 | 0.262 | 82
40.21 | 90.7 | 0.99352 | 0.082 | 0.173 | 0.262 | 82
40.39 | 90.9 | 0.99688 | 0.082 | 0.174 | 0.263 | 82
40.55 | 91.1 | 1.00024 | 0.083 | 0.174 | 0.263 | 83
40.73 | 91.3 | 1.00365 | 0.083 | 0.175 | 0.264 | 83
40.86 | 91.5 | 1.00695 | 0.083 | 0.175 | 0.264 | 83
41 | 91.7 | 1.01021 | 0.084 | 0.176 | 0.265 | 84
41.13 | 91.9 | 1.01351 | 0.084 | 0.177 | 0.266 | 84
41.31 | 92.1 | 1.01682 | 0.084 | 0.177 | 0.266 | 84
41.03 | 92.3 | 1.02018 | 0.084 | 0.178 | 0.267 | 84
41.06 | 92.5 | 1.02358 | 0.084 | 0.178 | 0.267 | 84
40.83 | 92.7 | 1.02694 | 0.083 | 0.179 | 0.268 | 83
40.95 | 92.9 | 1.03025 | 0.083 | 0.179 | 0.268 | 83
41.1 | 93.1 | 1.03355 | 0.084 | 0.18 | 0.269 | 84
41.27 | 93.3 | 1.03686 | 0.084 | 0.181 | 0.27 | 84
41.4 | 93.5 | 1.04017 | 0.084 | 0.181 | 0.27 | 84
41.6 | 93.7 | 1.04352 | 0.085 | 0.182 | 0.271 | 85
41.78 | 93.9 | 1.04688 | 0.085 | 0.182 | 0.271 | 85
41.97 | 94.1 | 1.05029 | 0.086 | 0.183 | 0.272 | 86
42.09 | 94.3 | 1.05364 | 0.086 | 0.184 | 0.273 | 86
42.22 | 94.5 | 1.0569 | 0.086 | 0.184 | 0.273 | 86
42.35 | 94.7 | 1.06021 | 0.086 | 0.185 | 0.274 | 86
42.5 | 94.9 | 1.06351 | 0.087 | 0.185 | 0.274 | 87
42.68 | 95.1 | 1.06687 | 0.087 | 0.186 | 0.275 | 87
42.81 | 95.3 | 1.07028 | 0.087 | 0.186 | 0.275 | 87
42.97 | 95.5 | 1.07363 | 0.088 | 0.187 | 0.276 | 88
43.1 | 95.7 | 1.07694 | 0.088 | 0.188 | 0.277 | 88
43.21 | 95.9 | 1.08019 | 0.088 | 0.188 | 0.277 | 88
43.37 | 96.1 | 1.08345 | 0.088 | 0.189 | 0.278 | 88
43.5 | 96.3 | 1.08676 | 0.089 | 0.189 | 0.278 | 89
43.65 | 96.5 | 1.09011 | 0.089 | 0.19 | 0.279 | 89
43.83 | 96.7 | 1.09352 | 0.089 | 0.191 | 0.28 | 89
43.98 | 96.9 | 1.09693 | 0.09 | 0.191 | 0.28 | 90
43.76 | 97.1 | 1.10028 | 0.089 | 0.192 | 0.281 | 89
43.8 | 97.3 | 1.10359 | 0.089 | 0.192 | 0.281 | 89
43.94 | 97.5 | 1.1069 | 0.09 | 0.193 | 0.282 | 90
44.11 | 97.7 | 1.11025 | 0.09 | 0.193 | 0.282 | 90
44.3 | 97.9 | 1.11361 | 0.09 | 0.194 | 0.283 | 90
44.47 | 98.1 | 1.11697 | 0.091 | 0.195 | 0.284 | 91
44.61 | 98.3 | 1.12038 | 0.091 | 0.195 | 0.284 | 91
44.72 | 98.5 | 1.12363 | 0.091 | 0.196 | 0.285 | 91
44.84 | 98.7 | 1.12689 | 0.091 | 0.196 | 0.285 | 91
44.93 | 98.9 | 1.13019 | 0.092 | 0.197 | 0.286 | 92
45.04 | 99.1 | 1.13345 | 0.092 | 0.197 | 0.286 | 92
45.18 | 99.3 | 1.1368 | 0.092 | 0.198 | 0.287 | 92
45.33 | 99.5 | 1.14021 | 0.092 | 0.199 | 0.288 | 92
45.47 | 99.7 | 1.14362 | 0.093 | 0.199 | 0.288 | 93
45.61 | 99.9 | 1.14693 | 0.093 | 0.2 | 0.289 | 93
45.7 | 100.1 | 1.15023 | 0.093 | 0.2 | 0.289 | 93
45.79 | 100.3 | 1.15349 | 0.093 | 0.201 | 0.29 | 93
45.88 | 100.5 | 1.15684 | 0.093 | 0.202 | 0.291 | 93
46 | 100.7 | 1.1602 | 0.094 | 0.202 | 0.291 | 94
46.13 | 100.9 | 1.16361 | 0.094 | 0.203 | 0.292 | 94
46.18 | 101.1 | 1.16692 | 0.094 | 0.203 | 0.292 | 94
46.03 | 101.3 | 1.17022 | 0.094 | 0.204 | 0.293 | 94
45.67 | 101.5 | 1.17348 | 0.093 | 0.204 | 0.293 | 93
45.71 | 101.7 | 1.17673 | 0.093 | 0.205 | 0.294 | 93
45.53 | 101.9 | 1.18009 | 0.093 | 0.206 | 0.295 | 93
45.53 | 102.1 | 1.1835 | 0.093 | 0.206 | 0.295 | 93
45.6 | 102.3 | 1.18695 | 0.093 | 0.207 | 0.296 | 93
45.75 | 102.5 | 1.19031 | 0.093 | 0.207 | 0.296 | 93
45.88 | 102.7 | 1.19362 | 0.093 | 0.208 | 0.297 | 93
46.03 | 102.9 | 1.19687 | 0.094 | 0.209 | 0.298 | 94
46.2 | 103.1 | 1.20018 | 0.094 | 0.209 | 0.298 | 94
46.4 | 103.3 | 1.20354 | 0.095 | 0.21 | 0.299 | 95
46.58 | 103.5 | 1.20689 | 0.095 | 0.21 | 0.299 | 95
46.78 | 103.7 | 1.2103 | 0.095 | 0.211 | 0.3 | 95
46.94 | 103.9 | 1.21366 | 0.096 | 0.211 | 0.3 | 96
47.06 | 104.1 | 1.21691 | 0.096 | 0.212 | 0.301 | 96
47.16 | 104.3 | 1.22022 | 0.096 | 0.213 | 0.302 | 96
46.82 | 104.5 | 1.22358 | 0.095 | 0.213 | 0.302 | 95
46.86 | 104.7 | 1.22688 | 0.095 | 0.214 | 0.303 | 95
47.02 | 104.9 | 1.23024 | 0.096 | 0.214 | 0.303 | 96
47.11 | 105.1 | 1.23365 | 0.096 | 0.215 | 0.304 | 96
47.2 | 105.3 | 1.237 | 0.096 | 0.216 | 0.305 | 96
47.26 | 105.5 | 1.24026 | 0.096 | 0.216 | 0.305 | 96
47.38 | 105.7 | 1.24357 | 0.097 | 0.217 | 0.306 | 97
47.54 | 105.9 | 1.24687 | 0.097 | 0.217 | 0.306 | 97
47.73 | 106.1 | 1.25023 | 0.097 | 0.218 | 0.307 | 97
47.91 | 106.3 | 1.25358 | 0.098 | 0.218 | 0.307 | 98
48.06 | 106.5 | 1.25704 | 0.098 | 0.219 | 0.308 | 98
48.2 | 106.7 | 1.2604 | 0.098 | 0.22 | 0.309 | 98
48.35 | 106.9 | 1.26371 | 0.098 | 0.22 | 0.309 | 98
48.46 | 107.1 | 1.26696 | 0.099 | 0.221 | 0.31 | 99
48.59 | 107.3 | 1.27022 | 0.099 | 0.221 | 0.31 | 99
48.72 | 107.5 | 1.27352 | 0.099 | 0.222 | 0.311 | 99
48.82 | 107.7 | 1.27688 | 0.099 | 0.222 | 0.311 | 99
48.95 | 107.9 | 1.28024 | 0.1 | 0.223 | 0.312 | 100
49.09 | 108.1 | 1.28364 | 0.1 | 0.224 | 0.313 | 100
49.22 | 108.3 | 1.28695 | 0.1 | 0.224 | 0.313 | 100
49.19 | 108.5 | 1.29026 | 0.1 | 0.225 | 0.314 | 100
49.27 | 108.7 | 1.29356 | 0.1 | 0.225 | 0.314 | 100
49.4 | 108.9 | 1.29692 | 0.101 | 0.226 | 0.315 | 101
49.57 | 109.1 | 1.30028 | 0.101 | 0.227 | 0.316 | 101
49.75 | 109.3 | 1.30368 | 0.101 | 0.227 | 0.316 | 101
49.87 | 109.5 | 1.30704 | 0.102 | 0.228 | 0.317 | 102
49.94 | 109.7 | 1.3103 | 0.102 | 0.228 | 0.317 | 102
50.04 | 109.9 | 1.31355 | 0.102 | 0.229 | 0.318 | 102
50.17 | 110.1 | 1.31686 | 0.102 | 0.229 | 0.318 | 102
50.29 | 110.3 | 1.32021 | 0.102 | 0.23 | 0.319 | 102
50.42 | 110.5 | 1.32362 | 0.103 | 0.231 | 0.32 | 103
50.53 | 110.7 | 1.32698 | 0.103 | 0.231 | 0.32 | 103
50.09 | 110.9 | 1.33034 | 0.102 | 0.232 | 0.321 | 102
50.11 | 111.1 | 1.33364 | 0.102 | 0.232 | 0.321 | 102
50.21 | 111.3 | 1.33695 | 0.102 | 0.233 | 0.322 | 102
50.34 | 111.5 | 1.34025 | 0.103 | 0.233 | 0.322 | 103
50.47 | 111.7 | 1.34356 | 0.103 | 0.234 | 0.323 | 103
50.58 | 111.9 | 1.34692 | 0.103 | 0.235 | 0.324 | 103
50.72 | 112.1 | 1.35033 | 0.103 | 0.235 | 0.324 | 103
50.88 | 112.3 | 1.35363 | 0.104 | 0.236 | 0.325 | 104
50.99 | 112.5 | 1.35689 | 0.104 | 0.236 | 0.325 | 104
51.07 | 112.7 | 1.36019 | 0.104 | 0.237 | 0.326 | 104
51.2 | 112.9 | 1.3635 | 0.104 | 0.238 | 0.327 | 104
51.3 | 113.1 | 1.36686 | 0.105 | 0.238 | 0.327 | 105
51.37 | 113.3 | 1.37026 | 0.105 | 0.239 | 0.328 | 105
50.87 | 113.5 | 1.37367 | 0.104 | 0.239 | 0.328 | 104
50.88 | 113.7 | 1.37703 | 0.104 | 0.24 | 0.329 | 104
50.52 | 113.9 | 1.38033 | 0.103 | 0.24 | 0.329 | 103
50.34 | 114.1 | 1.38359 | 0.103 | 0.241 | 0.33 | 103
50.41 | 114.3 | 1.38685 | 0.103 | 0.242 | 0.331 | 103
50.59 | 114.5 | 1.3902 | 0.103 | 0.242 | 0.331 | 103
50.77 | 114.7 | 1.39356 | 0.103 | 0.243 | 0.332 | 103
50.99 | 114.9 | 1.39697 | 0.104 | 0.243 | 0.332 | 104
51.18 | 115.1 | 1.40027 | 0.104 | 0.244 | 0.333 | 104
51.29 | 115.3 | 1.40358 | 0.104 | 0.245 | 0.334 | 104
51.09 | 115.5 | 1.40688 | 0.104 | 0.245 | 0.334 | 104
51.13 | 115.7 | 1.41019 | 0.104 | 0.246 | 0.335 | 104
51.2 | 115.9 | 1.4135 | 0.104 | 0.246 | 0.335 | 104
51.3 | 116.1 | 1.4169 | 0.105 | 0.247 | 0.336 | 105
51.49 | 116.3 | 1.42031 | 0.105 | 0.247 | 0.336 | 105
51.68 | 116.5 | 1.42362 | 0.105 | 0.248 | 0.337 | 105
51.84 | 116.7 | 1.42692 | 0.106 | 0.249 | 0.338 | 106
51.99 | 116.9 | 1.43018 | 0.106 | 0.249 | 0.338 | 106
52.13 | 117.1 | 1.43349 | 0.106 | 0.25 | 0.339 | 106
52.34 | 117.3 | 1.43689 | 0.107 | 0.25 | 0.339 | 107
52.49 | 117.5 | 1.44025 | 0.107 | 0.251 | 0.34 | 107
52.66 | 117.7 | 1.44361 | 0.107 | 0.251 | 0.34 | 107
52.77 | 117.9 | 1.44691 | 0.108 | 0.252 | 0.341 | 108
52.91 | 118.1 | 1.45017 | 0.108 | 0.253 | 0.342 | 108
53.07 | 118.3 | 1.45348 | 0.108 | 0.253 | 0.342 | 108
53.22 | 118.5 | 1.45683 | 0.108 | 0.254 | 0.343 | 108
53.33 | 118.7 | 1.46014 | 0.109 | 0.254 | 0.343 | 109
53.47 | 118.9 | 1.4635 | 0.109 | 0.255 | 0.344 | 109
53.62 | 119.1 | 1.4669 | 0.109 | 0.256 | 0.345 | 109
53.26 | 119.3 | 1.47026 | 0.109 | 0.256 | 0.345 | 109
53.17 | 119.5 | 1.47351 | 0.108 | 0.257 | 0.346 | 108
53.28 | 119.7 | 1.47682 | 0.109 | 0.257 | 0.346 | 109
53.48 | 119.9 | 1.48018 | 0.109 | 0.258 | 0.347 | 109
53.68 | 120.1 | 1.48353 | 0.109 | 0.258 | 0.347 | 109
53.87 | 120.3 | 1.48689 | 0.11 | 0.259 | 0.348 | 110
54.08 | 120.5 | 1.4903 | 0.11 | 0.26 | 0.349 | 110
54.25 | 120.7 | 1.49366 | 0.111 | 0.26 | 0.349 | 111
54.37 | 120.9 | 1.49691 | 0.111 | 0.261 | 0.35 | 111
54.5 | 121.1 | 1.50022 | 0.111 | 0.261 | 0.35 | 111
54.67 | 121.3 | 1.50352 | 0.111 | 0.262 | 0.351 | 111
54.86 | 121.5 | 1.50688 | 0.112 | 0.263 | 0.352 | 112
55.01 | 121.7 | 1.51024 | 0.112 | 0.263 | 0.352 | 112
55.22 | 121.9 | 1.51365 | 0.112 | 0.264 | 0.353 | 112
55.37 | 122.1 | 1.51695 | 0.113 | 0.264 | 0.353 | 113
55.44 | 122.3 | 1.52026 | 0.113 | 0.265 | 0.354 | 113
55.49 | 122.5 | 1.52356 | 0.113 | 0.265 | 0.354 | 113
55.63 | 122.7 | 1.52687 | 0.113 | 0.266 | 0.355 | 113
55.78 | 122.9 | 1.53023 | 0.114 | 0.267 | 0.356 | 114
55.97 | 123.1 | 1.53363 | 0.114 | 0.267 | 0.356 | 114
56.15 | 123.3 | 1.53704 | 0.114 | 0.268 | 0.357 | 114
56.3 | 123.5 | 1.5403 | 0.115 | 0.268 | 0.357 | 115
56.39 | 123.7 | 1.54355 | 0.115 | 0.269 | 0.358 | 115
56.48 | 123.9 | 1.54686 | 0.115 | 0.269 | 0.358 | 115
56.61 | 124.1 | 1.55011 | 0.115 | 0.27 | 0.359 | 115
56.81 | 124.3 | 1.55347 | 0.116 | 0.271 | 0.36 | 116
56.98 | 124.5 | 1.55688 | 0.116 | 0.271 | 0.36 | 116
57.15 | 124.7 | 1.56029 | 0.116 | 0.272 | 0.361 | 116
57.21 | 124.9 | 1.56359 | 0.117 | 0.272 | 0.361 | 117
57.28 | 125.1 | 1.56685 | 0.117 | 0.273 | 0.362 | 117
57.41 | 125.3 | 1.57015 | 0.117 | 0.274 | 0.363 | 117
57.54 | 125.5 | 1.57351 | 0.117 | 0.274 | 0.363 | 117
57.65 | 125.7 | 1.57682 | 0.117 | 0.275 | 0.364 | 117
57.77 | 125.9 | 1.58022 | 0.118 | 0.275 | 0.364 | 118
57.42 | 126.1 | 1.58358 | 0.117 | 0.276 | 0.365 | 117
57.28 | 126.3 | 1.58684 | 0.117 | 0.276 | 0.365 | 117
57.28 | 126.5 | 1.59009 | 0.117 | 0.277 | 0.366 | 117
57.36 | 126.7 | 1.5934 | 0.117 | 0.278 | 0.367 | 117
57.46 | 126.9 | 1.59676 | 0.117 | 0.278 | 0.367 | 117
57.58 | 127.1 | 1.60011 | 0.117 | 0.279 | 0.368 | 117
57.75 | 127.3 | 1.60352 | 0.118 | 0.279 | 0.368 | 118
57.93 | 127.5 | 1.60693 | 0.118 | 0.28 | 0.369 | 118
58.03 | 127.7 | 1.61023 | 0.118 | 0.281 | 0.37 | 118
58.18 | 127.9 | 1.61354 | 0.119 | 0.281 | 0.37 | 119
58.23 | 128.1 | 1.61679 | 0.119 | 0.282 | 0.371 | 119
58.32 | 128.3 | 1.62015 | 0.119 | 0.282 | 0.371 | 119
58.06 | 128.5 | 1.62346 | 0.118 | 0.283 | 0.372 | 118
56.78 | 128.7 | 1.62687 | 0.116 | 0.283 | 0.372 | 116
56.63 | 128.9 | 1.63017 | 0.115 | 0.284 | 0.373 | 115
56.09 | 129.1 | 1.63348 | 0.114 | 0.285 | 0.374 | 114
55.74 | 129.3 | 1.63673 | 0.114 | 0.285 | 0.374 | 114
55.6 | 129.5 | 1.64004 | 0.113 | 0.286 | 0.375 | 113
55.66 | 129.7 | 1.64335 | 0.113 | 0.286 | 0.375 | 113
55.73 | 129.9 | 1.6467 | 0.114 | 0.287 | 0.376 | 114
55.91 | 130.1 | 1.65016 | 0.114 | 0.287 | 0.376 | 114
56.06 | 130.3 | 1.65352 | 0.114 | 0.288 | 0.377 | 114
56.15 | 130.5 | 1.65677 | 0.114 | 0.289 | 0.378 | 114
56.32 | 130.7 | 1.66008 | 0.115 | 0.289 | 0.378 | 115
56.41 | 130.9 | 1.66339 | 0.115 | 0.29 | 0.379 | 115
56.52 | 131.1 | 1.66669 | 0.115 | 0.29 | 0.379 | 115
56.69 | 131.3 | 1.6701 | 0.115 | 0.291 | 0.38 | 115
56.91 | 131.5 | 1.67351 | 0.116 | 0.292 | 0.381 | 116
57.13 | 131.7 | 1.67686 | 0.116 | 0.292 | 0.381 | 116
57.28 | 131.9 | 1.68012 | 0.117 | 0.293 | 0.382 | 117
57.44 | 132.1 | 1.68343 | 0.117 | 0.293 | 0.382 | 117
57.52 | 132.3 | 1.68678 | 0.117 | 0.294 | 0.383 | 117
57.61 | 132.5 | 1.69009 | 0.117 | 0.294 | 0.383 | 117
57.66 | 132.58 | 1.69141 | 0.117 | 0.295 | 0.384 | 117