## Data
Pressure 150 MPa
mixture |  |  | mixing time (min) | test number (-) | htablet (mm) | dtablet (mm) | F (N) | TS (MPa) | TS, mean (MPa) |  | RSD (%) - Dean and Dixon
Avicel® PH 102 | Neusilin® US2 | 100 - 150 µm – 1 % US2 | 10 | 1 | 2.2 | 4.98 | 113 | 6.566086 | 6.630889
|  |  |  | 2 | 2.2 | 4.98 | 113 | 6.566086 |  |  | 2.887164 | MIN | 1.680476
|  |  |  | 3 | 2.15 | 4.99 | 107.7 | 6.390823 |  |  |  | MAX | 10.45402
|  |  |  | 4 | 2.18 | 5 | 114.9 | 6.71079
|  |  |  | 5 | 2.19 | 4.99 | 114.6 | 6.676058
|  |  |  | 6 | 2.25 | 5 | 121.5 | 6.875494
|  | 100 - 150 µm – 5 % US2 | 10 | 1 | 2.23 | 4.98 | 115 | 6.592403 | 6.627718
|  |  |  | 2 | 2.29 | 4.89 | 115 | 6.53783 |  |  | 1.711539
|  |  |  | 3 | 2.31 | 5 | 123.4 | 6.801635
|  |  |  | 4 | 2.34 | 4.99 | 121.5 | 6.6243
|  |  |  | 5 | 2.32 | 4.99 | 119.7 | 6.582422
|  | 100 - 150 µm – 10 % US2 | 10 | 1 | 2.24 | 5 | 120 | 6.820926 | 6.451639
|  |  |  | 2 | 2.26 | 5.01 | 123.3 | 6.932614 |  |  | 5.633254
|  |  |  | 3 | 2.37 | 5 | 117 | 6.285613
|  |  |  | 4 | 2.41 | 5.01 | 122.4 | 6.45367
|  |  |  | 5 | 2.34 | 4.99 | 113.8 | 6.204488
|  |  |  | 6 | 2.34 | 5 | 110.5 | 6.01252
|  | 100 - 150 µm – 25 % US2 | 10 | 1 | 2.49 | 4.99 | 148.5 | 7.608634 | 7.277318
|  |  |  | 2 | 2.43 | 5 | 145.6 | 7.628958 |  |  | 4.9536
|  |  |  | 3 | 2.57 | 4.99 | 149.7 | 7.431359
|  |  |  | 4 | 2.49 | 5 | 132.8 | 6.790611
|  |  |  | 5 | 2.52 | 5 | 137.1 | 6.927029
|  | 150 - 250 µm – 1 % US2 | 10 | 1 | 2.22 | 4.98 | 107 | 6.161431 | 6.369301
|  |  |  | 2 | 2.21 | 4.98 | 104 | 6.015779 |  |  | 4.037732
|  |  |  | 3 | 2.31 | 5 | 120.3 | 6.630767
|  |  |  | 4 | 2.23 | 4.99 | 111.5 | 6.378956
|  |  |  | 5 | 2.26 | 4.99 | 118.1 | 6.666855
|  |  |  | 6 | 2.26 | 4.99 | 112.7 | 6.36202
|  | 150 - 250 µm – 5 % US2 | 10 | 1 | 2.21 | 4.98 | 100 | 5.784403 | 6.525256
|  |  |  | 2 | 2.25 | 4.98 | 100 | 5.681569 |  |  | 10.45402
|  |  |  | 3 | 2.26 | 4.99 | 120 | 6.774112
|  |  |  | 4 | 2.27 | 4.98 | 126.4 | 7.11823
|  |  |  | 5 | 2.21 | 4.99 | 125.9 | 7.267968
|  | 150 - 250 µm – 10 % US2 | 10 | 1 | 2.28 | 5 | 123.4 | 6.89113 | 6.921997
|  |  |  | 2 | 2.29 | 4.99 | 121.2 | 6.752222 |  |  | 6.590903
|  |  |  | 3 | 2.3 | 5 | 122.7 | 6.792456
|  |  |  | 4 | 2.33 | 5 | 139.4 | 7.617579
|  |  |  | 5 | 2.37 | 4.99 | 121.8 | 6.556597
|  | 150 - 250 µm – 25 % US2 | 10 | 1 | 2.43 | 5 | 153.8 | 8.058611 | 7.538686
|  |  |  | 2 | 2.39 | 4.99 | 147.8 | 7.88962 |  |  | 5.620098
|  |  |  | 3 | 2.39 | 4.99 | 137 | 7.313112
|  |  |  | 4 | 2.52 | 4.98 | 144.2 | 7.31502
|  |  |  | 5 | 2.56 | 4.98 | 139.9 | 6.985999
|  |  |  | 6 | 2.55 | 4.99 | 153.3 | 7.669756
| Neusilin® S2 | 100 - 150 µm – 1 % S2 | 10 | 1 | 2.18 | 4.99 | 106.8 | 6.250206 | 6.397429
|  |  |  | 2 | 2.22 | 5 | 113.1 | 6.486639 |  |  | 1.680476
|  |  |  | 3 | 2.28 | 5 | 116.4 | 6.500223
|  |  |  | 4 | 2.26 | 4.99 | 113.9 | 6.429761
|  |  |  | 5 | 2.22 | 5 | 110.2 | 6.320315
|  | 100 - 150 µm – 5 % S2 | 10 | 1 | 2.25 | 4.97 | 115 | 6.54695 | 6.846199
|  |  |  | 2 | 2.23 | 4.98 | 115 | 6.592403 |  |  | 5.185352
|  |  |  | 3 | 2.3 | 5 | 134.5 | 7.445683
|  |  |  | 4 | 2.32 | 4.99 | 128.8 | 7.08284
|  |  |  | 5 | 2.29 | 4.99 | 117.6 | 6.551661
|  |  |  | 6 | 2.25 | 4.98 | 120.7 | 6.857653
|  | 100 - 150 µm – 10 % S2 | 10 | 1 | 2.34 | 4.98 | 114.5 | 6.255189 | 6.224911
|  |  |  | 2 | 2.33 | 5.01 | 117 | 6.380759 |  |  | 2.043756
|  |  |  | 3 | 2.29 | 5 | 110.2 | 6.127118
|  |  |  | 4 | 2.36 | 5 | 112.3 | 6.058678
|  |  |  | 5 | 2.33 | 5 | 113.9 | 6.224119
|  |  |  | 6 | 2.32 | 4.98 | 114.4 | 6.303603
|  | 150 - 250 µm – 1 % S2 | 10 | 1 | 2.29 | 5.01 | 121.4 | 6.736365 | 6.767534
|  |  |  | 2 | 2.22 | 5 | 113.1 | 6.486639 |  |  | 5.222038
|  |  |  | 3 | 2.21 | 4.98 | 117.6 | 6.802457
|  |  |  | 4 | 2.27 | 5 | 130.3 | 7.308507
|  |  |  | 5 | 2.25 | 4.99 | 114.7 | 6.5037
|  | 150 - 250 µm – 5 % S2 | 10 | 1 | 2.25 | 4.98 | 126 | 7.158777 | 7.033229
|  |  |  | 2 | 2.26 | 4.97 | 114 | 6.461304 |  |  | 6.417649
|  |  |  | 3 | 2.28 | 5.02 | 132.8 | 7.386516
|  |  |  | 4 | 2.28 | 5 | 134.5 | 7.510996
|  |  |  | 5 | 2.29 | 4.98 | 119.1 | 6.648552
|  | 150 - 250 µm – 10 % S2 | 10 | 1 | 2.37 | 4.98 | 126.4 | 6.817882 | 6.644912
|  |  |  | 2 | 2.34 | 5 | 132.6 | 7.215024 |  |  | 7.869997
|  |  |  | 3 | 2.37 | 5 | 117 | 6.285613
|  |  |  | 4 | 2.31 | 4.98 | 108.4 | 5.998851
|  |  |  | 5 | 2.33 | 5 | 126.4 | 6.907188
Avicel® PH 102 |  | 100 - 150 µm | - | 1 | 2.21 | 4.99 | 110 | 6.350092 | 7.069167
|  |  |  | 2 | 2.27 | 4.99 | 122 | 6.856675 |  |  | 7.915848
|  |  |  | 3 | 2.2 | 5 | 134.2 | 7.766761
|  |  |  | 4 | 2.25 | 4.98 | 124 | 7.045145
|  |  |  | 5 | 2.26 | 4.98 | 127.4 | 7.206291
|  |  |  | 6 | 2.29 | 4.98 | 128.8 | 7.190038
|  | 150 - 250 µm | - | 1 | 2.22 | 4.99 | 125 | 7.183509 | 7.051669
|  |  |  | 2 | 2.19 | 5 | 114 | 6.627822 |  |  | 4.51235
|  |  |  | 3 | 2.26 | 4.98 | 125.3 | 7.087506
|  |  |  | 4 | 2.25 | 5 | 130.2 | 7.367813
|  |  |  | 5 | 2.28 | 4.98 | 124.7 | 6.991694
Neusilin® US2 |  | - | - | 1 | 2.32 | 4.99 | 186 | 10.22833 | 9.615116
|  |  |  | 2 | 2.23 | 4.99 | 165 | 9.43971 |  |  | 4.242477
|  |  |  | 3 | 2.34 | 5 | 169 | 9.195619
|  |  |  | 4 | 2.38 | 5.01 | 185.6 | 9.90931
|  |  |  | 5 | 2.41 | 5 | 179.4 | 9.477974
|  |  |  | 6 | 2.33 | 4.99 | 172.4 | 9.439759
Neusilin® S2 |  | - | - | 1 | 3.91 | 5.01 | 198 | 6.434737 | 6.372331
|  |  |  | 2 | 3.94 | 5.01 | 196 | 6.32124 |  |  | 1.870524
|  |  |  | 3 | 3.82 | 5.01 | 195.1 | 6.489875
|  |  |  | 4 | 3.84 | 5.01 | 193.5 | 6.403127
|  |  |  | 5 | 3.79 | 5.01 | 185.3 | 6.212675
Pressure 100 MPa
mixture |  |  | mixing time (min) | test number (-) | htablet (mm) | dtablet (mm) | F (N) | TS (MPa) | TS, mean (MPa) |  | RSD (%) - Dean and Dixon
Avicel® PH 102 | Neusilin® US2 | 100 - 150 µm – 1 % US2 | 10 | 1 | 2.27 | 4.99 | 86 | 4.833394 | 4.944991
|  |  |  | 2 | 2.27 | 4.98 | 87 | 4.899414 |  |  | 2.793525 | MIN | 2.317063
|  |  |  | 3 | 2.36 | 4.98 | 93.3 | 5.053828 |  |  |  | MAX | 9.672081
|  |  |  | 4 | 2.42 | 5 | 97.5 | 5.129787
|  |  |  | 5 | 2.39 | 4.98 | 89.9 | 4.808533
|  | 100 - 150 µm – 5 % US2 | 10 | 1 | 2.33 | 4.97 | 90 | 4.947779 | 5.154226
|  |  |  | 2 | 2.33 | 4.99 | 87 | 4.763684 |  |  | 6.613693
|  |  |  | 3 | 2.39 | 5 | 104.3 | 5.556439
|  |  |  | 4 | 2.46 | 4.99 | 100.8 | 5.227632
|  |  |  | 5 | 2.44 | 5 | 101.1 | 5.275595
|  | 100 - 150 µm – 10 % US2 | 10 | 1 | 2.42 | 4.99 | 86.3 | 4.549619 | 4.626333
|  |  |  | 2 | 2.39 | 5 | 90.3 | 4.810608 |  |  | 4.386183
|  |  |  | 3 | 2.52 | 4.99 | 85.7 | 4.338702
|  |  |  | 4 | 2.53 | 5 | 94.8 | 4.770874
|  |  |  | 5 | 2.54 | 5 | 93 | 4.661861
|  | 100 - 150 µm – 25 % US2 | 10 | 1 | 2.67 | 4.99 | 107 | 5.112721 | 4.84656
|  |  |  | 2 | 2.68 | 5 | 103.4 | 4.912424 |  |  | 4.491658
|  |  |  | 3 | 2.68 | 5 | 99.4 | 4.722388
|  |  |  | 4 | 2.78 | 4.98 | 99.2 | 4.561605
|  |  |  | 5 | 2.8 | 4.99 | 112.1 | 5.107721
|  |  |  | 6 | 2.75 | 4.98 | 100.3 | 4.662502
|  | 150 - 250 µm – 1 % US2 | 10 | 1 | 2.28 | 4.99 | 82 | 4.588372 | 4.843575
|  |  |  | 2 | 2.34 | 4.99 | 82 | 4.470721 |  |  | 6.998552
|  |  |  | 3 | 2.37 | 4.98 | 97.5 | 5.259047
|  |  |  | 4 | 2.43 | 4.98 | 94.8 | 4.987155
|  |  |  | 5 | 2.4 | 5 | 92.6 | 4.912583
|  | 150 - 250 µm – 5 % US2 | 10 | 1 | 2.31 | 4.98 | 82 | 4.537876 | 4.90121
|  |  |  | 2 | 2.29 | 4.98 | 77 | 4.298392 |  |  | 9.672081
|  |  |  | 3 | 2.43 | 4.98 | 98.1 | 5.160758
|  |  |  | 4 | 2.45 | 4.98 | 97.9 | 5.108194
|  |  |  | 5 | 2.44 | 5 | 103.5 | 5.400832
|  | 150 - 250 µm – 10 % US2 | 10 | 1 | 2.36 | 5 | 90.5 | 4.88255 | 4.881277
|  |  |  | 2 | 2.37 | 4.99 | 93.1 | 5.011652 |  |  | 4.113793
|  |  |  | 3 | 2.55 | 5 | 96.6 | 4.823331
|  |  |  | 4 | 2.54 | 4.99 | 91.8 | 4.61093
|  |  |  | 5 | 2.54 | 5 | 101.3 | 5.07792
|  | 150 - 250 µm – 25 % US2 | 10 | 1 | 2.63 | 4.99 | 114.1 | 5.534896 | 5.341284
|  |  |  | 2 | 2.73 | 5 | 112.7 | 5.256194 |  |  | 2.790001
|  |  |  | 3 | 2.76 | 4.99 | 116.3 | 5.375888
|  |  |  | 4 | 2.73 | 4.98 | 110.8 | 5.188334
|  |  |  | 5 | 2.83 | 4.99 | 118.7 | 5.35111
| Neusilin® S2 | 100 - 150 µm – 1 % S2 | 10 | 1 | 2.37 | 5 | 78.3 | 4.206526 | 4.574497
|  |  |  | 2 | 2.29 | 5 | 84.2 | 4.681518 |  |  | 5.327801
|  |  |  | 3 | 2.39 | 5 | 89.6 | 4.773316
|  |  |  | 4 | 2.38 | 5 | 88.7 | 4.745225
|  |  |  | 5 | 2.41 | 5.01 | 84.7 | 4.465898
|  | 100 - 150 µm – 5 % S2 | 10 | 1 | 2.31 | 4.97 | 83 | 4.602458 | 5.02298
|  |  |  | 2 | 2.32 | 4.98 | 82 | 4.518316 |  |  | 8.556893
|  |  |  | 3 | 2.3 | 4.98 | 88 | 4.89109
|  |  |  | 4 | 2.4 | 5 | 101 | 5.358216
|  |  |  | 5 | 2.43 | 5 | 107 | 5.606446
|  |  |  | 6 | 2.42 | 5 | 98.1 | 5.161355
|  | 100 - 150 µm – 10 % S2 | 10 | 1 | 2.49 | 5 | 74.8 | 3.824832 | 4.371344
|  |  |  | 2 | 2.46 | 5 | 89.5 | 4.632315 |  |  | 8.558789
|  |  |  | 3 | 2.47 | 4.99 | 85.4 | 4.411035
|  |  |  | 4 | 2.5 | 4.99 | 92 | 4.694911
|  |  |  | 5 | 2.49 | 4.99 | 83.8 | 4.293626
|  | 150 - 250 µm – 1 % S2 | 10 | 1 | 2.3 | 5.01 | 84.3 | 4.657385 | 4.962431
|  |  |  | 2 | 2.31 | 5.01 | 90.4 | 4.972775 |  |  | 3.820645
|  |  |  | 3 | 2.38 | 5 | 95.3 | 5.098308
|  |  |  | 4 | 2.38 | 4.99 | 94.7 | 5.076362
|  |  |  | 5 | 2.41 | 4.98 | 94.4 | 5.007324
|  | 150 - 250 µm – 5 % S2 | 10 | 1 | 2.32 | 4.98 | 97 | 5.344838 | 5.322031
|  |  |  | 2 | 2.36 | 4.99 | 96 | 5.189659 |  |  | 2.317063
|  |  |  | 3 | 2.43 | 5 | 104.3 | 5.464975
|  |  |  | 4 | 2.4 | 5 | 102.4 | 5.432489
|  |  |  | 5 | 2.39 | 5 | 97.2 | 5.178196
|  | 150 - 250 µm – 10 % S2 | 10 | 1 | 2.46 | 4.98 | 92.8 | 4.822405 | 4.740423
|  |  |  | 2 | 2.46 | 4.99 | 87.8 | 4.553433 |  |  | 6.865672
|  |  |  | 3 | 2.5 | 4.98 | 85.3 | 4.36174
|  |  |  | 4 | 2.48 | 5 | 99.7 | 5.118628
|  |  |  | 5 | 2.43 | 4.99 | 92.3 | 4.845906
Avicel® PH 102 |  | 100 - 150 µm | - | 1 | 2.36 | 4.99 | 93 | 5.027482 | 5.37421
|  |  |  | 2 | 2.34 | 4.99 | 93 | 5.070452 |  |  | 4.662507
|  |  |  | 3 | 2.38 | 5 | 104.5 | 5.590485
|  |  |  | 4 | 2.39 | 5 | 104.6 | 5.572421
|  |  |  | 5 | 2.34 | 4.99 | 102.9 | 5.61021
|  | 150 - 250 µm | - | 1 | 2.34 | 4.97 | 97 | 5.309818 | 5.346273
|  |  |  | 2 | 2.3 | 4.97 | 95 | 5.290778 |  |  | 2.184788
|  |  |  | 3 | 2.35 | 4.99 | 101.3 | 5.499474
|  |  |  | 4 | 2.38 | 4.98 | 100.6 | 5.403458
|  |  |  | 5 | 2.36 | 5 | 96.9 | 5.227835
Neusilin® US2 |  | - | - | 1 | 2.65 | 5 | 175 | 8.408186 | 7.716645
|  |  |  | 2 | 2.68 | 4.98 | 158 | 7.536558 |  |  | 5.876457
|  |  |  | 3 | 2.79 | 5 | 164.5 | 7.507093
|  |  |  | 4 | 2.76 | 5 | 176.8 | 8.156114
|  |  |  | 5 | 2.91 | 4.99 | 165.6 | 7.260172
|  |  |  | 6 | 2.82 | 5 | 164.6 | 7.431746
Neusilin® S2 |  | - | - | 1 | 4.41 | 5.01 | 147 | 4.23566 | 4.11554
|  |  |  | 2 | 4.4 | 5.01 | 168 | 4.851757 |  |  | 10.57823
|  |  |  | 3 | 4.18 | 5.01 | 132.3 | 4.021851
|  |  |  | 4 | 4.27 | 5.01 | 126 | 3.749601
|  |  |  | 5 | 4.28 | 5.02 | 128.9 | 3.819316
|  |  |  | 6 | 4.32 | 5.01 | 136.5 | 4.015053
Pressure 50 MPa
mixture |  |  | mixing time (min) | test number (-) | htablet (mm) | dtablet (mm) | F (N) | TS (MPa) | TS, mean (MPa) |  | RSD (%) - Dean and Dixon
Avicel® PH 102 | Neusilin® US2 | 100 - 150 µm – 1 % US2 | 10 | 1 | 2.8 | 5 | 46.1 | 2.096298 | 2.286883
|  |  |  | 2 | 2.88 | 5 | 47.7 | 2.108803 |  |  | 7.339424 | MIN | 1.246618
|  |  |  | 3 | 2.81 | 5 | 53.1 | 2.406015 |  |  |  | MAX | 12.05803
|  |  |  | 4 | 2.79 | 4.99 | 51.1 | 2.336664
|  |  |  | 5 | 2.75 | 4.99 | 53.6 | 2.486633
|  | 100 - 150 µm – 5 % US2 | 10 | 1 | 2.83 | 4.99 | 54.4 | 2.452404 | 2.467883
|  |  |  | 2 | 2.85 | 5 | 52.6 | 2.349909 |  |  | 3.513926
|  |  |  | 3 | 2.83 | 4.99 | 54.5 | 2.456912
|  |  |  | 4 | 2.85 | 5 | 56.6 | 2.528609
|  |  |  | 5 | 2.85 | 4.99 | 57 | 2.551582
|  | 100 - 150 µm – 10 % US2 | 10 | 1 | 2.95 | 4.99 | 47.5 | 2.05424 | 2.038832
|  |  |  | 2 | 2.94 | 4.99 | 46.3 | 2.009154 |  |  | 1.246618
|  |  |  | 3 | 2.93 | 4.99 | 47.5 | 2.068262
|  |  |  | 4 | 2.93 | 4.99 | 46.6 | 2.029074
|  |  |  | 5 | 2.93 | 4.99 | 46.7 | 2.033428
|  | 100 - 150 µm – 25 % US2 | 10 | 1 | 3.34 | 4.99 | 65.9 | 2.517205 | 2.096716
|  |  |  | 2 | 3.29 | 4.99 | 51.2 | 1.985426 |  |  | 12.05803
|  |  |  | 3 | 3.28 | 4.99 | 49.6 | 1.929245
|  |  |  | 4 | 3.33 | 4.99 | 54 | 2.06885
|  |  |  | 5 | 3.32 | 4.99 | 51.6 | 1.982856
|  | 150 - 250 µm – 1 % US2 | 10 | 1 | 2.84 | 5 | 46.8 | 2.098155 | 2.301574
|  |  |  | 2 | 2.75 | 4.99 | 49 | 2.273228 |  |  | 6.981599
|  |  |  | 3 | 2.74 | 4.98 | 51.4 | 2.398078
|  |  |  | 4 | 2.72 | 4.99 | 52.7 | 2.471845
|  |  |  | 5 | 2.82 | 4.99 | 50.1 | 2.266565
|  | 150 - 250 µm – 5 % US2 | 10 | 1 | 2.86 | 4.99 | 51.5 | 2.297316 | 2.324889
|  |  |  | 2 | 2.82 | 4.99 | 52.3 | 2.366095 |  |  | 6.326467
|  |  |  | 3 | 2.87 | 5 | 47.4 | 2.102842
|  |  |  | 4 | 2.87 | 4.99 | 55 | 2.444896
|  |  |  | 5 | 2.86 | 4.99 | 54.1 | 2.413297
|  | 150 - 250 µm – 10 % US2 | 10 | 1 | 3.01 | 4.99 | 47.8 | 2.026007 | 2.049194
|  |  |  | 2 | 3.01 | 4.99 | 50.9 | 2.157401 |  |  | 4.036621
|  |  |  | 3 | 3 | 5 | 46.3 | 1.965033
|  |  |  | 4 | 3 | 4.99 | 47.4 | 2.01575
|  |  |  | 5 | 2.96 | 4.99 | 48.3 | 2.081781
|  | 150 - 250 µm – 25 % US2 | 10 | 1 | 3.25 | 4.99 | 58.3 | 2.288573 | 2.233775
|  |  |  | 2 | 3.42 | 5 | 56.4 | 2.099728 |  |  | 3.669776
|  |  |  | 3 | 3.44 | 4.99 | 60.1 | 2.228926
|  |  |  | 4 | 3.37 | 4.99 | 60.5 | 2.290367
|  |  |  | 5 | 3.34 | 4.99 | 59.2 | 2.261282
| Neusilin® S2 | 100 - 150 µm – 1 % S2 | 10 | 1 | 2.87 | 4.99 | 45.3 | 2.013705 | 2.124632
|  |  |  | 2 | 2.8 | 4.98 | 48.8 | 2.227987 |  |  | 4.970749
|  |  |  | 3 | 2.8 | 4.99 | 46.2 | 2.105055
|  |  |  | 4 | 2.75 | 4.99 | 48.7 | 2.25931
|  |  |  | 5 | 2.79 | 5 | 44.2 | 2.017104
|  | 100 - 150 µm – 5 % S2 | 10 | 1 | 2.81 | 5 | 54.6 | 2.473981 | 2.504287
|  |  |  | 2 | 2.81 | 4.99 | 51.8 | 2.351814 |  |  | 4.212486
|  |  |  | 3 | 2.8 | 4.99 | 55.2 | 2.515131
|  |  |  | 4 | 2.81 | 4.99 | 56.9 | 2.583364
|  |  |  | 5 | 2.8 | 4.99 | 57 | 2.597146
|  | 100 - 150 µm – 10 % S2 | 10 | 1 | 2.87 | 4.99 | 48.5 | 2.155954 | 2.059379
|  |  |  | 2 | 2.89 | 4.99 | 43.6 | 1.924723 |  |  | 4.828116
|  |  |  | 3 | 2.89 | 4.99 | 46.9 | 2.070402
|  |  |  | 4 | 2.89 | 4.99 | 47.5 | 2.096889
|  |  |  | 5 | 2.87 | 4.98 | 46 | 2.048928
|  | 150 - 250 µm – 1 % S2 | 10 | 1 | 2.75 | 5 | 48.5 | 2.245532 | 2.257415
|  |  |  | 2 | 2.73 | 4.98 | 48.5 | 2.271067 |  |  | 1.851524
|  |  |  | 3 | 2.75 | 4.99 | 49.6 | 2.301063
|  |  |  | 4 | 2.75 | 5 | 47.6 | 2.203862
|  |  |  | 5 | 2.81 | 4.99 | 49.9 | 2.265551
|  | 150 - 250 µm – 5 % S2 | 10 | 1 | 2.82 | 4.99 | 50.5 | 2.284661 | 2.356556
|  |  |  | 2 | 2.82 | 4.99 | 53.6 | 2.424908 |  |  | 4.278328
|  |  |  | 3 | 2.81 | 5 | 48.9 | 2.215709
|  |  |  | 4 | 2.83 | 4.99 | 53.4 | 2.407323
|  |  |  | 5 | 2.76 | 4.98 | 52.9 | 2.450177
|  | 150 - 250 µm – 10 % S2 | 10 | 1 | 2.83 | 4.99 | 47.7 | 2.150362 | 1.992925
|  |  |  | 2 | 2.91 | 4.99 | 42.1 | 1.845732 |  |  | 6.572786
|  |  |  | 3 | 2.92 | 4.99 | 43.3 | 1.891841
|  |  |  | 4 | 2.83 | 4.99 | 44.7 | 2.015119
|  |  |  | 5 | 2.89 | 4.99 | 46.7 | 2.061573
Avicel® PH 102 |  | 100 - 150 µm | - | 1 | 2.74 | 4.99 | 57.8 | 2.691267 | 2.621091
|  |  |  | 2 | 2.81 | 5 | 54.4 | 2.464919 |  |  | 4.028659
|  |  |  | 3 | 2.8 | 4.99 | 56.6 | 2.578921
|  |  |  | 4 | 2.71 | 4.99 | 56.5 | 2.65986
|  |  |  | 5 | 2.81 | 4.99 | 59.7 | 2.710489
|  | 150 - 250 µm | - | 1 | 2.74 | 4.99 | 54.1 | 2.518989 | 2.523802
|  |  |  | 2 | 2.7 | 4.99 | 57.3 | 2.707512 |  |  | 6.269749
|  |  |  | 3 | 2.68 | 4.99 | 54.6 | 2.599186
|  |  |  | 4 | 2.83 | 5 | 52 | 2.339521
|  |  |  | 5 | 2.74 | 4.99 | 52.7 | 2.453803
Neusilin® US2 |  | - | - | 1 | 3.84 | 5 | 119.1 | 3.949032 | 3.794998
|  |  |  | 2 | 3.81 | 5 | 112.8 | 3.769591 |  |  | 4.053644
|  |  |  | 3 | 3.73 | 5 | 115.4 | 3.939192
|  |  |  | 4 | 3.8 | 5 | 111.2 | 3.725901
|  |  |  | 5 | 3.79 | 5 | 106.9 | 3.591275
Neusilin® S2 |  | - | - | 1 | 5.07 | 5 | 75.6 | 1.898558 | 1.945953
|  |  |  | 2 | 5.08 | 5 | 79.4 | 1.990063 |  |  | 4.446491
|  |  |  | 3 | 5.1 | 5 | 73.6 | 1.837459
|  |  |  | 4 | 5.08 | 5 | 78.4 | 1.965
|  |  |  | 5 | 5.09 | 5 | 81.5 | 2.038684
Pressure 5 MPa
mixture |  |  | mixing time (min) | test number (-) | htablet (mm) | dtablet (mm) | F (N) | TS (MPa) | TS, mean (MPa) |  | RSD (%) - Dean and Dixon
Avicel® PH 102 | Neusilin® US2 | 100 - 150 µm – 1 % US2 | 10 | 1 | 2.13 | 5 | 0.74 | 0.04423461 | 0.04864588
|  |  |  | 2 | 2.12 | 5 | 0.94 | 0.05645496 |  |  | 14.99246 | MIN | 5.347651
|  |  |  | 3 | 2.16 | 5 | 0.67 | 0.039494 |  |  |  | MAX | 23.96507
|  |  |  | 4 | 2.16 | 5 | 0.87 | 0.05128326
|  |  |  | 5 | 2.14 | 5 | 0.87 | 0.05176254
|  | 100 - 150 µm – 5 % US2 | 10 | 1 | 2.17 | 5 | 1.03 | 0.06043487 | 0.06391298
|  |  |  | 2 | 2.17 | 5 | 0.96 | 0.05632765 |  |  | 11.2216
|  |  |  | 3 | 2.19 | 5 | 1 | 0.05813879
|  |  |  | 4 | 2.15 | 5 | 1.21 | 0.07165674
|  |  |  | 5 | 2.18 | 5 | 1.25 | 0.07300685
|  | 100 - 150 µm – 10 % US2 | 10 | 1 | 2.14 | 5 | 0.6 | 0.0356983 | 0.04374348
|  |  |  | 2 | 2.18 | 5 | 0.65 | 0.03796356 |  |  | 20.02473
|  |  |  | 3 | 2.17 | 5 | 0.78 | 0.04576621
|  |  |  | 4 | 2.18 | 5 | 0.74 | 0.04322006
|  |  |  | 5 | 2.18 | 5 | 0.96 | 0.05606926
|  | 100 - 150 µm – 25 % US2 | 10 | 1 | 2.39 | 5 | 1.72 | 0.09163063 | 0.07682631
|  |  |  | 2 | 2.12 | 5 | 1.07 | 0.06426256 |  |  | 15.82304
|  |  |  | 3 | 2.37 | 5 | 1.67 | 0.08971772
|  |  |  | 4 | 2.27 | 5 | 1.34 | 0.0751604
|  |  |  | 5 | 2.11 | 5 | 1.05 | 0.06336026
|  | 150 - 250 µm – 1 % US2 | 10 | 1 | 2.17 | 5 | 0.56 | 0.03285779 | 0.04172315
|  |  |  | 2 | 2.2 | 5 | 0.89 | 0.05150833 |  |  | 19.22129
|  |  |  | 3 | 2.15 | 5 | 0.76 | 0.04500754
|  |  |  | 4 | 2.19 | 5 | 0.71 | 0.04127854
|  |  |  | 5 | 2.18 | 5 | 0.65 | 0.03796356
|  | 150 - 250 µm – 5 % US2 | 10 | 1 | 2.17 | 5 | 0.54 | 0.0316843 | 0.03967604
|  |  |  | 2 | 2.2 | 5 | 0.68 | 0.03935468 |  |  | 18.73467
|  |  |  | 3 | 2.22 | 5 | 0.65 | 0.03727954
|  |  |  | 4 | 2.2 | 5 | 0.71 | 0.04109091
|  |  |  | 5 | 2.21 | 5 | 0.85 | 0.04897075
|  | 150 - 250 µm – 10 % US2 | 10 | 1 | 2.24 | 5 | 0.67 | 0.0380835 | 0.03706628
|  |  |  | 2 | 2.16 | 5 | 0.69 | 0.04067293 |  |  | 10.14109
|  |  |  | 3 | 2.15 | 5 | 0.54 | 0.03197904
|  |  |  | 4 | 2.22 | 5 | 0.71 | 0.04072072
|  |  |  | 5 | 2.18 | 5 | 0.58 | 0.03387518
|  | 150 - 250 µm – 25 % US2 | 10 | 1 | 2.26 | 5 | 1.32 | 0.0743662 | 0.06458998
|  |  |  | 2 | 2.25 | 5 | 1.07 | 0.06054961 |  |  | 11.15348
|  |  |  | 3 | 2.28 | 5 | 1.16 | 0.06477885
|  |  |  | 4 | 2.21 | 5 | 1 | 0.05761265
|  |  |  | 5 | 2.25 | 5 | 1.16 | 0.06564257
| Neusilin® S2 | 100 - 150 µm – 1 % S2 | 10 | 1 | 2.15 | 5 | 0.65 | 0.03849329 | 0.03579911
|  |  |  | 2 | 2.14 | 5 | 0.71 | 0.04224299 |  |  | 12.50635
|  |  |  | 3 | 2.16 | 5 | 0.54 | 0.03183099
|  |  |  | 4 | 2.15 | 5 | 0.56 | 0.03316345
|  |  |  | 5 | 2.22 | 5 | 0.58 | 0.03326482
|  | 100 - 150 µm – 5 % S2 | 10 | 1 | 2.18 | 5 | 0.92 | 0.05373305 | 0.05613859
|  |  |  | 2 | 2.18 | 5 | 0.94 | 0.05490115 |  |  | 5.347651
|  |  |  | 3 | 2.17 | 5 | 0.94 | 0.05515416
|  |  |  | 4 | 2.16 | 5 | 1.03 | 0.06071466
|  |  |  | 5 | 2.13 | 5 | 0.94 | 0.05618991
|  | 100 - 150 µm – 10 % S2 | 10 | 1 | 2.19 | 5 | 0.65 | 0.03779021 | 0.04006899
|  |  |  | 2 | 2.2 | 5 | 0.71 | 0.04109091 |  |  | 11.55554
|  |  |  | 3 | 2.16 | 5 | 0.76 | 0.04479917
|  |  |  | 4 | 2.17 | 5 | 0.58 | 0.03403129
|  |  |  | 5 | 2.21 | 5 | 0.74 | 0.04263336
|  | 150 - 250 µm – 1 % S2 | 10 | 1 | 2.19 | 5 | 0.58 | 0.0337205 | 0.04664911
|  |  |  | 2 | 2.15 | 5 | 0.94 | 0.05566722 |  |  | 20.22994
|  |  |  | 3 | 2.17 | 5 | 0.67 | 0.039312
|  |  |  | 4 | 2.18 | 5 | 0.85 | 0.04964466
|  |  |  | 5 | 2.18 | 5 | 0.94 | 0.05490115
|  | 150 - 250 µm – 5 % S2 | 10 | 1 | 2.17 | 5 | 0.54 | 0.0316843 | 0.04323441
|  |  |  | 2 | 2.15 | 5 | 0.65 | 0.03849329 |  |  | 23.96507
|  |  |  | 3 | 2.1 | 5 | 0.92 | 0.05578002
|  |  |  | 4 | 2.12 | 5 | 0.87 | 0.05225087
|  |  |  | 5 | 2.18 | 5 | 0.65 | 0.03796356
|  | 150 - 250 µm – 10 % S2 | 10 | 1 | 2.15 | 5 | 0.51 | 0.03020243 | 0.03438349
|  |  |  | 2 | 2.23 | 5 | 0.54 | 0.03083181 |  |  | 11.59992
|  |  |  | 3 | 2.18 | 5 | 0.69 | 0.04029978
|  |  |  | 4 | 2.22 | 5 | 0.65 | 0.03727954
|  |  |  | 5 | 2.15 | 5 | 0.62 | 0.03671668
|  |  |  | 6 | 2.22 | 5 | 0.54 | 0.03097069
Avicel® PH 102 |  | 100 - 150 µm | - | 1 | 2.22 | 5 | 1.14 | 0.06538257 | 0.06123034
|  |  |  | 2 | 2.2 | 5 | 1.12 | 0.06481947 |  |  | 10.02224
|  |  |  | 3 | 2.21 | 5 | 0.98 | 0.0564604
|  |  |  | 4 | 2.23 | 5 | 0.96 | 0.05481211
|  |  |  | 5 | 2.2 | 5 | 0.96 | 0.05555954
|  |  |  | 6 | 2.19 | 5 | 1.21 | 0.07034794
|  | 150 - 250 µm | - | 1 | 2.21 | 5 | 0.8 | 0.04609012 | 0.04499241
|  |  |  | 2 | 2.2 | 5 | 0.74 | 0.04282715 |  |  | 18.33619
|  |  |  | 3 | 2.19 | 5 | 0.65 | 0.03779021
|  |  |  | 4 | 2.19 | 5 | 0.71 | 0.04127854
|  |  |  | 5 | 2.19 | 5 | 0.98 | 0.05697602
Neusilin® US2 |  | - | - | 1 | 2.12 | 5 | 2.34 | 0.1405368 | 0.1606834
|  |  |  | 2 | 2.24 | 5 | 2.7 | 0.1534708 |  |  | 9.545657
|  |  |  | 3 | 2.24 | 5 | 3.1 | 0.1762073
|  |  |  | 4 | 2.36 | 5 | 3.04 | 0.1640105
|  |  |  | 5 | 2.22 | 5 | 2.95 | 0.1691917
Neusilin® S2 |  | - | - | 1 | 2.27 | 5 | 1.54 | 0.08637837 | 0.08853933
|  |  |  | 2 | 2.25 | 5 | 1.63 | 0.09223913 |  |  | 10.85318
|  |  |  | 3 | 2.28 | 5 | 1.7 | 0.09493453
|  |  |  | 4 | 2.29 | 5 | 1.29 | 0.07172397
|  |  |  | 5 | 2.28 | 5 | 1.72 | 0.0960514
|  |  |  | 6 | 2.28 | 5 | 1.61 | 0.08990858
Pressure 15 kPa
mixture |  |  | mixing time (min) | test number (-) | 𝜑E (˚)
Avicel® PH 102 | Neusilin® US2 | 100 - 150 µm – 1 % US2 | 10 | 1 | 35.65871
|  | 100 - 150 µm – 5 % US2 |  | 1 | 33.72376
|  | 100 - 150 µm – 10 % US2 |  | 1 | 30.88663
|  | 100 - 150 µm – 25 % US2 |  | 1 | 26.8014
|  | 150 - 250 µm – 1 % US2 |  | 1 | 33.96898
|  | 150 - 250 µm – 5 % US2 |  | 1 | 31.43177
|  | 150 - 250 µm – 10 % US2 |  | 1 | 30.17095
|  | 150 - 250 µm – 25 % US2 |  | 1 | 27.45454
| Neusilin® S2 | 100 - 150 µm – 1 % S2 |  | 1 | 38.3597
|  | 100 - 150 µm – 5 % S2 |  | 1 | 34.11727
|  | 100 - 150 µm – 10 % S2 |  | 1 | 31.00964
|  | 150 - 250 µm – 1 % S2 |  | 1 | 35.75321
|  | 150 - 250 µm – 5 % S2 |  | 1 | 31.94456
|  | 150 - 250 µm – 10 % S2 |  | 1 | 31.35934
Avicel® PH 102 |  | 100 - 150 µm | - | 1 | 34.83814
|  | 150 - 250 µm | - | 1 | 37.96438
Neusilin® US2 |  | - | - | 1 | 19.58523
Neusilin® S2 |  | - | - | 1 | 21.10058
Pressure 9 kPa
mixture |  |  | mixing time (min) | test number (-) | 𝜑E (˚) | 𝜑E, mean (˚) | RSD (%) - Dean and Dixon
Avicel® PH 102 | Neusilin® US2 | 100 - 150 µm – 1 % US2 | 10 | 1 | 33.26908 | 33.275475 | 0.03405493
|  |  |  | 2 | 33.28187
|  | 100 - 150 µm – 5 % US2 |  | 1 | 31.34362 | 31.32736 | 0.09197302
|  |  |  | 2 | 31.3111
|  | 100 - 150 µm – 10 % US2 |  | 1 | 30.18499 | 30.04607 | 0.819296
|  |  |  | 2 | 29.90715
|  | 100 - 150 µm – 25 % US2 |  | 1 | 24.84216 | 24.54593 | 2.13852
|  |  |  | 2 | 24.2497
|  | 150 - 250 µm – 1 % US2 |  | 1 | 33.80777 | 33.901835 | 0.4916642
|  |  |  | 2 | 33.9959
|  | 150 - 250 µm – 5 % US2 |  | 1 | 29.72198 | 29.78035 | 0.3473151
|  |  |  | 2 | 29.83872
|  | 150 - 250 µm – 10 % US2 |  | 1 | 29.75755 | 30.15277 | 2.322605
|  |  |  | 2 | 30.54799
|  | 150 - 250 µm – 25 % US2 |  | 1 | 24.78771 | 24.90439 | 0.8302029
|  |  |  | 2 | 25.02107
| Neusilin® S2 | 100 - 150 µm – 1 % S2 |  | 1 | 33.90553 | 34.46492 | 2.876081
|  |  |  | 2 | 35.02431
|  | 100 - 150 µm – 5 % S2 |  | 1 | 34.05045 | 35.627545 | 7.843966
|  |  |  | 2 | 37.20464
|  | 100 - 150 µm – 10 % S2 |  | 1 | 31.66758 | 31.5259 | 0.7963514
|  |  |  | 2 | 31.38422
|  | 150 - 250 µm – 1 % S2 |  | 1 | 33.34314 | 33.62643 | 1.492843
|  |  |  | 2 | 33.90972
|  | 150 - 250 µm – 5 % S2 |  | 1 | 33.34584 | 33.571875 | 1.193064
|  |  |  | 2 | 33.79791
|  | 150 - 250 µm – 10 % S2 |  | 1 | 32.25239 | 32.141685 | 0.6103266
|  |  |  | 2 | 32.03098
Avicel® PH 102 |  | 100 - 150 µm | - | 1 | 42.18502 | 40.37584 | 7.940063
|  |  |  | 2 | 38.56666
|  | 150 - 250 µm | - | 1 | 42.18502 | 40.37584 | 7.940063
|  |  |  | 2 | 38.56666
Neusilin® US2 |  | - | - | 1 | 19.10803 | 19.234015 | 1.16068
|  |  |  | 2 | 19.36
Neusilin® S2 |  | - | - | 1 | 20.76707 | 20.87039 | 0.8772382
|  |  |  | 2 | 20.97371
Pressure 3 kPa
mixture |  |  | mixing time (min) | test number (-) | 𝜑E (˚)
Avicel® PH 102 | Neusilin® US2 | 100 - 150 µm – 1 % US2 | 10 | 1 | 37.3728
|  | 100 - 150 µm – 5 % US2 |  | 1 | 35.1232
|  | 100 - 150 µm – 10 % US2 |  | 1 | 30.23895
|  | 100 - 150 µm – 25 % US2 |  | 1 | 24.06489
|  | 150 - 250 µm – 1 % US2 |  | 1 | 38.03701
|  | 150 - 250 µm – 5 % US2 |  | 1 | 32.86276
|  | 150 - 250 µm – 10 % US2 |  | 1 | 29.90311
|  | 150 - 250 µm – 25 % US2 |  | 1 | 22.93661
| Neusilin® S2 | 100 - 150 µm – 1 % S2 |  | 1 | 39.76119
|  | 100 - 150 µm – 5 % S2 |  | 1 | 37.13514
|  | 100 - 150 µm – 10 % S2 |  | 1 | 32.26804
|  | 150 - 250 µm – 1 % S2 |  | 1 | 39.62505
|  | 150 - 250 µm – 5 % S2 |  | 1 | 37.13514
|  | 150 - 250 µm – 10 % S2 |  | 1 | 32.14578
Avicel® PH 102 |  | 100 - 150 µm | - | 1 | 37.56044
|  | 150 - 250 µm | - | 1 | 39.81538
Neusilin® US2 |  | - | - | 1 | 20.56716
Neusilin® S2 |  | - | - | 1 | 21.15754
Pressure 150 MPa - Gamlen | [5 empty] | Pressure 100 MPa - Gamlen | [5 empty] | Pressure 50 MPa - Gamlen |  |  |  |  | Pressure 5 MPa - Gamlen |  |  |  | Pressure 15 kPa - FT4 reometr |  |  |  | Pressure 9 kPa - FT4 reometr |  |  |  | Pressure 3 kPa - FT4 reometr
100 - 150 µm – Neusilin US2 |  | concentration NE US2 (%) | Ts (MPa) | Ts / Ts Avicel |  | 100 - 150 µm – Neusilin US2 |  | concentration NE US2 (%) | Ts (MPa) | Ts / Ts Avicel |  | 100 - 150 µm – Neusilin US2 |  | concentration NE US2 (%) | Ts (MPa) | Ts / Ts Avicel | 100 - 150 µm – Neusilin US2 | concentration NE US2 (%) | Ts (MPa) | Ts / Ts Avicel | 100 - 150 µm – Neusilin US2 | concentration NE US2 (%) | 𝜑E (°) | 𝜑E / 𝜑E, Avicel | 100 - 150 µm – Neusilin US2 | concentration NE US2 (%) | 𝜑E (°) | 𝜑E / 𝜑E, Avicel | 100 - 150 µm – Neusilin US2 | concentration NE US2 (%) | 𝜑E (°) | 𝜑E / 𝜑E, Avicel
|  | 0 | 7.069167 | 1 |  |  |  | 0 | 5.37421 | 1 |  |  |  | 0 | 2.621091 | 1 |  | 0 | 0.06123034 | 1 |  | 0 | 34.83814 | 1 |  | 0 | 40.37584 | 1 |  | 0 | 37.56044 | 1
|  | 1 | 6.630889 | 0.9380015 |  |  |  | 1 | 4.944991 | 0.9201336 |  |  |  | 1 | 2.286883 | 0.8724926 |  | 1 | 0.04864588 | 0.7944734 |  | 1 | 35.65871 | 1.023554 |  | 1 | 33.275475 | 0.8241432 |  | 1 | 37.3728 | 0.9950043
|  | 5 | 6.627718 | 0.9375529 |  |  |  | 5 | 5.154226 | 0.9590667 |  |  |  | 5 | 2.467883 | 0.9415481 |  | 5 | 0.06391298 | 1.043812 |  | 5 | 33.72376 | 0.9680126 |  | 5 | 31.32736 | 0.7758937 |  | 5 | 35.1232 | 0.9351115
|  | 10 | 6.451639 | 0.9126448 |  |  |  | 10 | 4.626333 | 0.8608396 |  |  |  | 10 | 2.038832 | 0.7778561 |  | 10 | 0.04374348 | 0.7144086 |  | 10 | 30.88663 | 0.8865752 |  | 10 | 30.04607 | 0.7441596 |  | 10 | 30.23895 | 0.8050744
|  | 25 | 7.277318 | 1.029445 |  |  |  | 25 | 4.84656 | 0.9018182 |  |  |  | 25 | 2.096716 | 0.7999403 |  | 25 | 0.07682631 | 1.25471 |  | 25 | 26.8014 | 0.769312 |  | 25 | 24.54593 | 0.6079361 |  | 25 | 24.06489 | 0.6406978
|  | 100 | 9.615116 | 1.360148 |  |  |  | 100 | 7.716645 | 1.435866 |  |  |  | 100 | 3.794998 | 1.44787 |  | 100 | 0.1606834 | 2.624245 |  | 100 | 19.58523 | 0.5621778 |  | 100 | 19.234015 | 0.4763744 |  | 100 | 20.56716 | 0.5475751
150 - 250 µm – Neusilin US2 |  | concentration NE US2 (%) | Ts (MPa) | Ts / Ts Avicel |  | 150 - 250 µm – Neusilin US2 |  | concentration NE US2 (%) | Ts (MPa) | Ts / Ts Avicel |  | 150 - 250 µm – Neusilin US2 |  | concentration NE US2 (%) | Ts (MPa) | Ts / Ts Avicel | 150 - 250 µm – Neusilin US2 | concentration NE US2 (%) | Ts (MPa) | Ts / Ts Avicel | 150 - 250 µm – Neusilin US2 | concentration NE US2 (%) | 𝜑E (°) | 𝜑E / 𝜑E, Avicel | 150 - 250 µm – Neusilin US2 | concentration NE US2 (%) | 𝜑E (°) | 𝜑E / 𝜑E, Avicel | 150 - 250 µm – Neusilin US2 | concentration NE US2 (%) | 𝜑E (°) | 𝜑E / 𝜑E, Avicel
|  | 0 | 7.051669 | 1 |  |  |  | 0 | 5.346273 | 1 |  |  |  | 0 | 2.523802 | 1 |  | 0 | 0.04499241 | 1 |  | 0 | 37.96438 | 1 |  | 0 | 40.37584 | 1 |  | 0 | 39.81538 | 1
|  | 1 | 6.369301 | 0.9032332 |  |  |  | 1 | 4.843575 | 0.9059724 |  |  |  | 1 | 2.301574 | 0.9119471 |  | 1 | 0.04172315 | 0.9273376 |  | 1 | 33.96898 | 0.8947592 |  | 1 | 33.901835 | 0.8396565 |  | 1 | 38.03701 | 0.9553346
|  | 5 | 6.525256 | 0.9253493 |  |  |  | 5 | 4.90121 | 0.9167528 |  |  |  | 5 | 2.324889 | 0.9211851 |  | 5 | 0.03967604 | 0.8818385 |  | 5 | 31.43177 | 0.8279279 |  | 5 | 29.78035 | 0.7375785 |  | 5 | 32.86276 | 0.8253785
|  | 10 | 6.921997 | 0.9816112 |  |  |  | 10 | 4.881277 | 0.9130243 |  |  |  | 10 | 2.049194 | 0.8119472 |  | 10 | 0.03706628 | 0.823834 |  | 10 | 30.17095 | 0.7947173 |  | 10 | 30.15277 | 0.7468023 |  | 10 | 29.90311 | 0.7510442
|  | 25 | 7.538686 | 1.069064 |  |  |  | 25 | 5.341284 | 0.999067 |  |  |  | 25 | 2.233775 | 0.8850833 |  | 25 | 0.06458998 | 1.435575 |  | 25 | 27.45454 | 0.7231658 |  | 25 | 24.90439 | 0.6168142 |  | 25 | 22.93661 | 0.5760741
|  | 100 | 9.615116 | 1.363524 |  |  |  | 100 | 7.716645 | 1.443369 |  |  |  | 100 | 3.794998 | 1.503683 |  | 100 | 0.1606834 | 3.571346 |  | 100 | 19.58523 | 0.5158844 |  | 100 | 19.234015 | 0.4763744 |  | 100 | 20.56716 | 0.5165632
100 - 150 µm – Neusilin S2 |  | concentration NE S2 (%) | Ts (MPa) | Ts / Ts Avicel |  | 100 - 150 µm – Neusilin S2 |  | concentration NE S2 (%) | Ts (MPa) | Ts / Ts Avicel |  | 100 - 150 µm – Neusilin S2 |  | concentration NE S2 (%) | Ts (MPa) | Ts / Ts Avicel | 100 - 150 µm – Neusilin S2 | concentration NE S2 (%) | Ts (MPa) | Ts / Ts Avicel | 100 - 150 µm – Neusilin S2 | concentration NE S2 (%) | 𝜑E (°) | 𝜑E / 𝜑E, Avicel | 100 - 150 µm – Neusilin S2 | concentration NE S2 (%) | 𝜑E (°) | 𝜑E / 𝜑E, Avicel | 100 - 150 µm – Neusilin S2 | concentration NE S2 (%) | 𝜑E (°) | 𝜑E / 𝜑E, Avicel
|  | 0 | 7.069167 | 1 |  |  |  | 0 | 5.37421 | 1 |  |  |  | 0 | 2.621091 | 1 |  | 0 | 0.06123034 | 1 |  | 0 | 34.83814 | 1 |  | 0 | 40.37584 | 1 |  | 0 | 37.56044 | 1
|  | 1 | 6.397429 | 0.9049764 |  |  |  | 1 | 4.574497 | 0.8511943 |  |  |  | 1 | 2.124632 | 0.8105907 |  | 1 | 0.03579911 | 0.5846629 |  | 1 | 38.3597 | 1.101083 |  | 1 | 34.46492 | 0.8536026 |  | 1 | 39.76119 | 1.058592
|  | 5 | 6.846199 | 0.9684591 |  |  |  | 5 | 5.02298 | 0.9346454 |  |  |  | 5 | 2.504287 | 0.9554369 |  | 5 | 0.05613859 | 0.9168427 |  | 5 | 34.11727 | 0.979308 |  | 5 | 35.627545 | 0.8823976 |  | 5 | 37.13514 | 0.9886769
|  | 10 | 6.224911 | 0.8805721 |  |  |  | 10 | 4.371344 | 0.8133929 |  |  |  | 10 | 2.059379 | 0.7856953 |  | 10 | 0.04006899 | 0.6543977 |  | 10 | 31.00964 | 0.8901061 |  | 10 | 31.5259 | 0.780811 |  | 10 | 32.26804 | 0.8590964
|  | 100 | 6.372331 | 0.901426 |  |  |  | 100 | 4.11554 | 0.7657944 |  |  |  | 100 | 1.945953 | 0.742421 |  | 100 | 0.08853933 | 1.446004 |  | 100 | 21.10058 | 0.6056747 |  | 100 | 20.87039 | 0.5169029 |  | 100 | 21.15754 | 0.5632932
150 - 250 µm – Neusilin S2 |  | concentration NE S2 (%) | Ts (MPa) | Ts / Ts Avicel |  | 150 - 250 µm – Neusilin S2 |  | concentration NE S2 (%) | Ts (MPa) | Ts / Ts Avicel |  | 150 - 250 µm – Neusilin S2 |  | concentration NE S2 (%) | Ts (MPa) | Ts / Ts Avicel | 150 - 250 µm – Neusilin S2 | concentration NE S2 (%) | Ts (MPa) | Ts / Ts Avicel | 150 - 250 µm – Neusilin S2 | concentration NE S2 (%) | 𝜑E (°) | 𝜑E / 𝜑E, Avicel | 150 - 250 µm – Neusilin S2 | concentration NE S2 (%) | 𝜑E (°) | 𝜑E / 𝜑E, Avicel | 150 - 250 µm – Neusilin S2 | concentration NE S2 (%) | 𝜑E (°) | 𝜑E / 𝜑E, Avicel
|  | 0 | 7.051669 | 1 |  |  |  | 0 | 5.346273 | 1 |  |  |  | 0 | 2.523802 | 1 |  | 0 | 0.04499241 | 1 |  | 0 | 37.96438 | 1 |  | 0 | 40.37584 | 1 |  | 0 | 39.81538 | 1
|  | 1 | 6.767534 | 0.9597067 |  |  |  | 1 | 4.962431 | 0.9282039 |  |  |  | 1 | 2.257415 | 0.8944499 |  | 1 | 0.04664911 | 1.036822 |  | 1 | 35.75321 | 0.9417567 |  | 1 | 33.62643 | 0.8328354 |  | 1 | 39.62505 | 0.9952197
|  | 5 | 7.033229 | 0.9973851 |  |  |  | 5 | 5.322031 | 0.9954657 |  |  |  | 5 | 2.356556 | 0.9337322 |  | 5 | 0.04323441 | 0.9609267 |  | 5 | 31.94456 | 0.8414351 |  | 5 | 33.571875 | 0.8314842 |  | 5 | 37.13514 | 0.9326833
|  | 10 | 6.644912 | 0.9423176 |  |  |  | 10 | 4.740423 | 0.8866781 |  |  |  | 10 | 1.992925 | 0.7896519 |  | 10 | 0.03438349 | 0.7642064 |  | 10 | 31.35934 | 0.8260201 |  | 10 | 32.141685 | 0.7960623 |  | 10 | 32.14578 | 0.8073709
|  | 100 | 6.372331 | 0.9036628 |  |  |  | 100 | 4.11554 | 0.7697961 |  |  |  | 100 | 1.945953 | 0.7710402 |  | 100 | 0.08853933 | 1.967873 |  | 100 | 21.10058 | 0.5557994 |  | 100 | 20.87039 | 0.5169029 |  | 100 | 21.15754 | 0.5313911
100 - 150 µm – 1 % Neusilin US2 |  | pressure (MPa) | x / x Avicel |  | 100 - 150 µm – 1 % Neusilin S2 |  | pressure (MPa) | x / x Avicel
|  | 150 | 0.9380015 |  |  |  | 150 | 0.9049764
|  | 100 | 0.9201336 |  |  |  | 100 | 0.8511943
|  | 50 | 0.8724926 |  |  |  | 50 | 0.8105907
|  | 5 | 0.7944734 |  |  |  | 5 | 0.5846629
|  | 0.015 | 1.023554 |  |  |  | 0.015 | 1.101083
|  | 0.009 | 0.8241432 |  |  |  | 0.009 | 0.8536026
|  | 0.003 | 0.9950043 |  |  |  | 0.003 | 1.058592
100 - 150 µm – 5 % Neusilin US2 |  | pressure (MPa) | x / x Avicel |  | 100 - 150 µm – 5 % Neusilin S2 |  | pressure (MPa) | x / x Avicel
|  | 150 | 0.9375529 |  |  |  | 150 | 0.9684591
|  | 100 | 0.9590667 |  |  |  | 100 | 0.9346454
|  | 50 | 0.9415481 |  |  |  | 50 | 0.9554369
|  | 5 | 1.043812 |  |  |  | 5 | 0.9168427
|  | 0.015 | 0.9680126 |  |  |  | 0.015 | 0.979308
|  | 0.009 | 0.7758937 |  |  |  | 0.009 | 0.8823976
|  | 0.003 | 0.9351115 |  |  |  | 0.003 | 0.9886769
100 - 150 µm – 10 % Neusilin US2 |  | pressure (MPa) | x / x Avicel |  | 100 - 150 µm – 10 % Neusilin S2 |  | pressure (MPa) | x / x Avicel
|  | 150 | 0.9126448 |  |  |  | 150 | 0.8805721
|  | 100 | 0.8608396 |  |  |  | 100 | 0.8133929
|  | 50 | 0.7778561 |  |  |  | 50 | 0.7856953
|  | 5 | 0.7144086 |  |  |  | 5 | 0.6543977
|  | 0.015 | 0.8865752 |  |  |  | 0.015 | 0.8901061
|  | 0.009 | 0.7441596 |  |  |  | 0.009 | 0.780811
|  | 0.003 | 0.8050744 |  |  |  | 0.003 | 0.8590964
100 - 150 µm – 25 % Neusilin US2 |  | pressure (MPa) | x / x Avicel |  | 150 - 250 µm – 1 % Neusilin S2 |  | pressure (MPa) | x / x Avicel
|  | 150 | 1.029445 |  |  |  | 150 | 0.9597067
|  | 100 | 0.9018182 |  |  |  | 100 | 0.9282039
|  | 50 | 0.7999403 |  |  |  | 50 | 0.8944499
|  | 5 | 1.25471 |  |  |  | 5 | 1.036822
|  | 0.015 | 0.769312 |  |  |  | 0.015 | 0.9417567
|  | 0.009 | 0.6079361 |  |  |  | 0.009 | 0.8328354
|  | 0.003 | 0.6406978 |  |  |  | 0.003 | 0.9952197
150 - 250 µm – 1 % Neusilin US2 |  | pressure (MPa) | x / x Avicel |  | 150 - 250 µm – 5 % Neusilin S2 |  | pressure (MPa) | x / x Avicel
|  | 150 | 0.9032332 |  |  |  | 150 | 0.9973851
|  | 100 | 0.9059724 |  |  |  | 100 | 0.9954657
|  | 50 | 0.9119471 |  |  |  | 50 | 0.9337322
|  | 5 | 0.9273376 |  |  |  | 5 | 0.9609267
|  | 0.015 | 0.8947592 |  |  |  | 0.015 | 0.8414351
|  | 0.009 | 0.8396565 |  |  |  | 0.009 | 0.8314842
|  | 0.003 | 0.9553346 |  |  |  | 0.003 | 0.9326833
150 - 250 µm – 5 % Neusilin US2 |  | pressure (MPa) | x / x Avicel |  | 150 - 250 µm – 10 % Neusilin S2 |  | pressure (MPa) | x / x Avicel
|  | 150 | 0.9253493 |  |  |  | 150 | 0.9423176
|  | 100 | 0.9167528 |  |  |  | 100 | 0.8866781
|  | 50 | 0.9211851 |  |  |  | 50 | 0.7896519
|  | 5 | 0.8818385 |  |  |  | 5 | 0.7642064
|  | 0.015 | 0.8279279 |  |  |  | 0.015 | 0.8260201
|  | 0.009 | 0.7375785 |  |  |  | 0.009 | 0.7960623
|  | 0.003 | 0.8253785 |  |  |  | 0.003 | 0.8073709
150 - 250 µm – 10 % Neusilin US2 |  | pressure (MPa) | x / x Avicel
|  | 150 | 0.9816112
|  | 100 | 0.9130243
|  | 50 | 0.8119472
|  | 5 | 0.823834
|  | 0.015 | 0.7947173
|  | 0.009 | 0.7468023
|  | 0.003 | 0.7510442
150 - 250 µm – 25 % Neusilin US2 |  | pressure (MPa) | x / x Avicel
|  | 150 | 1.069064
|  | 100 | 0.999067
|  | 50 | 0.8850833
|  | 5 | 1.435575
|  | 0.015 | 0.7231658
|  | 0.009 | 0.6168142
|  | 0.003 | 0.5760741
RSD (%)
Pressure (MPa)
|  | 0.003 | 0.009 | 0.015 | 5 | 50 | 100 | 150
100 - 150 µm – 1 % Neusilin US2 |  |  | 0.03405493 |  | 14.99246 | 7.339424 | 2.793525 | 2.887164
100 - 150 µm – 5 % Neusilin US2 |  |  | 0.09197302 |  | 11.2216 | 3.513926 | 6.613693 | 1.711539
100 - 150 µm – 10 % Neusilin US2 |  |  | 0.819296 |  | 20.02473 | 1.246618 | 4.386183 | 5.633254
100 - 150 µm – 25 % Neusilin US2 |  |  | 2.13852 |  | 15.82304 | 12.05803 | 4.491658 | 4.9536
150 - 250 µm – 1 % Neusilin US2 |  |  | 0.4916642 |  | 19.22129 | 6.981599 | 6.998552 | 4.037732
150 - 250 µm – 5 % Neusilin US2 |  |  | 0.3473151 |  | 18.73467 | 6.326467 | 9.672081 | 10.45402
150 - 250 µm – 10 % Neusilin US2 |  |  | 2.322605 |  | 10.14109 | 4.036621 | 4.113793 | 6.590903
150 - 250 µm – 25 % Neusilin US2 |  |  | 0.8302029 |  | 11.15348 | 3.669776 | 2.790001 | 5.620098
100 - 150 µm – 1 % Neusilin S2 |  |  | 2.876081 |  | 12.50635 | 4.970749 | 5.327801 | 1.680476
100 - 150 µm – 5 % Neusilin S2 |  |  | 7.843966 |  | 5.347651 | 4.212486 | 8.556893 | 5.185352
100 - 150 µm – 10 % Neusilin S2 |  |  | 0.7963514 |  | 11.55554 | 4.828116 | 8.558789 | 2.043756
150 - 250 µm – 1 % Neusilin S2 |  |  | 1.492843 |  | 20.22994 | 1.851524 | 6.998552 | 5.222038
150 - 250 µm – 5 % Neusilin S2 |  |  | 1.193064 |  | 23.96507 | 4.278328 | 2.317063 | 6.417649
150 - 250 µm – 10 % Neusilin S2 |  |  | 0.6103266 |  | 11.59992 | 6.572786 | 6.865672 | 7.869997
| RSD max |  | 7.843966 |  | 23.96507 | 12.05803 | 9.672081 | 10.45402
| RSD min |  | 0.03405493 |  | 5.347651 | 1.246618 | 2.317063 | 1.680476

## ANOVA-Shear measurement
SHEAR MEASUREMENT
| ABBREVIATION | ϕE (°)
|  | 1 | 2 | Average
pure Avicel PH102 | X | 42.18502 | 38.56666 | 40.37584
100 - 150 µm – 1 % Neusilin US2 | A1 | 33.26908 | 33.28187 | 33.275475 |  | Anova: Single Factor | [8 empty] | Anova: Single Factor | [8 empty] | Anova: Single Factor | [6 empty] | Anova: Single Factor
100 - 150 µm – 5 % Neusilin US2 | A5 | 31.34362 | 31.3111 | 31.32736
100 - 150 µm – 10 % Neusilin US2 | A10 | 30.18499 | 29.90715 | 30.04607 |  | SUMMARY | [8 empty] | SUMMARY | [8 empty] | SUMMARY | [6 empty] | SUMMARY
100 - 150 µm – 25 % Neusilin US2 | A25 | 24.84216 | 24.2497 | 24.54593 |  | Groups | Count | Sum | Average | Variance |  |  |  |  | Groups | Count | Sum | Average | Variance |  |  |  |  | Groups | Count | Sum | Average | Variance |  |  | Groups | Count | Sum | Average | Variance
150 - 250 µm – 1 % Neusilin US2 | B1 | 33.80777 | 33.9959 | 33.901835 |  | A1 | 2 | 66.55095 | 33.275475 | 8.179205e-05 |  |  |  |  | A5 | 2 | 62.65472 | 31.32736 | 0.0005287752 |  |  |  |  | A10 | 2 | 60.09214 | 30.04607 | 0.03859753 |  |  | A25 | 2 | 49.09186 | 24.54593 | 0.1755016
150 - 250 µm – 5 % Neusilin US2 | B5 | 29.72198 | 29.83872 | 29.78035 |  | B1 | 2 | 67.80367 | 33.901835 | 0.01769645 |  |  |  |  | B5 | 2 | 59.5607 | 29.78035 | 0.0068141138 |  |  |  |  | B10 | 2 | 60.30554 | 30.15277 | 0.3123976968 |  |  | B25 | 2 | 49.80878 | 24.90439 | 0.0272284448
150 - 250 µm – 10 % Neusilin US2 | B10 | 29.75755 | 30.54799 | 30.15277 |  | C1 | 2 | 68.92984 | 34.46492 | 0.6258343442 |  |  |  |  | C5 | 2 | 71.25509 | 35.627545 | 4.974457 |  |  |  |  | C10 | 2 | 63.0518 | 31.5259 | 0.04014644
150 - 250 µm – 25 % Neusilin US2 | B25 | 24.78771 | 25.02107 | 24.90439 |  | D1 | 2 | 67.25286 | 33.62643 | 0.1605064482 |  |  |  |  | D5 | 2 | 67.14375 | 33.571875 | 0.1021836 |  |  |  |  | D10 | 2 | 64.28337 | 32.141685 | 0.02451119
100 - 150 µm – 1 % Neusilin S2 | C1 | 33.90553 | 35.02431 | 34.46492 |  | E1 | 2 | 65.70066 | 32.85033 | 0.2281907 |  |  |  |  | E5 | 2 | 72.98393 | 36.491965 | 0.3418239 | [11 empty] | ANOVA
100 - 150 µm – 5 % Neusilin S2 | C5 | 34.05045 | 37.20464 | 35.627545 |  | F1 | 2 | 63.3282 | 31.6641 | 1.745908 |  |  |  |  | F5 | 2 | 65.77477 | 32.887385 | 0.01954067 | [11 empty] | Source of Variation | SS | df | MS | F | P-value | F crit
100 - 150 µm – 10 % Neusilin S2 | C10 | 31.66758 | 31.38422 | 31.5259 | [19 empty] | ANOVA | [6 empty] | Between Groups | 0.1284936 | 1 | 0.1284936 | 1.267632 | 0.3771549 | 18.51282
150 - 250 µm – 1 % Neusilin S2 | D1 | 33.34314 | 33.90972 | 33.62643 | [19 empty] | Source of Variation | SS | df | MS | F | P-value | F crit | Within Groups | 0.2027301 | 2 | 0.101365
150 - 250 µm – 5 % Neusilin S2 | D5 | 33.34584 | 33.79791 | 33.571875 |  | ANOVA | [8 empty] | ANOVA | [8 empty] | Between Groups | 6.406672 | 3 | 2.135557 | 20.55135 | 0.006816822 | 6.591382
150 - 250 µm – 10 % Neusilin S2 | D10 | 32.25239 | 32.03098 | 32.141685 |  | Source of Variation | SS | df | MS | F | P-value | F crit |  |  | Source of Variation | SS | df | MS | F | P-value | F crit |  |  | Within Groups | 0.4156529 | 4 | 0.1039132 |  |  |  | Total | 0.3312237 | 3
100 - 150 µm – 1 % Aerosil | E1 | 32.51255 | 33.18811 | 32.85033 |  | Between Groups | 9.409453 | 5 | 1.881891 | 4.06424 | 0.0587386 | 4.387374 |  |  | Between Groups | 64.25474 | 5 | 12.85095 | 14.15992 | 0.002858602 | 4.387374
100 - 150 µm – 5 % Aerosil | E5 | 36.07855 | 36.90538 | 36.491965 |  | Within Groups | 2.778217 | 6 | 0.4630362 | [5 empty] | Within Groups | 5.445348402 | 6 | 0.907558067 | [5 empty] | Total | 6.822325 | 7 |  |  |  |  | p-test | 0.95 | ACCEPT NULL |  |  | F-statistics | NONE is significant
150 - 250 µm – 1 % Aerosil | F1 | 30.72978 | 32.59842 | 31.6641
150 - 250 µm – 5 % Aerosil | F5 | 32.78854 | 32.98623 | 32.887385 |  | Total | 12.18767 | 11 | [6 empty] | Total | 69.70009 | 11 | [6 empty] | p-test | 0.95 | REJECT NULL |  |  | F-statistics | SOMETHING is significant
[6 empty] | p-test | 0.95 | ACCEPT NULL |  |  | F-statistics | NONE is significant |  |  | p-test | 0.95 | REJECT NULL |  |  | F-statistics | SOMETHING is significant
| ABBREVIATION | ϕE (°)
|  | 1 | 2
100 - 150 µm – 1 % Neusilin US2 | A1 | 33.26908 | 33.28187 |  | 0 | 1 | 5 | 10 | 25 |  |  |  |  | A5 | B5 | C5 | D5 | E5 | F5
150 - 250 µm – 1 % Neusilin US2 | B1 | 33.80777 | 33.9959 | [9 empty] | A5 | −
100 - 150 µm – 1 % Neusilin S2 | C1 | 33.90553 | 35.02431 | [9 empty] | B5 | * | −
150 - 250 µm – 1 % Neusilin S2 | D1 | 33.34314 | 33.90972 | [9 empty] | C5 |  |  | −
100 - 150 µm – 1 % Aerosil | E1 | 32.51255 | 33.18811 | [9 empty] | D5 | * | * |  | −
150 - 250 µm – 1 % Aerosil | F1 | 30.72978 | 32.59842 | [9 empty] | E5 | * | * |  |  | −
[13 empty] | F5 | * | * |  |  | * | −
100 - 150 µm – 5 % Neusilin US2 | A5 | 31.34362 | 31.3111
150 - 250 µm – 5 % Neusilin US2 | B5 | 29.72198 | 29.83872 | [10 empty] | A10 | B10 | C10 | D10
100 - 150 µm – 5 % Neusilin S2 | C5 | 34.05045 | 37.20464 | [9 empty] | A10 | −
150 - 250 µm – 5 % Neusilin S2 | D5 | 33.34584 | 33.79791 | [9 empty] | B10 |  | −
100 - 150 µm – 5 % Aerosil | E5 | 36.07855 | 36.90538 | [9 empty] | C10 | * |  | −
150 - 250 µm – 5 % Aerosil | F5 | 32.78854 | 32.98623 | [9 empty] | D10 | * |  |  | −
100 - 150 µm – 10 % Neusilin US2 | A10 | 30.18499 | 29.90715 |  | A = | 100 - 150 µm – Neusilin US2 |  |  | * = | significant difference
150 - 250 µm – 10 % Neusilin US2 | B10 | 29.75755 | 30.54799 |  | B = | 150 - 250 µm – Neusilin US2
100 - 150 µm – 10 % Neusilin S2 | C10 | 31.66758 | 31.38422 |  | C = | 100 - 150 µm – Neusilin S2
150 - 250 µm – 10 % Neusilin S2 | D10 | 32.25239 | 32.03098 |  | D = | 150 - 250 µm – Neusilin S2
[5 empty] | E = | 100 - 150 µm – Aerosil
[5 empty] | F = | 150 - 250 µm – Aerosil
100 - 150 µm – 25 % Neusilin US2 | A25 | 24.84216 | 24.2497
150 - 250 µm – 25 % Neusilin US2 | B25 | 24.78771 | 25.02107
[6 empty] | t-Test: Two-Sample Assuming Equal Variances |  |  |  |  | t-Test: Two-Sample Assuming Equal Variances |  |  |  |  | t-Test: Two-Sample Assuming Equal Variances |  |  |  |  | t-Test: Two-Sample Assuming Equal Variances |  |  |  |  | t-Test: Two-Sample Assuming Equal Variances |  |  |  |  | t-Test: Two-Sample Assuming Equal Variances |  |  |  |  | t-Test: Two-Sample Assuming Equal Variances |  |  | t-Test: Two-Sample Assuming Equal Variances |  |  | t-Test: Two-Sample Assuming Equal Variances |  |  | t-Test: Two-Sample Assuming Equal Variances |  |  | t-Test: Two-Sample Assuming Equal Variances |  |  | t-Test: Two-Sample Assuming Equal Variances |  |  | t-Test: Two-Sample Assuming Equal Variances |  |  | t-Test: Two-Sample Assuming Equal Variances |  |  | t-Test: Two-Sample Assuming Equal Variances
[7 empty] | A5 | B5 |  |  |  | A5 | C5 |  |  |  | A5 | D5 |  |  |  | A5 | E5 |  |  |  | A5 | F5 |  |  |  | B5 | C5 |  |  |  | B5 | D5 |  | B5 | E5 |  | B5 | F5 |  | C5 | D5 |  | C5 | E5 |  | C5 | F5 |  | D5 | E5 |  | D5 | F5 |  | E5 | F5
[6 empty] | Mean | 31.32736 | 29.78035 |  |  | Mean | 31.32736 | 35.627545 |  |  | Mean | 31.32736 | 33.571875 |  |  | Mean | 31.32736 | 36.491965 |  |  | Mean | 31.32736 | 32.887385 |  |  | Mean | 29.78035 | 35.627545 |  |  | Mean | 29.78035 | 33.571875 | Mean | 29.78035 | 36.491965 | Mean | 29.78035 | 32.887385 | Mean | 35.627545 | 33.571875 | Mean | 35.627545 | 36.491965 | Mean | 35.627545 | 32.887385 | Mean | 33.571875 | 36.491965 | Mean | 33.571875 | 32.887385 | Mean | 36.491965 | 32.887385
[6 empty] | Variance | 0.0005287752 | 0.0068141138 |  |  | Variance | 0.0005287752 | 4.974457 |  |  | Variance | 0.0005287752 | 0.1021836 |  |  | Variance | 0.0005287752 | 0.3418239 |  |  | Variance | 0.0005287752 | 0.01954067 |  |  | Variance | 0.0068141138 | 4.974457 |  |  | Variance | 0.0068141138 | 0.1021836 | Variance | 0.0068141138 | 0.3418239 | Variance | 0.0068141138 | 0.01954067 | Variance | 4.974457 | 0.1021836 | Variance | 4.974457 | 0.3418239 | Variance | 4.974457 | 0.01954067 | Variance | 0.1021836 | 0.3418239 | Variance | 0.1021836 | 0.01954067 | Variance | 0.3418239 | 0.01954067
[6 empty] | Observations | 2 | 2 |  |  | Observations | 2 | 2 |  |  | Observations | 2 | 2 |  |  | Observations | 2 | 2 |  |  | Observations | 2 | 2 |  |  | Observations | 2 | 2 |  |  | Observations | 2 | 2 | Observations | 2 | 2 | Observations | 2 | 2 | Observations | 2 | 2 | Observations | 2 | 2 | Observations | 2 | 2 | Observations | 2 | 2 | Observations | 2 | 2 | Observations | 2 | 2
[6 empty] | Pooled Variance | 0.0036714445 |  |  |  | Pooled Variance | 2.487493 |  |  |  | Pooled Variance | 0.05135621 |  |  |  | Pooled Variance | 0.1711763 |  |  |  | Pooled Variance | 0.01003472 |  |  |  | Pooled Variance | 2.490636 |  |  |  | Pooled Variance | 0.05449888 |  | Pooled Variance | 0.174319 |  | Pooled Variance | 0.01317739 |  | Pooled Variance | 2.53832 |  | Pooled Variance | 2.658141 |  | Pooled Variance | 2.496999 |  | Pooled Variance | 0.2220038 |  | Pooled Variance | 0.06086215525 |  | Pooled Variance | 0.1806823
[6 empty] | Hypothesized Mean Difference | 0 |  |  |  | Hypothesized Mean Difference | 0 |  |  |  | Hypothesized Mean Difference | 0 |  |  |  | Hypothesized Mean Difference | 0 |  |  |  | Hypothesized Mean Difference | 0 |  |  |  | Hypothesized Mean Difference | 0 |  |  |  | Hypothesized Mean Difference | 0 |  | Hypothesized Mean Difference | 0 |  | Hypothesized Mean Difference | 0 |  | Hypothesized Mean Difference | 0 |  | Hypothesized Mean Difference | 0 |  | Hypothesized Mean Difference | 0 |  | Hypothesized Mean Difference | 0 |  | Hypothesized Mean Difference | 0 |  | Hypothesized Mean Difference | 0
[6 empty] | df | 2 |  |  |  | df | 2 |  |  |  | df | 2 |  |  |  | df | 2 |  |  |  | df | 2 |  |  |  | df | 2 |  |  |  | df | 2 |  | df | 2 |  | df | 2 |  | df | 2 |  | df | 2 |  | df | 2 |  | df | 2 |  | df | 2 |  | df | 2
[6 empty] | t Stat | 25.5314 |  |  |  | t Stat | -2.726504 |  |  |  | t Stat | -9.904351 |  |  |  | t Stat | -12.48289 |  |  |  | t Stat | -15.57324 |  |  |  | t Stat | -3.705036 |  |  |  | t Stat | -16.24128 |  | t Stat | -16.07514 |  | t Stat | -27.06646 |  | t Stat | 1.290269 |  | t Stat | -0.5301952 |  | t Stat | 1.73407 |  | t Stat | -6.197493 |  | t Stat | 2.774556 |  | t Stat | 8.48002
[6 empty] | P(T<=t) one-tail | 0.0007652842 |  |  |  | P(T<=t) one-tail | 0.05615404 |  |  |  | P(T<=t) one-tail | 0.0050204 |  |  |  | P(T<=t) one-tail | 0.003178215 |  |  |  | P(T<=t) one-tail | 0.002048973 |  |  |  | P(T<=t) one-tail | 0.03287246 |  |  |  | P(T<=t) one-tail | 0.001884814 |  | P(T<=t) one-tail | 0.00192375 |  | P(T<=t) one-tail | 0.0006811128 |  | P(T<=t) one-tail | 0.1630035 |  | P(T<=t) one-tail | 0.3244774 |  | P(T<=t) one-tail | 0.1125212 |  | P(T<=t) one-tail | 0.01253052 |  | P(T<=t) one-tail | 0.05452966 |  | P(T<=t) one-tail | 0.006811311
[6 empty] | t Critical one-tail | 2.919986 |  |  |  | t Critical one-tail | 2.919986 |  |  |  | t Critical one-tail | 2.919986 |  |  |  | t Critical one-tail | 2.919986 |  |  |  | t Critical one-tail | 2.919986 |  |  |  | t Critical one-tail | 2.919986 |  |  |  | t Critical one-tail | 2.919986 |  | t Critical one-tail | 2.919986 |  | t Critical one-tail | 2.919986 |  | t Critical one-tail | 2.919986 |  | t Critical one-tail | 2.919986 |  | t Critical one-tail | 2.919986 |  | t Critical one-tail | 2.919986 |  | t Critical one-tail | 2.919986 |  | t Critical one-tail | 2.919986
[6 empty] | P(T<=t) two-tail | 0.001530568 |  |  |  | P(T<=t) two-tail | 0.1123081 |  |  |  | P(T<=t) two-tail | 0.0100408 |  |  |  | P(T<=t) two-tail | 0.00635643 |  |  |  | P(T<=t) two-tail | 0.004097946 |  |  |  | P(T<=t) two-tail | 0.06574493 |  |  |  | P(T<=t) two-tail | 0.003769629 |  | P(T<=t) two-tail | 0.0038475 |  | P(T<=t) two-tail | 0.001362226 |  | P(T<=t) two-tail | 0.3260069 |  | P(T<=t) two-tail | 0.6489548 |  | P(T<=t) two-tail | 0.2250424 |  | P(T<=t) two-tail | 0.02506104 |  | P(T<=t) two-tail | 0.1090593 |  | P(T<=t) two-tail | 0.01362262
[6 empty] | t Critical two-tail | 4.302653 |  |  |  | t Critical two-tail | 4.302653 |  |  |  | t Critical two-tail | 4.302653 |  |  |  | t Critical two-tail | 4.302653 |  |  |  | t Critical two-tail | 4.302653 |  |  |  | t Critical two-tail | 4.302653 |  |  |  | t Critical two-tail | 4.302653 |  | t Critical two-tail | 4.302653 |  | t Critical two-tail | 4.302653 |  | t Critical two-tail | 4.302653 |  | t Critical two-tail | 4.302653 |  | t Critical two-tail | 4.302653 |  | t Critical two-tail | 4.302653 |  | t Critical two-tail | 4.302653 |  | t Critical two-tail | 4.302653
[7 empty] | Bonferroni Correction |  |  |  |  | Bonferroni Correction |  |  |  |  | Bonferroni Correction |  |  |  |  | Bonferroni Correction |  |  |  |  | Bonferroni Correction |  |  |  |  | Bonferroni Correction |  |  |  |  | Bonferroni Correction |  |  | Bonferroni Correction |  |  | Bonferroni Correction |  |  | Bonferroni Correction |  |  | Bonferroni Correction |  |  | Bonferroni Correction |  |  | Bonferroni Correction |  |  | Bonferroni Correction |  |  | Bonferroni Correction
[6 empty] | 𝜶 = 0,05 | TRUE |  |  |  | 𝜶 = 0,05 | FALSE |  |  |  | 𝜶 = 0,05 | TRUE |  |  |  | 𝜶 = 0,05 | TRUE |  |  |  | 𝜶 = 0,05 | TRUE |  |  |  | 𝜶 = 0,05 | FALSE |  |  |  | 𝜶 = 0,05 | TRUE |  | 𝜶 = 0,05 | TRUE |  | 𝜶 = 0,05 | TRUE |  | 𝜶 = 0,05 | FALSE |  | 𝜶 = 0,05 | FALSE |  | 𝜶 = 0,05 | FALSE |  | 𝜶 = 0,05 | FALSE |  | 𝜶 = 0,05 | FALSE |  | 𝜶 = 0,05 | TRUE
[6 empty] | t-Test: Two-Sample Assuming Equal Variances |  |  |  |  | t-Test: Two-Sample Assuming Equal Variances |  |  |  |  | t-Test: Two-Sample Assuming Equal Variances | [6 empty] | t-Test: Two-Sample Assuming Equal Variances |  |  |  |  | t-Test: Two-Sample Assuming Equal Variances |  |  |  |  | t-Test: Two-Sample Assuming Equal Variances
[7 empty] | A10 | B10 |  |  |  | A10 | C10 |  |  |  | A10 | D10 | [5 empty] | B10 | C10 |  |  |  | B10 | D10 |  |  |  | C10 | D10
[6 empty] | Mean | 30.04607 | 30.15277 |  |  | Mean | 30.04607 | 31.5259 |  |  | Mean | 30.04607 | 32.141685 |  |  |  |  | Mean | 30.15277 | 31.5259 |  |  | Mean | 30.15277 | 32.141685 |  |  | Mean | 31.5259 | 32.141685
[6 empty] | Variance | 0.03859753 | 0.3123976968 |  |  | Variance | 0.03859753 | 0.04014644 |  |  | Variance | 0.03859753 | 0.02451119 |  |  |  |  | Variance | 0.3123976968 | 0.04014644 |  |  | Variance | 0.3123976968 | 0.02451119 |  |  | Variance | 0.04014644 | 0.02451119
[6 empty] | Observations | 2 | 2 |  |  | Observations | 2 | 2 |  |  | Observations | 2 | 2 |  |  |  |  | Observations | 2 | 2 |  |  | Observations | 2 | 2 |  |  | Observations | 2 | 2
[6 empty] | Pooled Variance | 0.1754976148 |  |  |  | Pooled Variance | 0.0393719888 |  |  |  | Pooled Variance | 0.03155436 | [5 empty] | Pooled Variance | 0.1762720708 |  |  |  | Pooled Variance | 0.1684544 |  |  |  | Pooled Variance | 0.03232882
[6 empty] | Hypothesized Mean Difference | 0 |  |  |  | Hypothesized Mean Difference | 0 |  |  |  | Hypothesized Mean Difference | 0 | [5 empty] | Hypothesized Mean Difference | 0 |  |  |  | Hypothesized Mean Difference | 0 |  |  |  | Hypothesized Mean Difference | 0
[6 empty] | df | 2 |  |  |  | df | 2 |  |  |  | df | 2 | [5 empty] | df | 2 |  |  |  | df | 2 |  |  |  | df | 2
[6 empty] | t Stat | -0.2546999 |  |  |  | t Stat | -7.457927 |  |  |  | t Stat | -11.79728 | [5 empty] | t Stat | -3.270543 |  |  |  | t Stat | -4.845906 |  |  |  | t Stat | -3.424792
[6 empty] | P(T<=t) one-tail | 0.4113758 |  |  |  | P(T<=t) one-tail | 0.008754074 |  |  |  | P(T<=t) one-tail | 0.003554318 | [5 empty] | P(T<=t) one-tail | 0.04106763 |  |  |  | P(T<=t) one-tail | 0.02002195 |  |  |  | P(T<=t) one-tail | 0.03785146
[6 empty] | t Critical one-tail | 2.919986 |  |  |  | t Critical one-tail | 2.919986 |  |  |  | t Critical one-tail | 2.919986 | [5 empty] | t Critical one-tail | 2.919986 |  |  |  | t Critical one-tail | 2.919986 |  |  |  | t Critical one-tail | 2.919986
[6 empty] | P(T<=t) two-tail | 0.8227516 |  |  |  | P(T<=t) two-tail | 0.01750815 |  |  |  | P(T<=t) two-tail | 0.007108636 | [5 empty] | P(T<=t) two-tail | 0.08213525 |  |  |  | P(T<=t) two-tail | 0.04004391 |  |  |  | P(T<=t) two-tail | 0.07570293
[6 empty] | t Critical two-tail | 4.302653 |  |  |  | t Critical two-tail | 4.302653 |  |  |  | t Critical two-tail | 4.302653 | [5 empty] | t Critical two-tail | 4.302653 |  |  |  | t Critical two-tail | 4.302653 |  |  |  | t Critical two-tail | 4.302653
[7 empty] | Bonferroni Correction |  |  |  |  | Bonferroni Correction |  |  |  |  | Bonferroni Correction | [6 empty] | Bonferroni Correction |  |  |  |  | Bonferroni Correction |  |  |  |  | Bonferroni Correction
[6 empty] | 𝜶 = 0,05 | FALSE |  |  |  | 𝜶 = 0,05 | TRUE |  |  |  | 𝜶 = 0,05 | TRUE | [5 empty] | 𝜶 = 0,05 | FALSE |  |  |  | 𝜶 = 0,05 | FALSE |  |  |  | 𝜶 = 0,05 | FALSE
*
*

## ANOVA-Compaction measurement
COMPACTION MEASUREMENT
| ABBREVIATION | Tensile strength (MPa) - applied pressure 100 MPa
|  | 1 | 2 | 3 | 4 | 5 | 6 | Average
100 - 150 µm Avicel | X1 | 5.027481983 | 5.070451915 | 5.590485 | 5.572421 | 5.61021 |  | 5.37421
150 - 250 µm Avicel | Y1 | 5.309817703 | 5.290777568 | 5.499474 | 5.403458 | 5.227835 |  | 5.346273 | Anova: Single Factor | [8 empty] | Anova: Single Factor
Neusilin US2 | A1 | 8.408185673 | 7.536558475 | 7.507093 | 8.156114 | 7.260172 | 7.431746 | 7.716645
Neusilin S2 | B1 | 4.235660495 | 4.851756567 | 4.021851 | 3.749601 | 3.819316 | 4.015053 | 4.11554 | SUMMARY | [8 empty] | SUMMARY
[9 empty] | Groups | Count | Sum | Average | Variance |  |  |  |  | Groups | Count | Sum | Average | Variance
| ABBREVIATION | Tensile strength (MPa) - applied pressure 150 MPa | [6 empty] | X1 | 5 | 26.87105 | 5.37421 | 0.08856184 |  |  |  |  | X2 | 6 | 42.415 | 7.069167 | 0.2165699
|  | 1 | 2 | 3 | 4 | 5 | 6 | Average | Y1 | 5 | 26.73136 | 5.346273 | 0.01129424 |  |  |  |  | Y2 | 5 | 35.25834 | 7.051669 | 0.07546399
100 - 150 µm Avicel | X2 | 6.350091582 | 6.856674779 | 7.766761 | 7.045145 | 7.206291 | 7.190038 | 7.069167 | A1 | 6 | 46.29987 | 7.716645 | 0.2074479 |  |  |  |  | A2 | 6 | 57.6907 | 9.615116 | 0.1437758
150 - 250 µm Avicel | Y2 | 7.183508598 | 6.627822288 | 7.087506 | 7.367813 | 6.991694 |  | 7.051669 | B1 | 6 | 24.69324 | 4.11554 | 0.1593958 |  |  |  |  | B2 | 5 | 31.86165 | 6.372331 | 0.01169
Neusilin US2 | A2 | 10.22832541 | 9.439710132 | 9.195619 | 9.90931 | 9.477974 | 9.439759 | 9.615116
Neusilin S2 | B2 | 6.434737427 | 6.32123952 | 6.489875 | 6.403127 | 6.212675 |  | 6.372331
[9 empty] | ANOVA | [8 empty] | ANOVA
[9 empty] | Source of Variation | SS | df | MS | F | P-value | F crit |  |  | Source of Variation | SS | df | MS | F | P-value | F crit
[9 empty] | Between Groups | 40.59112 | 3 | 13.53037 | 109.0356 | 9.827798e-12 | 3.159908 |  |  | Between Groups | 35.09403 | 3 | 11.69801 | 97.92115 | 2.446052e-11 | 3.159908
[9 empty] | Within Groups | 2.233643 | 18 | 0.1240913 | [5 empty] | Within Groups | 2.150344 | 18 | 0.1194636
[9 empty] | Total | 42.82477 | 21 | [6 empty] | Total | 37.24438 | 21
[9 empty] | p-test | 0.95 | REJECT NULL |  |  | F-statistics | SOMETHING is significant |  |  | p-test | 0.95 | REJECT NULL |  |  | F-statistics | SOMETHING is significant
[9 empty] | 100 MPa | 150 MPa
[17 empty] | X1 | Y1 | A1 | B1
[16 empty] | X1 | −
[16 empty] | Y1 |  | −
[16 empty] | A1 | * | * | −
[16 empty] | B1 | * | * | * | −
[17 empty] | X2 | Y2 | A2 | B2
[16 empty] | X2 | −
[16 empty] | Y2 |  | −
[16 empty] | A2 | * | * | −
[16 empty] | B2 |  | * | * | −
[9 empty] | X = | 100 - 150 µm Avicel |  | * = | significant difference
[9 empty] | Y = | 150 - 250 µm Avicel
[9 empty] | A = | Neusilin US2
[9 empty] | B = | Neusilin S2
[9 empty] | t-Test: Two-Sample Assuming Equal Variances |  |  |  |  | t-Test: Two-Sample Assuming Equal Variances |  |  |  |  | t-Test: Two-Sample Assuming Equal Variances | [5 empty] | t-Test: Two-Sample Assuming Equal Variances |  |  | t-Test: Two-Sample Assuming Equal Variances |  |  | t-Test: Two-Sample Assuming Equal Variances
[10 empty] | X1 | Y1 |  |  |  | X1 | A1 |  |  |  | X1 | B1 |  |  |  |  | Y1 | A1 |  | Y1 | B1 |  | A1 | B1
[9 empty] | Mean | 5.37421 | 5.346273 |  |  | Mean | 5.37421 | 7.716645 |  |  | Mean | 5.37421 | 4.11554 |  |  |  | Mean | 5.346273 | 7.716645 | Mean | 5.346273 | 4.11554 | Mean | 7.716645 | 4.11554
[9 empty] | Variance | 0.08856184 | 0.01129424 |  |  | Variance | 0.08856184 | 0.2074479 |  |  | Variance | 0.08856184 | 0.1593958 |  |  |  | Variance | 0.01129424 | 0.2074479 | Variance | 0.01129424 | 0.1593958 | Variance | 0.2074479 | 0.1593958
[9 empty] | Observations | 5 | 5 |  |  | Observations | 5 | 6 |  |  | Observations | 5 | 6 |  |  |  | Observations | 5 | 6 | Observations | 5 | 6 | Observations | 6 | 6
[9 empty] | Pooled Variance | 0.04992804 |  |  |  | Pooled Variance | 0.1546097 |  |  |  | Pooled Variance | 0.1279141 |  |  |  |  | Pooled Variance | 0.1202685 |  | Pooled Variance | 0.0935729 |  | Pooled Variance | 0.1834219
[9 empty] | Hypothesized Mean Difference | 0 |  |  |  | Hypothesized Mean Difference | 0 |  |  |  | Hypothesized Mean Difference | 0 |  |  |  |  | Hypothesized Mean Difference | 0 |  | Hypothesized Mean Difference | 0 |  | Hypothesized Mean Difference | 0
[9 empty] | df | 8 |  |  |  | df | 9 |  |  |  | df | 9 |  |  |  |  | df | 9 |  | df | 9 |  | df | 10
[9 empty] | t Stat | 0.1976882 |  |  |  | t Stat | -9.838152 |  |  |  | t Stat | 5.811886 |  |  |  |  | t Stat | -11.28768 |  | t Stat | 6.644359 |  | t Stat | 14.56367
[9 empty] | P(T<=t) one-tail | 0.4241099 |  |  |  | P(T<=t) one-tail | 2.049046e-06 |  |  |  | P(T<=t) one-tail | 0.0001278207 |  |  |  |  | P(T<=t) one-tail | 6.47254e-07 |  | P(T<=t) one-tail | 4.717301e-05 |  | P(T<=t) one-tail | 2.32078e-08
[9 empty] | t Critical one-tail | 1.859548 |  |  |  | t Critical one-tail | 1.833113 |  |  |  | t Critical one-tail | 1.833113 |  |  |  |  | t Critical one-tail | 1.833113 |  | t Critical one-tail | 1.833113 |  | t Critical one-tail | 1.812461
[9 empty] | P(T<=t) two-tail | 0.8482197 |  |  |  | P(T<=t) two-tail | 4.098092e-06 |  |  |  | P(T<=t) two-tail | 0.0002556415 |  |  |  |  | P(T<=t) two-tail | 1.294508e-06 |  | P(T<=t) two-tail | 9.434602e-05 |  | P(T<=t) two-tail | 4.641561e-08
[9 empty] | t Critical two-tail | 2.306004 |  |  |  | t Critical two-tail | 2.262157 |  |  |  | t Critical two-tail | 2.262157 |  |  |  |  | t Critical two-tail | 2.262157 |  | t Critical two-tail | 2.262157 |  | t Critical two-tail | 2.228139
[10 empty] | Bonferroni Correction |  |  |  |  | Bonferroni Correction |  |  |  |  | Bonferroni Correction | [5 empty] | Bonferroni Correction |  |  | Bonferroni Correction |  |  | Bonferroni Correction
[9 empty] | 𝜶 = 0,05 | FALSE |  |  |  | 𝜶 = 0,05 | TRUE |  |  |  | 𝜶 = 0,05 | TRUE |  |  |  |  | 𝜶 = 0,05 | TRUE |  | 𝜶 = 0,05 | TRUE |  | 𝜶 = 0,05 | TRUE
[9 empty] | t-Test: Two-Sample Assuming Equal Variances |  |  |  |  | t-Test: Two-Sample Assuming Equal Variances |  |  |  |  | t-Test: Two-Sample Assuming Equal Variances | [5 empty] | t-Test: Two-Sample Assuming Equal Variances |  |  | t-Test: Two-Sample Assuming Equal Variances |  |  | t-Test: Two-Sample Assuming Equal Variances
[10 empty] | X2 | Y2 |  |  |  | X2 | A2 |  |  |  | X2 | B2 |  |  |  |  | Y2 | A2 |  | Y2 | B2 |  | A2 | B2
[9 empty] | Mean | 7.069167 | 7.051669 |  |  | Mean | 7.069167 | 9.615116 |  |  | Mean | 7.069167 | 6.372331 |  |  |  | Mean | 7.051669 | 9.615116 | Mean | 7.051669 | 6.372331 | Mean | 9.615116 | 6.372331
[9 empty] | Variance | 0.2165699 | 0.07546399 |  |  | Variance | 0.2165699 | 0.1437758 |  |  | Variance | 0.2165699 | 0.01169 |  |  |  | Variance | 0.07546399 | 0.1437758 | Variance | 0.06037119 | 0.01169 | Variance | 0.1437758 | 0.01169
[9 empty] | Observations | 6 | 5 |  |  | Observations | 6 | 6 |  |  | Observations | 6 | 5 |  |  |  | Observations | 5 | 6 | Observations | 6 | 5 | Observations | 6 | 5
[9 empty] | Pooled Variance | 0.1538562 |  |  |  | Pooled Variance | 0.1801728 |  |  |  | Pooled Variance | 0.1255122 |  |  |  |  | Pooled Variance | 0.113415 |  | Pooled Variance | 0.0387351 |  | Pooled Variance | 0.08507097
[9 empty] | Hypothesized Mean Difference | 0 |  |  |  | Hypothesized Mean Difference | 0 |  |  |  | Hypothesized Mean Difference | 0 |  |  |  |  | Hypothesized Mean Difference | 0 |  | Hypothesized Mean Difference | 0 |  | Hypothesized Mean Difference | 0
[9 empty] | df | 9 |  |  |  | df | 10 |  |  |  | df | 9 |  |  |  |  | df | 9 |  | df | 9 |  | df | 9
[9 empty] | t Stat | 0.07367182 |  |  |  | t Stat | -10.38881 |  |  |  | t Stat | 3.248269 |  |  |  |  | t Stat | -12.57053 |  | t Stat | 5.700301 |  | t Stat | 18.36081
[9 empty] | P(T<=t) one-tail | 0.4714415 |  |  |  | P(T<=t) one-tail | 5.596784e-07 |  |  |  | P(T<=t) one-tail | 0.005012548 |  |  |  |  | P(T<=t) one-tail | 2.589445e-07 |  | P(T<=t) one-tail | 0.0001470982 |  | P(T<=t) one-tail | 9.638219e-09
[9 empty] | t Critical one-tail | 1.833113 |  |  |  | t Critical one-tail | 1.812461 |  |  |  | t Critical one-tail | 1.833113 |  |  |  |  | t Critical one-tail | 1.833113 |  | t Critical one-tail | 1.833113 |  | t Critical one-tail | 1.833113
[9 empty] | P(T<=t) two-tail | 0.9428829 |  |  |  | P(T<=t) two-tail | 1.119357e-06 |  |  |  | P(T<=t) two-tail | 0.0100251 |  |  |  |  | P(T<=t) two-tail | 5.17889e-07 |  | P(T<=t) two-tail | 0.0002941964 |  | P(T<=t) two-tail | 1.927644e-08
[9 empty] | t Critical two-tail | 2.262157 |  |  |  | t Critical two-tail | 2.228139 |  |  |  | t Critical two-tail | 2.262157 |  |  |  |  | t Critical two-tail | 2.262157 |  | t Critical two-tail | 2.262157 |  | t Critical two-tail | 2.262157
[10 empty] | Bonferroni Correction |  |  |  |  | Bonferroni Correction |  |  |  |  | Bonferroni Correction | [5 empty] | Bonferroni Correction |  |  | Bonferroni Correction |  |  | Bonferroni Correction
[9 empty] | 𝜶 = 0,05 | FALSE |  |  |  | 𝜶 = 0,05 | TRUE |  |  |  | 𝜶 = 0,05 | FALSE |  |  |  |  | 𝜶 = 0,05 | TRUE |  | 𝜶 = 0,05 | TRUE |  | 𝜶 = 0,05 | TRUE
*
*