## Arkusz1
Sample | Photo no. | Analyses no. | C | O | F | Na | Mg | Al | Si | P | S | Cl | K | Ca | Zr | Te | Hf | Cr | Ba | Os | Ir | Pt | V | Sr | Ti | Mn | Fe | La | Ce | Ag | Bi | As | Co | Ni | Cu | Nb | Zn | Ge | Sb | Pb | In | Sn | Hg | Nb | Ta | Pd | Au | TOTAL | Secondary mineral or alloy | Tekstura | Primary mineral or rock | Texture
NZA | 1000_1 | 1 | 27.94245 | 42.03144 | b/d | 0.6988398 | 3.590729 | 3.565821 | 12.91127 | b/d | b/d | b/d | 3.202996 | b/d | b/d | b/d | b/d | b/d | b/d | b/d | b/d | b/d | b/d | b/d | 0.7261646 | b/d | 5.330281 | b/d | b/d | b/d | b/d | b/d | b/d | b/d | b/d | b/d | b/d | b/d | b/d | b/d | b/d | b/d | b/d | b/d | b/d | b/d | b/d | 100 | biotite, altered | partially thermally decomposed | biotite
NZA | 1000_1 | 2 | 27.67422 | 41.94628 | b/d | 0.5724682 | 3.686325 | 3.211036 | 12.765 | b/d | b/d | b/d | 3.052321 | b/d | b/d | b/d | b/d | b/d | b/d | b/d | b/d | b/d | b/d | b/d | 0.7808433 | b/d | 6.311507 | b/d | b/d | b/d | b/d | b/d | b/d | b/d | b/d | b/d | b/d | b/d | b/d | b/d | b/d | b/d | b/d | b/d | b/d | b/d | b/d | 100 | biotite, altered | partially thermally decomposed | biotite
NZA | 1000_10 | 30 | 21.32893 | 43.15866 | b/d | 0.303444 | b/d | 7.522646 | 15.81723 | b/d | b/d | b/d | b/d | 8.841041 | b/d | b/d | b/d | b/d | b/d | b/d | b/d | b/d | b/d | b/d | b/d | b/d | 3.028051 | b/d | b/d | b/d | b/d | b/d | b/d | b/d | b/d | b/d | b/d | b/d | b/d | b/d | b/d | b/d | b/d | b/d | b/d | b/d | b/d | 100 | epidote, altered | partially thermally decomposed | epidote
NZA | 1000_10 | 31 | 20.14439 | 43.4975 | b/d | 0.3754015 | b/d | 7.748903 | 16.04313 | b/d | b/d | b/d | 0.04327371 | 9.060752 | b/d | b/d | b/d | b/d | b/d | b/d | b/d | b/d | b/d | b/d | b/d | b/d | 3.086655 | b/d | b/d | b/d | b/d | b/d | b/d | b/d | b/d | b/d | b/d | b/d | b/d | b/d | b/d | b/d | b/d | b/d | b/d | b/d | b/d | 100 | epidote, altered | partially thermally decomposed | epidote
NZA | 1000_10 | 32 | 21.5644 | 43.10458 | b/d | 0.3070406 | b/d | 7.825745 | 15.88119 | b/d | b/d | b/d | b/d | 8.747361 | b/d | b/d | b/d | b/d | b/d | b/d | b/d | b/d | b/d | b/d | b/d | b/d | 2.569683 | b/d | b/d | b/d | b/d | b/d | b/d | b/d | b/d | b/d | b/d | b/d | b/d | b/d | b/d | b/d | b/d | b/d | b/d | b/d | b/d | 100 | epidote, altered | partially thermally decomposed | epidote
NZA | 1000_11 | 56 | 24.15103 | 42.07125 | b/d | 0.46164 | 5.277416 | 1.071306 | 17.2759 | b/d | b/d | b/d | b/d | 6.659358 | b/d | b/d | b/d | 0.1434802 | b/d | b/d | b/d | b/d | b/d | b/d | 0.2399616 | b/d | 2.64865 | b/d | b/d | b/d | b/d | b/d | b/d | b/d | b/d | b/d | b/d | b/d | b/d | b/d | b/d | b/d | b/d | b/d | b/d | b/d | b/d | 100 | epidote, altered | partially thermally decomposed | epidote
NZA | 1000_11 | 57 | 24.14524 | 42.10684 | b/d | 0.6704656 | 5.295375 | 0.7812062 | 17.5974 | b/d | b/d | 0.07392193 | 0.04931449 | 6.180132 | b/d | b/d | b/d | 0.06305563 | b/d | b/d | b/d | b/d | b/d | b/d | 0.1553191 | b/d | 2.88173 | b/d | b/d | b/d | b/d | b/d | b/d | b/d | b/d | b/d | b/d | b/d | b/d | b/d | b/d | b/d | b/d | b/d | b/d | b/d | b/d | 100 | epidote, altered | partially thermally decomposed | epidote
NZA | 800_12 | 65 | 5.532208 | 27.26284 | b/d | 0.1750227 | 0.07103237 | 0.06122633 | 0.1373567 | b/d | b/d | 0.01559077 | b/d | 0.08431021 | b/d | b/d | b/d | b/d | b/d | b/d | b/d | b/d | b/d | b/d | 37.75462 | 0.6888281 | 25.42756 | b/d | b/d | b/d | 2.789396 | b/d | b/d | b/d | b/d | b/d | b/d | b/d | b/d | b/d | b/d | b/d | b/d | b/d | b/d | b/d | b/d | 100 | ilmenite | unalterd grain | ilmenite
NZA | 800_12 | 66 | b/d | 28.89991 | b/d | 0.2105525 | 0.1457459 | 0.1261094 | 0.1759773 | b/d | b/d | 0.05327242 | 0.02693166 | 0.06862554 | b/d | b/d | b/d | b/d | b/d | b/d | b/d | b/d | b/d | b/d | 39.77902 | 0.7303429 | 27.24369 | b/d | b/d | b/d | 2.539824 | b/d | b/d | b/d | b/d | b/d | b/d | b/d | b/d | b/d | b/d | b/d | b/d | b/d | b/d | b/d | b/d | 100 | ilmenite | unalterd grain | ilmenite
NZA | 400_16 | 90 | 14.14273 | 21.31411 | b/d | b/d | b/d | b/d | 14.21992 | b/d | b/d | b/d | b/d | b/d | 48.38854 | 0.322775 | 1.611936 | b/d | b/d | b/d | b/d | b/d | b/d | b/d | b/d | b/d | b/d | b/d | b/d | b/d | b/d | b/d | b/d | b/d | b/d | b/d | b/d | b/d | b/d | b/d | b/d | b/d | b/d | b/d | b/d | b/d | b/d | 100 | zircon | unalterd grain | zircon
NZA | 350_22 | 131 | b/d | 24.84021 | b/d | 0.2661899 | 0.1261576 | 0.4999015 | 15.77733 | b/d | b/d | b/d | 0.05293872 | 0.2326427 | 55.86457 | 0.5383795 | 1.723033 | b/d | b/d | b/d | b/d | b/d | b/d | b/d | b/d | b/d | 0.07864114 | b/d | b/d | b/d | b/d | b/d | b/d | b/d | b/d | b/d | b/d | b/d | b/d | b/d | b/d | b/d | b/d | b/d | b/d | b/d | b/d | 100 | zircon | unalterd grain | zircon
NZA | 350_22 | 132 | b/d | 38.4527 | b/d | 1.248389 | b/d | 12.47716 | 32.73758 | b/d | b/d | b/d | 13.90247 | b/d | b/d | b/d | b/d | b/d | 1.181708 | b/d | b/d | b/d | b/d | b/d | b/d | b/d | b/d | b/d | b/d | b/d | b/d | b/d | b/d | b/d | b/d | b/d | b/d | b/d | b/d | b/d | b/d | b/d | b/d | b/d | b/d | b/d | b/d | 100 | K-feldspar | unaltered grain | K-feldspar
NZA | 350_22 | 133 | 11.14412 | 22.80275 | b/d | b/d | b/d | b/d | 14.92475 | b/d | b/d | b/d | b/d | 0.1873774 | 49.13774 | b/d | 1.803268 | b/d | b/d | b/d | b/d | b/d | b/d | b/d | b/d | b/d | b/d | b/d | b/d | b/d | b/d | b/d | b/d | b/d | b/d | b/d | b/d | b/d | b/d | b/d | b/d | b/d | b/d | b/d | b/d | b/d | b/d | 100 | zircon | unalterd grain | zircon
NZA | 1500_23 | 140 | 5.074279 | 23.59515 | b/d | 0.0350408 | 0.8386512 | 0.2335907 | 0.1526865 | b/d | b/d | b/d | b/d | 0.0259811 | b/d | b/d | b/d | b/d | b/d | b/d | b/d | b/d | b/d | b/d | b/d | b/d | 62.24104 | b/d | b/d | b/d | b/d | b/d | 5.134922 | b/d | b/d | b/d | 0.3769402 | b/d | b/d | 2.291711 | b/d | b/d | b/d | b/d | b/d | b/d | b/d | 100 | Fe-Co-Pb-Zn-alloy | melted sulphide grain | Fe-Co-Pb-Zn-sulphides
NZA | 1500_23 | 141 | b/d | 28.52901 | b/d | 0.8639704 | 0.3131878 | 0.3489138 | 9.452657 | b/d | b/d | 0.1016736 | 0.01696142 | 0.5488147 | b/d | b/d | b/d | b/d | b/d | b/d | b/d | b/d | b/d | b/d | b/d | b/d | 57.77465 | b/d | b/d | b/d | 1.692937 | b/d | b/d | b/d | 0.357227 | b/d | b/d | b/d | b/d | b/d | b/d | b/d | b/d | b/d | b/d | b/d | b/d | 100 | Fe-Bi-Cu-alloy | melted sulphide grain, Si from the host | Fe-Bi-Cu-sulphides
NZA2 | 3000_3 | 22 | 8.183691 | 19.1502 | b/d | 0.4010018 | 0.4627839 | 0.2863731 | 0.3011554 | b/d | b/d | b/d | b/d | 0.1298183 | b/d | b/d | b/d | b/d | b/d | b/d | b/d | b/d | b/d | b/d | 0.07080951 | b/d | 51.56713 | b/d | b/d | b/d | b/d | b/d | 16.41192 | b/d | 3.035115 | b/d | b/d | b/d | b/d | b/d | b/d | b/d | b/d | b/d | b/d | b/d | b/d | 100 | Fe-Co-Cu-carbonates | melted sulphide grain | Fe-Co-Cu-sulphides
NZA2 | 300_6 | 65 | b/d | 17.46981 | b/d | 0.1700743 | b/d | 0.05827103 | 0.7404832 | b/d | b/d | 0.03536702 | 0.05701823 | 0.1503535 | b/d | b/d | b/d | b/d | b/d | b/d | b/d | b/d | b/d | b/d | b/d | b/d | 81.31862 | b/d | b/d | b/d | b/d | b/d | b/d | b/d | b/d | b/d | b/d | b/d | b/d | b/d | b/d | b/d | b/d | b/d | b/d | b/d | b/d | 100 | magnetite or hematite | unalterd grain | magnetite or hematite
NZA2 | 300_6 | 76 | b/d | 28.01213 | b/d | b/d | 3.283325 | 13.41918 | 18.41847 | b/d | b/d | b/d | b/d | 1.044508 | b/d | b/d | b/d | b/d | b/d | b/d | b/d | b/d | b/d | b/d | b/d | 2.484588 | 33.3378 | b/d | b/d | b/d | b/d | b/d | b/d | b/d | b/d | b/d | b/d | b/d | b/d | b/d | b/d | b/d | b/d | b/d | b/d | b/d | b/d | 100 | garnet/spessartine | unalterd grain | garnet/spessartine
NZA2 | 250_10 | 109 | b/d | 18.84447 | b/d | 1.305798 | 0.1523279 | 1.113772 | 3.081786 | 0.321297 | 0.09216621 | 0.503433 | 0.1465739 | 1.85318 | b/d | b/d | b/d | b/d | b/d | b/d | b/d | b/d | 0.05495312 | b/d | 0.2165461 | 0.3068257 | 71.69576 | b/d | b/d | b/d | b/d | b/d | b/d | b/d | 0.3111179 | b/d | b/d | b/d | b/d | b/d | b/d | b/d | b/d | b/d | b/d | b/d | b/d | 100 | magnetite or hematite | partially thermaly decomposed | magnetite or hematite
NZA2 | 250_10 | 112 | b/d | 26.14784 | b/d | b/d | b/d | b/d | b/d | b/d | b/d | b/d | b/d | 0.05954631 | b/d | b/d | b/d | 0.1302698 | b/d | 1.772714 | b/d | 0.8457101 | b/d | b/d | 70.94651 | b/d | 0.09740819 | b/d | b/d | b/d | b/d | b/d | b/d | b/d | b/d | b/d | b/d | b/d | b/d | b/d | b/d | b/d | b/d | b/d | b/d | b/d | b/d | 100 | TiO2 group minerals (anatase or rutile) | unalterd grain | TiO2 group minerals (anatase or rutile)
NZA2 | 650_13 | 118 | b/d | 17.58377 | b/d | b/d | 0.5475433 | 0.2786783 | 0.3986773 | b/d | b/d | 0.06660724 | b/d | 0.1550611 | b/d | b/d | b/d | b/d | b/d | b/d | b/d | b/d | b/d | b/d | b/d | b/d | 64.58696 | b/d | b/d | b/d | b/d | b/d | 16.3827 | b/d | b/d | b/d | b/d | b/d | b/d | b/d | b/d | b/d | b/d | b/d | b/d | b/d | b/d | 100 | Fe-Co-oxide | melted sulphide/magnetite aggregate | Fe-Co-sulphides
NZA2 | 650_13 | 119 | b/d | 19.84076 | b/d | b/d | b/d | 0.3861482 | 0.3902777 | b/d | b/d | b/d | b/d | 0.0396462 | b/d | b/d | b/d | b/d | b/d | b/d | b/d | b/d | b/d | b/d | 0.08037017 | b/d | 76.57464 | b/d | b/d | b/d | b/d | b/d | 2.22143 | b/d | b/d | b/d | b/d | b/d | b/d | 0.4667207 | b/d | b/d | b/d | b/d | b/d | b/d | b/d | 100 | magnetite/hematite | melted sulphide/magnetite aggregate | magnetite/hematite
NZA2 | 300_15 | 132 | b/d | 25.07625 | b/d | 0.2469289 | 0.4965831 | 0.1103518 | 0.1892845 | b/d | b/d | b/d | b/d | b/d | b/d | b/d | b/d | b/d | b/d | b/d | b/d | b/d | b/d | b/d | 31.35834 | 0.7353432 | 40.3653 | b/d | b/d | b/d | 1.268943 | b/d | b/d | b/d | 0.1526855 | b/d | b/d | b/d | b/d | b/d | b/d | b/d | b/d | b/d | b/d | b/d | b/d | 100 | ilmenite | partially thermally decomposed | ilmenite
NZA2 | 300_15 | 133 | b/d | 25.40297 | b/d | b/d | 0.3311615 | 0.07956452 | 0.20907 | b/d | b/d | b/d | b/d | b/d | b/d | b/d | b/d | b/d | b/d | b/d | b/d | b/d | b/d | b/d | 34.73574 | 0.7896754 | 37.05287 | b/d | b/d | b/d | 1.224887 | b/d | b/d | b/d | 0.1740627 | b/d | b/d | b/d | b/d | b/d | b/d | b/d | b/d | b/d | b/d | b/d | b/d | 100 | ilmenite | partially thermally decomposed | ilmenite
NZA2 | 900_17 | 150 | b/d | 21.24646 | b/d | b/d | b/d | b/d | 15.82807 | b/d | b/d | b/d | b/d | 0.2878332 | 61.15658 | b/d | 1.242591 | b/d | b/d | b/d | b/d | b/d | b/d | b/d | b/d | b/d | 0.2384673 | b/d | b/d | b/d | b/d | b/d | b/d | b/d | b/d | b/d | b/d | b/d | b/d | b/d | b/d | b/d | b/d | b/d | b/d | b/d | b/d | 100 | zircon | unalterd grain | zircon
NZA2 | 900_17 | 151 | b/d | 20.27968 | b/d | b/d | b/d | b/d | 16.51358 | b/d | b/d | b/d | b/d | b/d | 61.68011 | 0.5591109 | 0.9675199 | b/d | b/d | b/d | b/d | b/d | b/d | b/d | b/d | b/d | b/d | b/d | b/d | b/d | b/d | b/d | b/d | b/d | b/d | b/d | b/d | b/d | b/d | b/d | b/d | b/d | b/d | b/d | b/d | b/d | b/d | 100 | zircon | unalterd grain | zircon
NZA2 | 900_17 | 152 | b/d | 20.13039 | b/d | b/d | b/d | b/d | 17.07824 | b/d | b/d | b/d | b/d | b/d | 61.32445 | 0.4750876 | 0.9918289 | b/d | b/d | b/d | b/d | b/d | b/d | b/d | b/d | b/d | b/d | b/d | b/d | b/d | b/d | b/d | b/d | b/d | b/d | b/d | b/d | b/d | b/d | b/d | b/d | b/d | b/d | b/d | b/d | b/d | b/d | 100 | zircon | unalterd grain | zircon
NZA2 | 500_21 | 197 | b/d | 27.97306 | b/d | 0.2967293 | b/d | 0.246547 | 0.5998323 | b/d | 0.02852518 | 0.06278823 | 0.04309648 | 0.1893187 | b/d | b/d | b/d | b/d | b/d | 1.71697 | b/d | b/d | b/d | b/d | 68.40124 | b/d | 0.4418927 | b/d | b/d | b/d | b/d | b/d | b/d | b/d | b/d | b/d | b/d | b/d | b/d | b/d | b/d | b/d | b/d | b/d | b/d | b/d | b/d | 100 | anataze/rutile | unalterd grain | TiO2 group minerals (anatase or rutile)
NZA2 | 500_21 | 198 | b/d | 26.82969 | b/d | 0.1841143 | b/d | 0.1966417 | 0.4048376 | b/d | b/d | 0.03982257 | b/d | 0.2272236 | b/d | b/d | b/d | b/d | b/d | 1.656411 | b/d | 0.7432702 | b/d | b/d | 69.26951 | b/d | 0.4484831 | b/d | b/d | b/d | b/d | b/d | b/d | b/d | b/d | b/d | b/d | b/d | b/d | b/d | b/d | b/d | b/d | b/d | b/d | b/d | b/d | 100 | TiO2 group minerals (anatase or rutile) | unalterd grain | TiO2 group minerals (anatase or rutile)
B37 | 400_2 | 10 | b/d | 22.3831 | b/d | 0.5796107 | 1.770217 | b/d | 0.2520215 | b/d | 0.03047628 | 0.0550436 | b/d | 0.05498786 | b/d | b/d | b/d | b/d | b/d | b/d | b/d | b/d | b/d | b/d | b/d | b/d | 72.1201 | b/d | b/d | b/d | b/d | b/d | b/d | b/d | 2.754441 | b/d | b/d | b/d | b/d | b/d | b/d | b/d | b/d | b/d | b/d | b/d | b/d | 100 | magnetite/hematite
B37 | 1000_3 | 14 | b/d | 37.06941 | b/d | 7.587917 | 6.702809 | 12.0098 | 10.27686 | 0.1137161 | 0.8142779 | 1.844504 | 0.6450107 | 0.3262017 | b/d | b/d | b/d | b/d | b/d | b/d | b/d | b/d | b/d | b/d | b/d | 0.3695641 | 20.56 | b/d | b/d | b/d | b/d | b/d | b/d | b/d | 1.679928 | b/d | b/d | b/d | b/d | b/d | b/d | b/d | b/d | b/d | b/d | b/d | b/d | 100 | amphibole
B37 | 1000_3 | 15 | b/d | 36.74473 | b/d | 8.789554 | 4.520586 | 11.66533 | 10.72275 | 0.1350778 | 1.148284 | 1.899405 | 0.6274722 | 0.3983864 | b/d | b/d | b/d | b/d | b/d | b/d | b/d | b/d | b/d | b/d | b/d | 0.2470406 | 20.4727 | b/d | b/d | b/d | b/d | b/d | b/d | b/d | 2.628685 | b/d | b/d | b/d | b/d | b/d | b/d | b/d | b/d | b/d | b/d | b/d | b/d | 100 | amphibole
B37 | 2000_5 | 21 | b/d | 37.73939 | 4.701706 | b/d | b/d | b/d | 0.5326016 | 16.10394 | b/d | b/d | b/d | 40.92236 | b/d | b/d | b/d | b/d | b/d | b/d | b/d | b/d | b/d | b/d | b/d | b/d | b/d | b/d | b/d | b/d | b/d | b/d | b/d | b/d | b/d | b/d | b/d | b/d | b/d | b/d | b/d | b/d | b/d | b/d | b/d | b/d | b/d | 100 | apatite
B37 | 1000_6 | 24 | b/d | 22.79595 | b/d | b/d | 0.2537566 | 0.3181684 | 0.3758745 | b/d | 0.04668607 | b/d | b/d | 0.1094065 | b/d | b/d | b/d | b/d | b/d | b/d | b/d | b/d | b/d | b/d | b/d | 0.5166656 | 75.58349 | b/d | b/d | b/d | b/d | b/d | b/d | b/d | b/d | b/d | b/d | b/d | b/d | b/d | b/d | b/d | b/d | b/d | b/d | b/d | b/d | 100 | magnetite/hematite
B37 | 1000_7 | 28 | b/d | 39.8073 | b/d | 0.3737866 | b/d | b/d | 0.4020588 | b/d | 0.0402392 | 0.0214722 | b/d | 0.2983232 | b/d | b/d | b/d | b/d | b/d | b/d | b/d | b/d | b/d | b/d | 58.15934 | b/d | 0.5976482 | b/d | b/d | b/d | b/d | b/d | b/d | b/d | b/d | b/d | b/d | b/d | b/d | 0.2998334 | b/d | b/d | b/d | b/d | b/d | b/d | b/d | 100 | rutile
B37 | 1000_7 | 29 | b/d | 23.67013 | b/d | 0.9474393 | 0.3393129 | 0.1860941 | 1.497222 | b/d | b/d | b/d | b/d | 0.8874936 | b/d | b/d | b/d | b/d | b/d | b/d | b/d | b/d | b/d | b/d | 26.00643 | b/d | 12.25544 | b/d | b/d | b/d | b/d | b/d | b/d | b/d | b/d | b/d | b/d | b/d | 26.43818 | 7.772255 | b/d | b/d | b/d | b/d | b/d | b/d | b/d | 100 | Pb-Sb-S-sulphosalts, completely reacted
B37 | 2000_8 | 33 | b/d | 37.96917 | 3.555498 | 0.2571428 | 0.05541463 | b/d | 0.6095518 | 15.89362 | 0.1727108 | 0.1509832 | b/d | 40.99559 | b/d | b/d | b/d | b/d | b/d | b/d | b/d | b/d | b/d | b/d | b/d | b/d | b/d | b/d | b/d | b/d | b/d | 0.340326 | b/d | b/d | b/d | b/d | b/d | b/d | b/d | b/d | b/d | b/d | b/d | b/d | b/d | b/d | b/d | 100 | apatite
B37 | 1000_9 | 37 | b/d | 24.11216 | b/d | 0.1509828 | b/d | b/d | b/d | 11.30241 | b/d | 2.111882 | b/d | 23.70718 | b/d | b/d | b/d | b/d | b/d | b/d | b/d | b/d | b/d | b/d | b/d | b/d | b/d | b/d | b/d | b/d | b/d | b/d | b/d | b/d | b/d | b/d | b/d | b/d | b/d | 38.61538 | b/d | b/d | b/d | b/d | b/d | b/d | b/d | 100 | Pb-phosphate
B37 | 1000_9 | 38 | b/d | 19.60994 | b/d | b/d | 0.9499375 | 1.700495 | 0.307219 | b/d | b/d | b/d | b/d | 0.05894793 | b/d | b/d | b/d | b/d | b/d | b/d | b/d | b/d | b/d | b/d | 0.1474484 | b/d | 53.40574 | b/d | b/d | b/d | b/d | b/d | 12.05021 | b/d | 4.67981 | b/d | 6.947857 | b/d | b/d | b/d | b/d | 0.1424008 | b/d | b/d | b/d | b/d | b/d | 100 | Cu-Zn-Sn-sulphides /cobaltite, chalkopiryte, pyrrhotite, stannite, possibly cassiterite/ mid-temperature, now oxidized, reaction with alloy/ |  |  | grain higly thermally decomposed
B37 | 1000_9 | 39 | b/d | 39.79631 | b/d | 6.012619 | 2.528261 | 3.326006 | 22.3456 | 0.1177773 | b/d | 0.2489977 | 0.4995261 | 8.217688 | b/d | b/d | b/d | b/d | b/d | b/d | b/d | b/d | b/d | b/d | b/d | b/d | 13.60432 | b/d | b/d | b/d | b/d | b/d | 2.279989 | b/d | b/d | b/d | 0.7766366 | b/d | b/d | 0.2462682 | b/d | b/d | b/d | b/d | b/d | b/d | b/d | 100 | Co-Cu-Sn-sulphides /cobaltite, chalkopiryte, pyrrhotite, stannite, possibly cassiterite/ mid-temperature, now oxidized, reaction with alloy/ |  |  | grain higly thermally decomposed, sillicate zone of grain
B37 | 1000_9 | 40 | b/d | 24.06596 | b/d | 1.316437 | 0.4209276 | 2.51287 | 0.4211926 | b/d | b/d | b/d | b/d | 0.06998148 | b/d | b/d | b/d | b/d | b/d | b/d | b/d | b/d | b/d | b/d | 0.5032805 | b/d | 70.68935 | b/d | b/d | b/d | b/d | b/d | b/d | b/d | b/d | b/d | b/d | b/d | b/d | b/d | b/d | b/d | b/d | b/d | b/d | b/d | b/d | 100 | magnetite/hematite
B37 | 1000_9 | 41 | b/d | 36.95097 | b/d | 5.661973 | 1.236788 | 4.311186 | 18.70694 | 0.1531058 | b/d | 0.05313868 | 0.2869086 | 5.580368 | b/d | b/d | b/d | b/d | b/d | b/d | b/d | b/d | b/d | b/d | b/d | b/d | 20.55306 | b/d | b/d | b/d | b/d | b/d | 3.506469 | b/d | b/d | b/d | 2.641081 | b/d | b/d | 0.3579995 | b/d | b/d | b/d | b/d | b/d | b/d | b/d | 100 | Co-Zn-Pb-sulphides /cobaltite, chalkopiryte, pyrrhotite, spahlerite/ mid-temperature, now oxidized, reaction with alloy/
B37 | 1000_9 | 42 | b/d | 21.63975 | b/d | b/d | 1.610046 | 4.287844 | 0.3285853 | b/d | b/d | b/d | b/d | 0.08093029 | b/d | b/d | b/d | b/d | b/d | b/d | b/d | b/d | b/d | b/d | b/d | b/d | 53.64729 | b/d | b/d | b/d | b/d | b/d | 10.10721 | b/d | 4.251694 | b/d | 4.046656 | b/d | b/d | b/d | b/d | b/d | b/d | b/d | b/d | b/d | b/d | 100 | Co-Cu-Zn-sulphides /cobaltite, chalkopiryte, pyrrhotite, spahlerite/ mid-temperature, now oxidized, reaction with alloy/ |  |  | grain highly thermally decomposed
B37 | 1000_9 | 45 | b/d | 36.73 | b/d | 6.49 | 0.65 | 4.99 | 19.93 | 0.05 | b/d | 0.43 | 0.65 | 0.53 | b/d | b/d | b/d | b/d | b/d | b/d | b/d | b/d | b/d | b/d | b/d | b/d | 20.91 | b/d | b/d | b/d | b/d | b/d | 3.95 | b/d | 1.23 | b/d | 2.05 | b/d | b/d | 1.41 | b/d | b/d | b/d | b/d | b/d | b/d | b/d | 100 | Co-Zn-Cu -sulphides/cobaltite, chalkopiryte, pyrrhotite, galena, sphalerite/ mid-temperature, now oxidized, reaction with alloy/ |  |  | grain highly thermally decomposed
B37 | 2500_10 | 47 | b/d | 42.18735 | b/d | 0.4007711 | 13.37541 | 0.7772786 | 22.84516 | b/d | b/d | b/d | b/d | 5.729193 | b/d | b/d | b/d | b/d | b/d | b/d | b/d | b/d | b/d | b/d | 0.3815921 | 0.36309 | 13.52815 | b/d | b/d | 0.0239853 | b/d | b/d | b/d | b/d | 0.07960171 | b/d | b/d | b/d | b/d | b/d | b/d | 0.3084236 | b/d | b/d | b/d | b/d | b/d | 100 | amphibole |  |  | lithoclast, dolerite
B37 | 2500_10 | 48 | b/d | 46.4857 | b/d | 5.284472 | 0.3113061 | 14.33925 | 24.69709 | 0.4685386 | b/d | 0.3522109 | 0.4258196 | 6.456513 | b/d | b/d | b/d | b/d | b/d | b/d | b/d | b/d | b/d | b/d | b/d | b/d | 0.9765699 | b/d | b/d | b/d | b/d | b/d | b/d | b/d | b/d | b/d | b/d | b/d | b/d | 0.2025338 | b/d | b/d | b/d | b/d | b/d | b/d | b/d | 100 | Ca-Na-feldspar |  |  | lithoclast, dolerite
B37 | 2500_10 | 49 | b/d | 23.68148 | b/d | 1.810923 | 0.4199539 | 2.28577 | 4.701084 | 7.067856 | b/d | 2.831118 | 0.2834004 | 14.68486 | b/d | b/d | b/d | b/d | b/d | b/d | b/d | b/d | b/d | b/d | b/d | b/d | 1.180482 | b/d | b/d | b/d | b/d | b/d | b/d | b/d | b/d | b/d | b/d | b/d | b/d | 41.05308 | b/d | b/d | b/d | b/d | b/d | b/d | b/d | 100 | galena, strong reaction with sillicate alloy, temp. > 600 oC
B37 | 2500_10 | 50 | b/d | 30.65841 | b/d | 3.364492 | 0.6152566 | 5.180486 | 12.20716 | 4.192549 | b/d | 2.618256 | 0.7802306 | 9.321104 | b/d | b/d | b/d | b/d | b/d | b/d | b/d | b/d | b/d | b/d | b/d | b/d | 4.439877 | b/d | b/d | b/d | b/d | 1.201794 | b/d | b/d | b/d | b/d | b/d | b/d | b/d | 25.42038 | b/d | b/d | b/d | b/d | b/d | b/d | b/d | 100 | galena, strong reaction with sillicate alloy, temp. > 600 oC
B37 | 2500_10 | 51 | b/d | 39.41999 | b/d | 4.852917 | 2.00309 | 5.816585 | 19.77222 | 1.346261 | 1.226749 | 2.510469 | 0.9660242 | 5.469466 | b/d | b/d | b/d | b/d | b/d | b/d | b/d | b/d | b/d | b/d | 0.1542303 | b/d | 9.260344 | b/d | b/d | b/d | b/d | 0.337066 | b/d | b/d | b/d | b/d | b/d | b/d | b/d | 6.864586 | b/d | b/d | b/d | b/d | b/d | b/d | b/d | 100 | galena, strong reaction with sillicate alloy, temp. > 600 oC
B37 | 2500_10 | 52 | b/d | 36.87321 | b/d | 6.888065 | 2.065124 | 6.436929 | 16.70335 | 1.477297 | 0.981333 | 2.005115 | 1.001035 | 5.812188 | b/d | b/d | b/d | b/d | b/d | b/d | b/d | b/d | b/d | b/d | 0.3006787 | b/d | 7.882246 | b/d | b/d | b/d | b/d | b/d | b/d | b/d | b/d | b/d | b/d | b/d | b/d | 11.57343 | b/d | b/d | b/d | b/d | b/d | b/d | b/d | 100 | galena, strong reaction with sillicate alloy, temp. > 600 oC
B37 | 2500_10 | 53 | b/d | 42.43443 | b/d | 0.6162455 | 14.25894 | 0.6355767 | 23.16249 | b/d | b/d | b/d | b/d | 3.024404 | b/d | b/d | b/d | b/d | b/d | b/d | b/d | b/d | b/d | b/d | 0.3232807 | 0.3736366 | 15.171 | b/d | b/d | b/d | b/d | b/d | b/d | b/d | b/d | b/d | b/d | b/d | b/d | b/d | b/d | b/d | b/d | b/d | b/d | b/d | b/d | 100 | olivine/forsterite
B37 | 2000_11 | 54 | b/d | 45.58143 | b/d | 0.4962997 | b/d | 11.23769 | 28.60246 | b/d | b/d | b/d | 13.44823 | b/d | b/d | b/d | b/d | b/d | 0.6338972 | b/d | b/d | b/d | b/d | b/d | b/d | b/d | b/d | b/d | b/d | b/d | b/d | b/d | b/d | b/d | b/d | b/d | b/d | b/d | b/d | b/d | b/d | b/d | b/d | b/d | b/d | b/d | b/d | 100 | K-feldspar
B37 | 2000_12 | 61 | b/d | 41.51055 | b/d | 0.7356044 | b/d | 15.75698 | 15.85081 | b/d | b/d | b/d | b/d | 16.14817 | b/d | b/d | b/d | b/d | b/d | b/d | b/d | b/d | b/d | b/d | b/d | b/d | 9.541419 | b/d | b/d | b/d | b/d | b/d | b/d | b/d | 0.4564653 | b/d | b/d | b/d | b/d | b/d | b/d | b/d | b/d | b/d | b/d | b/d | b/d | 100 | amphibole
B37 | 1500_13 | 62 | b/d | 22.54901 | b/d | b/d | 0.1741038 | 0.1740805 | 0.2235584 | b/d | b/d | b/d | b/d | b/d | b/d | b/d | b/d | b/d | b/d | b/d | b/d | b/d | b/d | b/d | b/d | b/d | 76.87925 | b/d | b/d | b/d | b/d | b/d | b/d | b/d | b/d | b/d | b/d | b/d | b/d | b/d | b/d | b/d | b/d | b/d | b/d | b/d | b/d | 100 | magnetite
B37 | 445_14 | 65 | b/d | 32.75228 | b/d | 0.2125146 | 2.26613 | b/d | 0.1325172 | b/d | b/d | b/d | b/d | b/d | b/d | b/d | b/d | b/d | b/d | b/d | b/d | b/d | b/d | b/d | 34.49261 | 0.6542618 | 27.20281 | b/d | b/d | b/d | 2.28688 | b/d | b/d | b/d | b/d | b/d | b/d | b/d | b/d | b/d | b/d | b/d | b/d | b/d | b/d | b/d | b/d | 100 | ilmenite
B37 | 445_14 | 66 | b/d | 29.2859 | b/d | b/d | 4.361616 | 6.784969 | 0.1698347 | b/d | b/d | b/d | b/d | b/d | b/d | b/d | b/d | 38.25034 | b/d | b/d | b/d | b/d | b/d | b/d | b/d | b/d | 8.836616 | b/d | b/d | b/d | 2.487854 | b/d | b/d | b/d | 9.822868 | b/d | b/d | b/d | b/d | b/d | b/d | b/d | b/d | b/d | b/d | b/d | b/d | 100 | artefact/Cu-Bi-sulphides; completely reacted)
B37 | 1300_16 | 72 | b/d | 43.34233 | b/d | 4.988929 | 0.9072403 | 7.33688 | 26.02029 | 0.5103125 | b/d | b/d | 1.522796 | 2.608838 | b/d | b/d | b/d | b/d | b/d | b/d | b/d | b/d | b/d | b/d | 1.167852 | b/d | 7.137787 | b/d | b/d | b/d | b/d | b/d | b/d | b/d | 0.8750562 | b/d | b/d | b/d | b/d | 3.581688 | b/d | b/d | b/d | b/d | b/d | b/d | b/d | 100 | amphibole
B37 | 2000_17 | 73 | b/d | 20.95741 | b/d | b/d | 1.078869 | 1.748761 | 0.2519812 | b/d | b/d | b/d | b/d | b/d | b/d | b/d | b/d | b/d | b/d | b/d | b/d | b/d | b/d | b/d | b/d | b/d | 63.49003 | b/d | b/d | b/d | b/d | b/d | 8.633196 | b/d | 2.9584 | b/d | 0.8813478 | b/d | b/d | b/d | b/d | b/d | b/d | b/d | b/d | b/d | b/d | 100 | Co-Cu-Zn-sulphide
B37 | 2000_18 | 74 | b/d | 23.49939 | b/d | 0.8338732 | 0.4107077 | 1.073699 | 0.9486592 | 0.1063389 | b/d | b/d | b/d | 0.5054545 | b/d | b/d | b/d | b/d | b/d | b/d | b/d | b/d | b/d | b/d | 0.1365112 | b/d | 71.46129 | b/d | b/d | b/d | b/d | b/d | b/d | b/d | 1.024073 | b/d | b/d | b/d | b/d | b/d | b/d | b/d | b/d | b/d | b/d | b/d | b/d | 100 | chalcopyrite z with excesses of sphalerite /texture type: chalcopyrite disease)
B37 | 2000_18 | 75 | b/d | 21.85061 | b/d | 0.525279 | 0.3940108 | 0.7145369 | 0.4609377 | b/d | b/d | b/d | b/d | 0.1768987 | b/d | b/d | b/d | b/d | b/d | b/d | b/d | b/d | b/d | b/d | 0.1607956 | b/d | 70.05453 | b/d | b/d | b/d | b/d | b/d | b/d | b/d | 5.662398 | b/d | b/d | b/d | b/d | b/d | b/d | b/d | b/d | b/d | b/d | b/d | b/d | 100 | chalcopyrite z with excesses of sphalerite /texture type: chalcopyrite disease)
B37 | 2000_18 | 77 | b/d | 20.8093 | b/d | b/d | b/d | 0.07208269 | 1.822968 | 9.47236 | b/d | 2.238191 | b/d | 15.46289 | b/d | b/d | b/d | b/d | b/d | b/d | b/d | b/d | b/d | b/d | b/d | b/d | 0.9181264 | b/d | b/d | b/d | b/d | 2.788445 | b/d | b/d | 0.6738176 | b/d | b/d | b/d | b/d | 45.74182 | b/d | b/d | b/d | b/d | b/d | b/d | b/d | 100 | galena, reacted with alloy
B37 | 4000_19 | 79 | b/d | 27.25023 | b/d | b/d | 5.018502 | 4.63394 | 0.2389243 | b/d | b/d | 0.03560144 | b/d | b/d | b/d | b/d | b/d | 0.2136538 | b/d | b/d | b/d | b/d | b/d | b/d | 11.08158 | 0.3437607 | 41.70551 | b/d | b/d | b/d | b/d | b/d | b/d | b/d | 8.002315 | b/d | b/d | b/d | b/d | 1.475982 | b/d | b/d | b/d | b/d | b/d | b/d | b/d | 100 | magnetite/hematite
B37 | 4000_19 | 80 | b/d | 27.33174 | b/d | 1.276001 | 3.182167 | 3.577528 | 0.8704861 | 0.07664268 | b/d | b/d | b/d | 0.145697 | b/d | b/d | b/d | b/d | b/d | b/d | b/d | b/d | b/d | b/d | 10.68439 | b/d | 46.49955 | b/d | b/d | b/d | b/d | b/d | b/d | b/d | 4.436137 | b/d | b/d | b/d | b/d | 1.919653 | b/d | b/d | b/d | b/d | b/d | b/d | b/d | 100 | magnetite/hematite
B37 | 2000_20 | 83 | b/d | 38.13948 | 3.671911 | b/d | b/d | b/d | 0.4939576 | 16.30268 | b/d | b/d | b/d | 41.39197 | b/d | b/d | b/d | b/d | b/d | b/d | b/d | b/d | b/d | b/d | b/d | b/d | b/d | b/d | b/d | b/d | b/d | b/d | b/d | b/d | b/d | b/d | b/d | b/d | b/d | b/d | b/d | b/d | b/d | b/d | b/d | b/d | b/d | 100 | apatite
B37 | 2500_21 | 84 | b/d | 23.56002 | b/d | 0.9027842 | b/d | 0.2707514 | 1.946818 | 0.5002707 | b/d | b/d | b/d | 0.9081365 | b/d | b/d | b/d | b/d | b/d | b/d | b/d | b/d | b/d | b/d | b/d | b/d | 69.03788 | b/d | b/d | b/d | b/d | b/d | b/d | b/d | b/d | b/d | b/d | b/d | b/d | 2.873338 | b/d | b/d | b/d | b/d | b/d | b/d | b/d | 100 | magnetite/hematite
B37 | 2000_22 | 88 | b/d | 41.20493 | b/d | 6.903918 | 0.266912 | 12.46474 | 18.35376 | b/d | 0.1352919 | 0.1981369 | 0.865054 | 5.548239 | b/d | b/d | b/d | b/d | b/d | b/d | b/d | b/d | b/d | b/d | 0.8461723 | b/d | 12.10863 | b/d | b/d | b/d | b/d | b/d | b/d | b/d | 0.3129642 | b/d | b/d | b/d | b/d | 0.7912544 | b/d | b/d | b/d | b/d | b/d | b/d | b/d | 100 | amphibole
B37 | 2000_22 | 89 | b/d | 23.81778 | b/d | 1.307805 | b/d | 0.8181896 | 3.18233 | 9.015188 | b/d | 2.577226 | 0.03191187 | 16.45013 | b/d | b/d | b/d | b/d | b/d | b/d | b/d | b/d | b/d | b/d | 0.3200311 | b/d | 2.02414 | b/d | b/d | b/d | b/d | 2.121478 | b/d | b/d | b/d | b/d | b/d | b/d | b/d | 38.33379 | b/d | b/d | b/d | b/d | b/d | b/d | b/d | 100 | Pb-phosphate, completely reacted
B37 | 2000_22 | 90 | b/d | 40.72397 | b/d | 7.219462 | 1.449205 | 5.780868 | 21.49861 | 0.5315836 | b/d | 0.4702234 | 0.3059109 | 3.017495 | b/d | b/d | b/d | b/d | b/d | b/d | b/d | b/d | b/d | b/d | 2.130337 | b/d | 14.81559 | b/d | b/d | b/d | b/d | b/d | b/d | b/d | 0.3625683 | b/d | b/d | b/d | b/d | 1.69418 | b/d | b/d | b/d | b/d | b/d | b/d | b/d | 100 | amphibole
B37 | 2000_22 | 91 | b/d | 4.986929 | b/d | b/d | b/d | b/d | 3.773006 | 0.5329315 | b/d | b/d | b/d | b/d | b/d | b/d | b/d | b/d | b/d | b/d | b/d | b/d | 19.73486 | b/d | b/d | b/d | b/d | b/d | b/d | b/d | b/d | b/d | b/d | b/d | b/d | b/d | b/d | b/d | b/d | 70.97228 | b/d | b/d | b/d | b/d | b/d | b/d | b/d | 100 | Pb-vanadate (mottramite)
B37 | 2000_22 | 92 | b/d | 2.124846 | b/d | b/d | b/d | b/d | 1.171602 | 0.3652884 | b/d | b/d | b/d | b/d | b/d | b/d | b/d | b/d | b/d | b/d | b/d | b/d | 19.68998 | b/d | b/d | b/d | 1.110965 | b/d | b/d | b/d | b/d | b/d | b/d | b/d | b/d | b/d | b/d | b/d | b/d | 75.53732 | b/d | b/d | b/d | b/d | b/d | b/d | b/d | 100 | Pb-vanadate (mottramite)
B37 | 1500_23 | 94 | b/d | 3.480923 | b/d | 0.8840442 | 0.7239437 | 0.6717994 | 1.029222 | 0.6872357 | b/d | b/d | b/d | b/d | b/d | b/d | b/d | b/d | b/d | b/d | b/d | b/d | 20.93369 | b/d | b/d | b/d | 0.1365028 | b/d | b/d | b/d | b/d | b/d | b/d | b/d | b/d | b/d | b/d | b/d | b/d | 71.45264 | b/d | b/d | b/d | b/d | b/d | b/d | b/d | 100 | Pb-vanadate (mottramite)
B37 | 1500_23 | 96 | b/d | 41.62435 | b/d | 4.83058 | 1.181093 | 8.17107 | 20.75222 | 0.3808899 | 2.038668 | 2.932513 | 1.675915 | 2.447567 | b/d | b/d | b/d | b/d | b/d | b/d | b/d | b/d | b/d | b/d | 0.5268551 | b/d | 10.60721 | b/d | b/d | b/d | b/d | 0.4719628 | b/d | b/d | 0.5410161 | b/d | b/d | b/d | b/d | 1.818095 | b/d | b/d | b/d | b/d | b/d | b/d | b/d | 100 | amphibole
B37 | 1500_23 | 97 | b/d | 42.23069 | b/d | 5.338394 | 0.7527365 | 9.747039 | 20.79009 | b/d | 2.569562 | 3.512908 | 1.998406 | 0.9682602 | b/d | b/d | b/d | b/d | b/d | b/d | b/d | b/d | b/d | b/d | 0.2859611 | b/d | 9.383588 | b/d | b/d | b/d | b/d | b/d | b/d | b/d | 0.5866913 | b/d | b/d | b/d | b/d | 1.835673 | b/d | b/d | b/d | b/d | b/d | b/d | b/d | 100 | amphibole
B37 | 1500_23 | 98 | b/d | 15.65481 | b/d | 2.124095 | 0.6270767 | 1.265056 | 4.934042 | 2.567814 | b/d | 2.110798 | 0.10036 | 3.148785 | b/d | b/d | b/d | b/d | b/d | b/d | b/d | b/d | 4.542118 | b/d | 1.641931 | b/d | 7.209033 | b/d | b/d | b/d | b/d | b/d | b/d | b/d | b/d | b/d | b/d | b/d | b/d | 54.07408 | b/d | b/d | b/d | b/d | b/d | b/d | b/d | 100 | Pb-phosphate
B37 | 3000_24 | 102 | b/d | 7.102968 | b/d | 0.9517166 | 0.5734877 | 0.5659884 | 3.761884 | 0.3429552 | b/d | b/d | b/d | b/d | b/d | b/d | b/d | b/d | b/d | b/d | b/d | b/d | b/d | b/d | 0.07673289 | b/d | 3.87681 | b/d | b/d | b/d | b/d | b/d | b/d | b/d | b/d | b/d | b/d | b/d | 27.79189 | 54.95557 | b/d | b/d | b/d | b/d | b/d | b/d | b/d | 100 | Pb-Sb-S-sulphosalts/completely reacted with alloy
B37 | 3000_24 | 103 | b/d | 20.13534 | b/d | 0.1639543 | b/d | 0.1212707 | 16.54149 | b/d | b/d | b/d | b/d | 1.105127 | b/d | b/d | b/d | b/d | b/d | b/d | b/d | b/d | b/d | b/d | b/d | b/d | 2.383863 | b/d | b/d | b/d | b/d | b/d | b/d | b/d | b/d | b/d | b/d | b/d | 20.11964 | 39.42932 | b/d | b/d | b/d | b/d | b/d | b/d | b/d | 100 | Pb-Sb-S-sulphosalts/completely reacted with alloy
B37 | 3000_24 | 104 | b/d | 10.28913 | b/d | 0.5502135 | 0.3719418 | 0.3577577 | 6.895431 | 0.1325338 | b/d | 0.05811882 | b/d | 1.463054 | b/d | b/d | b/d | b/d | b/d | b/d | b/d | b/d | b/d | b/d | 0.07371698 | b/d | 3.050535 | b/d | b/d | b/d | b/d | b/d | b/d | b/d | b/d | b/d | b/d | b/d | 26.02428 | 50.73329 | b/d | b/d | b/d | b/d | b/d | b/d | b/d | 100 | Pb-Sb-S-sulphosalts/completely reacted with alloy
B37 | 300_26 | 109 | b/d | 19.97138 | b/d | 0.8957468 | 1.477176 | 2.05344 | 0.2477354 | b/d | b/d | b/d | b/d | b/d | b/d | b/d | b/d | b/d | b/d | b/d | b/d | b/d | b/d | b/d | b/d | b/d | 53.47018 | b/d | b/d | b/d | b/d | b/d | 11.96557 | b/d | 4.768642 | b/d | 5.150124 | b/d | b/d | b/d | b/d | b/d | b/d | b/d | b/d | b/d | b/d | 100 | Co-Zn-Cu-sulphide
B37 | 800_28 | 137 | b/d | 22.38238 | b/d | b/d | b/d | b/d | 0.1711874 | b/d | b/d | b/d | b/d | b/d | b/d | b/d | b/d | b/d | b/d | b/d | b/d | b/d | b/d | b/d | b/d | b/d | 77.44643 | b/d | b/d | b/d | b/d | b/d | b/d | b/d | b/d | b/d | b/d | b/d | b/d | b/d | b/d | b/d | b/d | b/d | b/d | b/d | b/d | 100 | magnetite/hematite
B37 | 2000_35 | 165 | b/d | 48.69319 | b/d | b/d | b/d | 35.083 | 15.11953 | 0.1225187 | b/d | b/d | b/d | b/d | b/d | b/d | b/d | b/d | b/d | b/d | b/d | b/d | b/d | b/d | b/d | b/d | 0.3619509 | b/d | b/d | 0.6198062 | b/d | b/d | b/d | b/d | b/d | b/d | b/d | b/d | b/d | b/d | b/d | b/d | b/d | b/d | b/d | b/d | b/d | 100 | andalusite/sillimanite
B37 | 2000_35 | 166 | b/d | 48.67412 | b/d | b/d | b/d | 35.01849 | 15.1086 | 0.1366398 | b/d | b/d | b/d | b/d | b/d | b/d | b/d | b/d | b/d | b/d | b/d | b/d | b/d | b/d | b/d | b/d | 0.4755235 | b/d | b/d | 0.5866273 | b/d | b/d | b/d | b/d | b/d | b/d | b/d | b/d | b/d | b/d | b/d | b/d | b/d | b/d | b/d | b/d | b/d | 100 | andalusite/sillimanite
B37 | 2000_35 | 167 | b/d | 13.15778 | b/d | 1.648425 | 0.136208 | 6.965328 | 3.035661 | b/d | b/d | b/d | b/d | 2.894508 | b/d | b/d | b/d | b/d | b/d | b/d | b/d | b/d | b/d | b/d | b/d | b/d | 5.881496 | b/d | b/d | b/d | b/d | b/d | b/d | b/d | b/d | b/d | b/d | b/d | 46.48292 | 19.79768 | b/d | b/d | b/d | b/d | b/d | b/d | b/d | 100 | Pb-Sb-S-sulphosalt
B37 | 3000_36 | 168 | b/d | 30.52294 | b/d | 6.857775 | 0.6735037 | 5.157504 | 7.378273 | 0.1550948 | 0.7433387 | 1.676659 | 0.4819478 | 0.06482355 | b/d | b/d | b/d | b/d | b/d | b/d | b/d | b/d | b/d | b/d | b/d | 0.2547379 | 46.0334 | b/d | b/d | b/d | b/d | b/d | b/d | b/d | b/d | b/d | b/d | b/d | b/d | b/d | b/d | b/d | b/d | b/d | b/d | b/d | b/d | 100 | hematite/magnetite
B37 | 3000_36 | 169 | b/d | 25.88277 | b/d | 2.947937 | 0.4110858 | 2.328898 | 3.350727 | 1.425559 | b/d | 0.9025438 | 0.1274383 | 2.825146 | b/d | b/d | b/d | b/d | b/d | b/d | b/d | b/d | b/d | b/d | b/d | 0.3289852 | 54.47618 | b/d | b/d | b/d | b/d | b/d | b/d | b/d | b/d | b/d | b/d | b/d | b/d | 4.992737 | b/d | b/d | b/d | b/d | b/d | b/d | b/d | 100 | galena completely reacted with alloy
B37 | 3000_36 | 170 | b/d | 29.19767 | b/d | 5.365276 | 0.5579224 | 4.206471 | 6.327505 | 0.114591 | 0.6423069 | 1.488234 | 0.4504451 | 0.1137003 | b/d | b/d | b/d | b/d | b/d | b/d | b/d | b/d | b/d | b/d | b/d | 0.3181504 | 51.21773 | b/d | b/d | b/d | b/d | b/d | b/d | b/d | b/d | b/d | b/d | b/d | b/d | b/d | b/d | b/d | b/d | b/d | b/d | b/d | b/d | 100 | hematite/magnetite
B37 | 2500_37 | 173 | b/d | 30.28096 | b/d | b/d | 1.832874 | 0.6435021 | 0.1197648 | b/d | b/d | b/d | b/d | b/d | b/d | b/d | b/d | b/d | b/d | b/d | b/d | b/d | b/d | b/d | 25.50417 | 0.3078731 | 39.20321 | b/d | b/d | b/d | 2.10765 | b/d | b/d | b/d | b/d | b/d | b/d | b/d | b/d | b/d | b/d | b/d | b/d | b/d | b/d | b/d | b/d | 100 | ilmenite
B37 | 2500_38 | 179 | b/d | 29.99192 | b/d | b/d | 1.523829 | 0.4634946 | 0.1093436 | b/d | b/d | b/d | b/d | b/d | b/d | b/d | b/d | b/d | b/d | b/d | b/d | b/d | b/d | b/d | 25.40624 | 0.3898632 | 39.64984 | b/d | b/d | b/d | 2.465464 | b/d | b/d | b/d | b/d | b/d | b/d | b/d | b/d | b/d | b/d | b/d | b/d | b/d | b/d | b/d | b/d | 100 | ilmenite
B37 | 6000_41 | 186 | b/d | 32.79725 | b/d | 0.2107249 | 1.870888 | 0.0750262 | 0.184047 | b/d | b/d | b/d | b/d | 0.03813585 | b/d | b/d | b/d | b/d | b/d | b/d | b/d | b/d | b/d | b/d | 33.32703 | 0.4322216 | 30.72389 | b/d | b/d | b/d | b/d | b/d | b/d | b/d | 0.340793 | b/d | b/d | b/d | b/d | b/d | b/d | b/d | b/d | b/d | b/d | b/d | b/d | 100 | ilmenite
B37 | 6000_41 | 187 | b/d | 31.51771 | b/d | 0.6964351 | 1.423376 | 0.2763247 | 0.6233255 | b/d | b/d | 0.01180646 | b/d | 0.09151787 | b/d | b/d | b/d | b/d | b/d | b/d | b/d | b/d | b/d | b/d | 29.92179 | 0.3339334 | 32.29319 | b/d | b/d | b/d | 2.137956 | b/d | b/d | b/d | 0.672641 | b/d | b/d | b/d | b/d | b/d | b/d | b/d | b/d | b/d | b/d | b/d | b/d | 100 | ilmenite
B37 | 6000_41 | 188 | b/d | 29.90959 | b/d | 4.504295 | 0.6923669 | 3.283738 | 11.6075 | 3.570509 | b/d | 1.735495 | 0.6758635 | 8.16048 | b/d | b/d | b/d | b/d | b/d | b/d | b/d | b/d | b/d | b/d | 2.399428 | b/d | 7.436532 | b/d | b/d | b/d | b/d | b/d | b/d | b/d | b/d | b/d | b/d | b/d | b/d | 26.02421 | b/d | b/d | b/d | b/d | b/d | b/d | b/d | 100 | Pb-phosphate
B37 | 6000_41 | 189 | b/d | 47.26951 | b/d | 6.392068 | 0.479929 | 10.48758 | 28.79273 | 0.1302601 | 0.5990705 | 0.725966 | 2.280718 | 0.9715389 | b/d | b/d | b/d | b/d | b/d | b/d | b/d | b/d | b/d | b/d | 0.3695919 | b/d | 1.501034 | b/d | b/d | b/d | b/d | b/d | b/d | b/d | b/d | b/d | b/d | b/d | b/d | b/d | b/d | b/d | b/d | b/d | b/d | b/d | b/d | 100 | Na-feldspar
B37 | 4000_44 | 195 | b/d | 26.75 | b/d | 4.33 | 0.59 | 4.45 | 7.28 | 4.22 | 0.64 | 2.55 | 0.54 | 8.33 | b/d | b/d | b/d | b/d | b/d | b/d | b/d | b/d | b/d | b/d | 0.41 | b/d | 8.58 | b/d | b/d | b/d | b/d | b/d | b/d | b/d | 0.52 | b/d | b/d | b/d | b/d | 30.81 | b/d | b/d | b/d | b/d | b/d | b/d | b/d | 100 | Pb-phosphate
B37 | 4000_44 | 198 | b/d | 41.69579 | b/d | 5.796679 | 2.292464 | 8.146521 | 19.98162 | 1.005934 | 1.712544 | 2.417016 | 1.222984 | 4.046302 | b/d | b/d | b/d | b/d | b/d | b/d | b/d | b/d | b/d | b/d | 0.2281939 | b/d | 7.949259 | b/d | b/d | b/d | b/d | b/d | b/d | b/d | 0.5345668 | b/d | b/d | b/d | b/d | 2.970117 | b/d | b/d | b/d | b/d | b/d | b/d | b/d | 100 | amphibole
B37 | 1750_45 | 199 | b/d | 41.37149 | b/d | b/d | b/d | 13.96831 | 16.47483 | b/d | b/d | b/d | b/d | 18.63877 | b/d | b/d | b/d | b/d | b/d | b/d | b/d | b/d | b/d | b/d | b/d | 0.2407471 | 9.305857 | b/d | b/d | b/d | b/d | b/d | b/d | b/d | b/d | b/d | b/d | b/d | b/d | b/d | b/d | b/d | b/d | b/d | b/d | b/d | b/d | 100 | epidote
B37 | 1750_45 | 200 | b/d | 23.47752 | b/d | b/d | b/d | b/d | 19.53313 | b/d | b/d | b/d | b/d | 0.9996216 | b/d | b/d | b/d | b/d | b/d | b/d | b/d | b/d | b/d | b/d | b/d | b/d | 2.875101 | b/d | b/d | b/d | b/d | b/d | b/d | b/d | 0.4211729 | b/d | b/d | b/d | 18.3343 | 34.35915 | b/d | b/d | b/d | b/d | b/d | b/d | b/d | 100 | Pb-Sb-S-sulphosalt
B37 | 2900_46 | 201 | b/d | 34.28916 | b/d | b/d | b/d | b/d | 14.66308 | b/d | b/d | b/d | b/d | b/d | 49.50585 | 0.3273221 | 1.214592 | b/d | b/d | b/d | b/d | b/d | b/d | b/d | b/d | b/d | b/d | b/d | b/d | b/d | b/d | b/d | b/d | b/d | b/d | b/d | b/d | b/d | b/d | b/d | b/d | b/d | b/d | b/d | b/d | b/d | b/d | 100 | zirkon
B37 | 3000_48 | 203 | b/d | 42.68151 | b/d | b/d | b/d | 16.45693 | 16.59904 | b/d | b/d | b/d | b/d | 19.34809 | b/d | b/d | b/d | b/d | b/d | b/d | b/d | b/d | b/d | b/d | b/d | b/d | 4.91444 | b/d | b/d | b/d | b/d | b/d | b/d | b/d | b/d | b/d | b/d | b/d | b/d | b/d | b/d | b/d | b/d | b/d | b/d | b/d | b/d | 100 | epidote
B37 | 2000_49 | 204 | b/d | 31.40359 | b/d | b/d | 0.5562637 | 0.1147899 | 0.1470657 | b/d | b/d | b/d | b/d | b/d | b/d | b/d | b/d | b/d | b/d | b/d | b/d | b/d | b/d | b/d | 31.5057 | 0.5925801 | 33.29839 | b/d | b/d | b/d | 2.381619 | b/d | b/d | b/d | b/d | b/d | b/d | b/d | b/d | b/d | b/d | b/d | b/d | b/d | b/d | b/d | b/d | 100 | ilmenite
B37 | 1000_50 | 205 | b/d | 45.68615 | b/d | 0.5240743 | b/d | 10.99224 | 28.86186 | b/d | b/d | b/d | 13.70086 | b/d | b/d | b/d | b/d | b/d | b/d | b/d | b/d | b/d | b/d | b/d | b/d | b/d | b/d | b/d | b/d | b/d | b/d | b/d | b/d | b/d | b/d | b/d | b/d | b/d | b/d | b/d | b/d | b/d | b/d | b/d | b/d | b/d | b/d | 100 | K-feldspar
B37 | 1000_50 | 206 | b/d | 47.88262 | b/d | 6.850966 | b/d | 13.1141 | 28.6973 | 0.4068741 | b/d | b/d | b/d | 2.642983 | b/d | b/d | b/d | b/d | b/d | b/d | b/d | b/d | b/d | b/d | b/d | b/d | b/d | b/d | b/d | b/d | b/d | b/d | b/d | b/d | b/d | b/d | b/d | b/d | b/d | b/d | b/d | 0.4051658 | b/d | b/d | b/d | b/d | b/d | 100 | Na-Ca-feldspar
B37 | 1000_50 | 207 | b/d | 45.71516 | b/d | 0.5809751 | b/d | 11.0824 | 28.82453 | b/d | b/d | b/d | 13.56026 | b/d | b/d | b/d | b/d | b/d | b/d | b/d | b/d | b/d | b/d | b/d | b/d | b/d | b/d | b/d | b/d | b/d | b/d | b/d | b/d | b/d | b/d | b/d | b/d | b/d | b/d | b/d | b/d | b/d | b/d | b/d | b/d | b/d | b/d | 100 | K-feldspar
B37 | 2500_51 | 209 | b/d | 35.5664 | b/d | 6.32776 | 3.852935 | 4.777334 | 13.78743 | 0.1358819 | 0.5765279 | 1.06021 | 1.316878 | 0.6431723 | b/d | b/d | b/d | b/d | b/d | b/d | b/d | b/d | b/d | b/d | 0.5732151 | 0.2447638 | 30.89663 | b/d | b/d | b/d | b/d | b/d | b/d | b/d | 0.2408577 | b/d | b/d | b/d | b/d | b/d | b/d | b/d | b/d | b/d | b/d | b/d | b/d | 100 | amphibole
B37 | 2500_51 | 210 | b/d | 38.23504 | b/d | 6.4453 | 4.466223 | 4.199734 | 17.42959 | 0.2630542 | 0.5583889 | 0.7422074 | 0.5378363 | 3.377409 | b/d | b/d | b/d | b/d | b/d | b/d | b/d | b/d | b/d | b/d | 0.3543383 | 0.09613948 | 22.89796 | b/d | b/d | b/d | b/d | b/d | b/d | b/d | 0.3967841 | b/d | b/d | b/d | b/d | b/d | b/d | b/d | b/d | b/d | b/d | b/d | b/d | 100 | amphibole
B37 | 2500_52 | 211 | b/d | 41.70375 | b/d | 0.4328792 | 8.772217 | 3.063323 | 20.17373 | b/d | b/d | b/d | b/d | 17.79382 | b/d | b/d | b/d | 0.1602484 | b/d | b/d | b/d | b/d | b/d | b/d | 1.741454 | b/d | 6.031764 | b/d | b/d | 0.1268202 | b/d | b/d | b/d | b/d | b/d | b/d | b/d | b/d | b/d | b/d | b/d | b/d | b/d | b/d | b/d | b/d | b/d | 100 | amphibole
B37 | 2500_53 | 212 | b/d | 38.66817 | b/d | b/d | 19.90168 | b/d | 16.04769 | b/d | b/d | b/d | b/d | 0.09056372 | b/d | b/d | b/d | b/d | b/d | b/d | b/d | b/d | b/d | b/d | b/d | 0.3680009 | 24.9239 | b/d | b/d | b/d | b/d | b/d | b/d | b/d | b/d | b/d | b/d | b/d | b/d | b/d | b/d | b/d | b/d | b/d | b/d | b/d | b/d | 100 | olivine
B9.1 | 2000_1 | 1 | b/d | 37.35603 | b/d | 0.3891783 | 3.52441 | 8.775462 | 14.88282 | b/d | 0.02727012 | 0.05781365 | 8.122659 | b/d | b/d | b/d | b/d | b/d | b/d | b/d | b/d | b/d | b/d | b/d | 1.93351 | 0.2746952 | 24.65616 | b/d | b/d | b/d | b/d | b/d | b/d | b/d | b/d | b/d | b/d | b/d | b/d | b/d | b/d | b/d | b/d | b/d | b/d | b/d | b/d | 100 | biotite
B9.1 | 2000_1 | 2 | b/d | 37.32903 | b/d | 0.226833 | 3.537314 | 8.778286 | 14.81573 | b/d | 0.03057611 | 0.06994357 | 8.133909 | b/d | b/d | b/d | b/d | b/d | b/d | b/d | b/d | b/d | b/d | b/d | 2.002523 | 0.2768408 | 24.79902 | b/d | b/d | b/d | b/d | b/d | b/d | b/d | b/d | b/d | b/d | b/d | b/d | b/d | b/d | b/d | b/d | b/d | b/d | b/d | b/d | 100 | biotite
B9.1 | 2000_1 | 3 | b/d | 37.33526 | b/d | 0.3484311 | 3.627757 | 8.624458 | 14.99327 | b/d | 0.02238316 | 0.1128829 | 8.019862 | b/d | b/d | b/d | b/d | b/d | b/d | b/d | b/d | b/d | b/d | b/d | 1.795982 | 0.2774668 | 24.84225 | b/d | b/d | b/d | b/d | b/d | b/d | b/d | b/d | b/d | b/d | b/d | b/d | b/d | b/d | b/d | b/d | b/d | b/d | b/d | b/d | 100 | biotite
B9.1 | 2000_1 | 4 | b/d | 37.4368 | b/d | 0.4666038 | 3.55382 | 8.666753 | 15.10286 | b/d | 0.03764763 | 0.1081772 | 7.851156 | b/d | b/d | b/d | b/d | b/d | b/d | b/d | b/d | b/d | b/d | b/d | 1.791538 | 0.2647961 | 24.71984 | b/d | b/d | b/d | b/d | b/d | b/d | b/d | b/d | b/d | b/d | b/d | b/d | b/d | b/d | b/d | b/d | b/d | b/d | b/d | b/d | 100 | biotite
B9.1 | 1500_3 | 18 | b/d | 3.132579 | b/d | b/d | b/d | b/d | 1.421916 | b/d | b/d | b/d | b/d | b/d | b/d | b/d | b/d | b/d | b/d | b/d | b/d | b/d | b/d | b/d | b/d | b/d | 5.279625 | b/d | b/d | b/d | b/d | b/d | b/d | b/d | b/d | b/d | b/d | b/d | 23.78012 | 66.38576 | b/d | b/d | b/d | b/d | b/d | b/d | b/d | 100 | Pb-Sb-S-sulphoslat
B9.1 | 1500_3 | 19 | b/d | 3.81765 | b/d | 0.08632591 | b/d | 0.1436312 | 1.59196 | b/d | b/d | b/d | b/d | 0.8102253 | b/d | b/d | b/d | b/d | b/d | b/d | b/d | b/d | b/d | b/d | b/d | b/d | 5.314855 | b/d | b/d | b/d | b/d | b/d | b/d | b/d | b/d | b/d | b/d | b/d | 22.72402 | 65.51133 | b/d | b/d | b/d | b/d | b/d | b/d | b/d | 100 | Pb-Sb-S-sulphoslat
B9.1 | 900_4 | 20 | b/d | 33.08423 | b/d | b/d | 0.6824468 | b/d | b/d | b/d | b/d | b/d | b/d | b/d | b/d | b/d | b/d | b/d | b/d | b/d | b/d | b/d | b/d | b/d | 35.76884 | 0.5424264 | 29.92205 | b/d | b/d | b/d | b/d | b/d | b/d | b/d | b/d | b/d | b/d | b/d | b/d | b/d | b/d | b/d | b/d | b/d | b/d | b/d | b/d | 100 | ilmenite
B9.1 | 600_9 | 42 | b/d | 17.08072 | b/d | b/d | 0.4977035 | 0.2579316 | 0.3080589 | b/d | b/d | 0.1395019 | b/d | b/d | b/d | b/d | b/d | b/d | b/d | b/d | b/d | b/d | b/d | b/d | 0.03918376 | b/d | 56.36047 | b/d | b/d | b/d | b/d | b/d | 18.38116 | b/d | 6.935272 | b/d | b/d | b/d | b/d | b/d | b/d | b/d | b/d | b/d | b/d | b/d | b/d | 100 | Co-Cu-sulphides
B9.1 | 1500_10 | 44 | b/d | 39.88419 | b/d | 6.913583 | 0.8580746 | 11.37303 | 19.74076 | 0.4297557 | b/d | 2.101898 | 1.480808 | 1.264228 | b/d | b/d | b/d | b/d | b/d | b/d | b/d | b/d | b/d | b/d | b/d | b/d | 10.27537 | b/d | b/d | b/d | b/d | b/d | b/d | b/d | 0.7872443 | b/d | b/d | b/d | b/d | 4.89106 | b/d | b/d | b/d | b/d | b/d | b/d | b/d | 100 | amphibole
B9.1 | 1500_10 | 45 | b/d | 40.72138 | b/d | 6.879264 | 0.8188964 | 10.44408 | 18.73178 | 0.3106305 | 1.892052 | 2.109029 | 1.4619 | 0.821538 | b/d | b/d | b/d | b/d | b/d | b/d | b/d | b/d | b/d | b/d | b/d | b/d | 11.50773 | b/d | b/d | b/d | b/d | b/d | b/d | b/d | 0.9558144 | b/d | b/d | b/d | b/d | 3.345918 | b/d | b/d | b/d | b/d | b/d | b/d | b/d | 100 | amphibole
B9.1 | 1500_10 | 46 | b/d | 41.66143 | b/d | 6.149491 | 0.6649864 | 11.96487 | 18.24664 | 0.02098507 | 2.51419 | 2.415691 | 1.719195 | 0.8446304 | b/d | b/d | b/d | b/d | b/d | b/d | b/d | b/d | b/d | b/d | b/d | b/d | 11.07587 | b/d | b/d | b/d | b/d | b/d | b/d | b/d | 0.6835898 | b/d | b/d | b/d | b/d | 2.038433 | b/d | b/d | b/d | b/d | b/d | b/d | b/d | 100 | amphibole
B9.1 | 1500_10 | 47 | b/d | 41.44156 | b/d | 8.139231 | 1.612043 | 12.48945 | 15.36655 | 0.4063803 | 2.801743 | 2.268006 | 1.496778 | 0.8622035 | b/d | b/d | b/d | b/d | b/d | b/d | b/d | b/d | b/d | b/d | b/d | b/d | 12.4355 | b/d | b/d | b/d | b/d | b/d | b/d | b/d | 0.6805518 | b/d | b/d | b/d | b/d | b/d | b/d | b/d | b/d | b/d | b/d | b/d | b/d | 100 | amphibole
B9.1 | 1500_10 | 49 | b/d | 11.79433 | b/d | 0.3341376 | 0.9088066 | 0.1694465 | 3.030367 | 3.757968 | b/d | 2.299004 | b/d | 6.13244 | b/d | b/d | b/d | b/d | b/d | b/d | b/d | b/d | 4.517934 | b/d | b/d | b/d | 0.6124703 | b/d | b/d | b/d | b/d | b/d | b/d | b/d | b/d | b/d | b/d | b/d | b/d | 66.4431 | b/d | b/d | b/d | b/d | b/d | b/d | b/d | 100 | Pb-phosphate
B9.1 | 1500_10 | 48 | b/d | 40.89623 | b/d | 4.714143 | 8.356774 | 0.5253164 | 22.95153 | 0.4503916 | b/d | b/d | b/d | 7.86394 | b/d | b/d | b/d | b/d | b/d | b/d | b/d | b/d | b/d | b/d | b/d | b/d | 11.92763 | b/d | b/d | b/d | b/d | b/d | b/d | b/d | 0.297617 | b/d | b/d | b/d | b/d | 2.016435 | b/d | b/d | b/d | b/d | b/d | b/d | b/d | 100 | amphibole
B9.1 | 1500_10 | 50 | b/d | 33.69927 | b/d | 7.812081 | 1.153073 | 7.340198 | 10.3888 | 0.5533749 | 1.057473 | 1.003885 | 0.608541 | 1.050466 | b/d | b/d | b/d | b/d | b/d | b/d | b/d | b/d | b/d | b/d | b/d | b/d | 31.46868 | b/d | b/d | b/d | b/d | b/d | b/d | b/d | 0.409659 | b/d | b/d | b/d | b/d | 3.4545 | b/d | b/d | b/d | b/d | b/d | b/d | b/d | 100 | amphibole
B9.1 | 2500_12 | 54 | b/d | 31.76194 | b/d | 0.03470478 | b/d | b/d | 0.09791981 | b/d | 0.03917639 | b/d | b/d | b/d | b/d | b/d | b/d | b/d | b/d | b/d | b/d | b/d | b/d | b/d | 33.68251 | 1.194887 | 30.40446 | b/d | b/d | b/d | 2.784403 | b/d | b/d | b/d | b/d | b/d | b/d | b/d | b/d | b/d | b/d | b/d | b/d | b/d | b/d | b/d | b/d | 100 | ilmenite
B9.1 | 2500_12 | 55 | b/d | 31.48747 | b/d | b/d | b/d | b/d | 0.07856206 | b/d | b/d | b/d | b/d | 0.0984514 | b/d | b/d | b/d | b/d | b/d | b/d | b/d | b/d | b/d | b/d | 33.41167 | 1.13382 | 30.36453 | b/d | b/d | b/d | 3.117712 | b/d | b/d | b/d | 0.3077893 | b/d | b/d | b/d | b/d | b/d | b/d | b/d | b/d | b/d | b/d | b/d | b/d | 100 | ilmenite
B9.1 | 2500_12 | 56 | b/d | 32.64224 | b/d | b/d | b/d | b/d | 0.06170102 | b/d | b/d | b/d | b/d | 0.07522087 | b/d | b/d | b/d | b/d | b/d | b/d | b/d | b/d | b/d | b/d | 34.98902 | 1.194628 | 30.75334 | b/d | b/d | b/d | b/d | b/d | b/d | b/d | 0.2838462 | b/d | b/d | b/d | b/d | b/d | b/d | b/d | b/d | b/d | b/d | b/d | b/d | 100 | ilmenite
B9.1 | 2500_12 | 57 | b/d | 31.52569 | b/d | b/d | 0.09238025 | b/d | 0.1277291 | b/d | b/d | b/d | b/d | 0.06097046 | b/d | b/d | b/d | b/d | b/d | b/d | b/d | b/d | b/d | b/d | 32.93886 | 1.21998 | 31.15777 | b/d | b/d | b/d | 2.876614 | b/d | b/d | b/d | b/d | b/d | b/d | b/d | b/d | b/d | b/d | b/d | b/d | b/d | b/d | b/d | b/d | 100 | ilmenite
B9.1 | 1200_17 | 96 | b/d | 22.40734 | b/d | b/d | b/d | b/d | 0.1334869 | 0.04272782 | b/d | b/d | b/d | 0.1892262 | b/d | b/d | b/d | b/d | b/d | b/d | b/d | b/d | b/d | b/d | b/d | b/d | 77.22722 | b/d | b/d | b/d | b/d | b/d | b/d | b/d | b/d | b/d | b/d | b/d | b/d | b/d | b/d | b/d | b/d | b/d | b/d | b/d | b/d | 100 | magetite/hematite
B9.1 | 1200_17 | 97 | b/d | 22.2689 | b/d | b/d | b/d | b/d | b/d | b/d | b/d | b/d | b/d | b/d | b/d | b/d | b/d | b/d | b/d | b/d | b/d | b/d | b/d | b/d | b/d | b/d | 77.7311 | b/d | b/d | b/d | b/d | b/d | b/d | b/d | b/d | b/d | b/d | b/d | b/d | b/d | b/d | b/d | b/d | b/d | b/d | b/d | b/d | 100 | magetite/hematite
B9.1 | 1500_18 | 99 | b/d | 15.98975 | b/d | 0.1171643 | b/d | b/d | b/d | 8.199408 | b/d | 2.90827 | b/d | 13.42798 | b/d | b/d | b/d | b/d | b/d | b/d | b/d | b/d | b/d | b/d | b/d | b/d | b/d | b/d | b/d | b/d | b/d | b/d | b/d | b/d | b/d | b/d | b/d | b/d | b/d | 59.35743 | b/d | b/d | b/d | b/d | b/d | b/d | b/d | 100 | Pb-phosphate
B9.1 | 1500_18 | 100 | b/d | 16.7159 | b/d | 0.07018974 | b/d | b/d | b/d | 8.35969 | b/d | 2.690836 | b/d | 14.76942 | b/d | b/d | b/d | b/d | b/d | b/d | b/d | b/d | b/d | b/d | b/d | b/d | b/d | b/d | b/d | b/d | b/d | b/d | b/d | b/d | b/d | b/d | b/d | b/d | b/d | 57.39396 | b/d | b/d | b/d | b/d | b/d | b/d | b/d | 100 | Pb-phosphate
B9.1 | 4500_22 | 114 | b/d | 36.9116 | b/d | 0.2752915 | 0.4906842 | 0.2290067 | 1.017976 | 14.61289 | b/d | 0.326874 | b/d | 40.7275 | b/d | b/d | b/d | b/d | b/d | b/d | b/d | b/d | b/d | b/d | b/d | b/d | b/d | b/d | b/d | b/d | b/d | b/d | b/d | b/d | b/d | b/d | b/d | b/d | b/d | 5.408171 | b/d | b/d | b/d | b/d | b/d | b/d | b/d | 100 | apatite
B9.1 | 4500_22 | 115 | b/d | 36.82805 | b/d | 0.2762658 | 0.5027233 | 0.222893 | 1.043429 | 14.49747 | b/d | 0.2949435 | b/d | 40.67674 | b/d | b/d | b/d | b/d | b/d | b/d | b/d | b/d | b/d | b/d | b/d | b/d | 0.1882591 | b/d | b/d | b/d | b/d | b/d | b/d | b/d | b/d | b/d | b/d | b/d | b/d | 5.469221 | b/d | b/d | b/d | b/d | b/d | b/d | b/d | 100 | apatite
B9.1 | 1500_24 | 126 | b/d | 48.00063 | b/d | 7.070142 | b/d | 12.47525 | 29.2983 | b/d | b/d | b/d | 0.1150701 | 2.605251 | b/d | b/d | b/d | b/d | b/d | b/d | b/d | b/d | b/d | b/d | b/d | b/d | b/d | b/d | b/d | b/d | b/d | b/d | b/d | b/d | b/d | b/d | b/d | b/d | b/d | b/d | b/d | 0.4353528 | b/d | b/d | b/d | b/d | b/d | 100 | Na-Ca-feldspar
B9.1 | 1500_24 | 127 | b/d | 28.96349 | 0.6483486 | 0.04158617 | 0.4727484 | b/d | 0.182011 | 0.2220319 | 0.3743705 | b/d | b/d | 69.09542 | b/d | b/d | b/d | b/d | b/d | b/d | b/d | b/d | b/d | b/d | b/d | b/d | b/d | b/d | b/d | b/d | b/d | b/d | b/d | b/d | b/d | b/d | b/d | b/d | b/d | b/d | b/d | b/d | b/d | b/d | b/d | b/d | b/d | 100 | calcite
B9.1_A1 | 500_4 | 18 | b/d | 7.737808 | b/d | b/d | b/d | b/d | 0.4367485 | b/d | b/d | b/d | b/d | b/d | b/d | b/d | b/d | b/d | b/d | b/d | b/d | b/d | b/d | b/d | b/d | b/d | 5.026833 | b/d | b/d | b/d | b/d | b/d | b/d | b/d | b/d | b/d | b/d | b/d | 27.77115 | 59.02746 | b/d | b/d | b/d | b/d | b/d | b/d | b/d | 100 | Pb-Sb-S-sulphosalt
B9.1_A1 | 200_5 | 24 | b/d | 27.38947 | b/d | b/d | b/d | 0.8358062 | 31.90251 | 4.485797 | b/d | 1.769558 | b/d | 2.773741 | b/d | b/d | b/d | b/d | b/d | b/d | b/d | b/d | 5.468645 | b/d | 0.1159685 | b/d | 0.7331175 | b/d | b/d | b/d | b/d | 3.160735 | b/d | b/d | b/d | b/d | b/d | b/d | b/d | 21.36465 | b/d | b/d | b/d | b/d | b/d | b/d | b/d | 100 | Pb-phosphate, completely reacted
B9.1_A1 | 1000_6 | 31 | b/d | 19.05216 | b/d | b/d | 1.712784 | 4.350696 | 0.4032223 | b/d | b/d | b/d | b/d | 0.06376331 | b/d | b/d | b/d | b/d | b/d | b/d | b/d | b/d | b/d | b/d | 0.5457069 | b/d | 48.47097 | b/d | b/d | b/d | b/d | b/d | 21.36139 | b/d | 4.039308 | b/d | b/d | b/d | b/d | b/d | b/d | b/d | b/d | b/d | b/d | b/d | b/d | 100 | Co-Cu-sulphides
B9.1_A1 | 1000_6 | 34 | b/d | 18.57537 | b/d | b/d | 1.208996 | 3.598175 | 0.3292593 | b/d | b/d | b/d | b/d | 0.112084 | b/d | b/d | b/d | b/d | b/d | b/d | b/d | b/d | b/d | b/d | 0.5341159 | b/d | 49.1466 | b/d | b/d | b/d | b/d | b/d | 22.34281 | b/d | 4.152586 | b/d | b/d | b/d | b/d | b/d | b/d | b/d | b/d | b/d | b/d | b/d | b/d | 100 | Co-Cu-sulphides
B9.1_A1 | 300_9 | 49 | b/d | 7.532736 | b/d | b/d | b/d | b/d | b/d | 4.973105 | b/d | 3.224833 | b/d | 6.391413 | b/d | b/d | b/d | b/d | b/d | b/d | b/d | b/d | 7.094946 | b/d | b/d | b/d | b/d | b/d | b/d | b/d | b/d | b/d | b/d | b/d | b/d | b/d | b/d | b/d | b/d | 70.78297 | b/d | b/d | b/d | b/d | b/d | b/d | b/d | 100 | Pb-phosphate
B9.1_A1 | 300_12 | 61 | b/d | 26.69893 | b/d | b/d | b/d | b/d | 0.319516 | 0.05685778 | b/d | b/d | b/d | 0.1444422 | b/d | b/d | b/d | b/d | b/d | b/d | b/d | b/d | b/d | b/d | 42.44886 | 0.8657145 | 28.36392 | b/d | b/d | b/d | b/d | b/d | b/d | b/d | b/d | b/d | b/d | b/d | b/d | 1.101752 | b/d | b/d | b/d | b/d | b/d | b/d | b/d | 100 | ilmenite
B9.1_A1 | 300_12 | 62 | b/d | 16.94334 | b/d | 0.04890697 | b/d | 0.4893432 | 23.6071 | b/d | b/d | b/d | b/d | b/d | b/d | b/d | b/d | b/d | b/d | b/d | b/d | b/d | b/d | b/d | b/d | b/d | 2.872528 | b/d | b/d | b/d | b/d | 2.592337 | b/d | b/d | 0.2284567 | b/d | b/d | b/d | 27.75559 | 25.46239 | b/d | b/d | b/d | b/d | b/d | b/d | b/d | 100 | Pb-Sb-S-sulphosalt
B9.1_A1 | 300_12 | 63 | b/d | 9.092645 | b/d | b/d | b/d | 0.9021633 | 4.903194 | 0.7596286 | b/d | b/d | b/d | 1.069892 | b/d | b/d | b/d | b/d | b/d | b/d | b/d | b/d | 13.70617 | b/d | b/d | b/d | 0.4481861 | b/d | b/d | b/d | b/d | 3.539292 | b/d | b/d | 12.06188 | b/d | b/d | b/d | b/d | 53.51695 | b/d | b/d | b/d | b/d | b/d | b/d | b/d | 100 | mottramite (vanadate Pb-Cu-As)
B9.1_A1 | 300_13 | 72 | b/d | 23.51414 | b/d | 0.5491132 | 0.9676991 | 0.6809597 | 1.35342 | 22.76075 | b/d | b/d | b/d | 44.76124 | b/d | b/d | b/d | b/d | b/d | b/d | b/d | b/d | b/d | b/d | 0.07376255 | b/d | 0.3725584 | b/d | b/d | b/d | b/d | b/d | b/d | b/d | b/d | b/d | b/d | b/d | b/d | 4.966352 | b/d | b/d | b/d | b/d | b/d | b/d | b/d | 100 | apatite
B9.1_A1 | 550_14 | 75 | b/d | 31.39082 | b/d | b/d | b/d | 14.63272 | 19.67684 | b/d | b/d | b/d | b/d | 22.40868 | b/d | b/d | b/d | b/d | b/d | b/d | b/d | b/d | b/d | b/d | 0.03267274 | 0.1230126 | 11.73525 | b/d | b/d | b/d | b/d | b/d | b/d | b/d | b/d | b/d | b/d | b/d | b/d | b/d | b/d | b/d | b/d | b/d | b/d | b/d | b/d | 100 | amphibole
B9.1_A1 | 2000_15 | 81 | b/d | 24.64858 | b/d | 1.212901 | 0.4894758 | 1.180092 | 8.275757 | 0.5705516 | b/d | b/d | 0.1225731 | 0.7781947 | b/d | b/d | b/d | b/d | b/d | b/d | b/d | b/d | b/d | b/d | 0.6983496 | 0.2650552 | 57.66387 | b/d | b/d | b/d | b/d | b/d | b/d | b/d | 0.262369 | b/d | b/d | b/d | b/d | 3.832234 | b/d | b/d | b/d | b/d | b/d | b/d | b/d | 100 | Pb-Cu/reacted sillicate
B9.1_A1 | 2000_15 | 82 | b/d | 34.09697 | b/d | 10.48335 | 0.9305555 | 19.5164 | 28.17171 | 0.120003 | 0.05051728 | 0.1052775 | 1.581885 | b/d | b/d | b/d | b/d | b/d | b/d | b/d | b/d | b/d | b/d | b/d | 0.7563829 | b/d | 4.18695 | b/d | b/d | b/d | b/d | b/d | b/d | b/d | b/d | b/d | b/d | b/d | b/d | b/d | b/d | b/d | b/d | b/d | b/d | b/d | b/d | 100 | amphibole
B9.1_A1 | 550_16 | 83 | b/d | 30.54014 | b/d | 0.7271644 | 10.5251 | 4.606731 | 25.21811 | 0.02936448 | 0.04662029 | 0.08736088 | b/d | 17.47725 | b/d | b/d | b/d | 0.2283263 | b/d | b/d | b/d | b/d | b/d | b/d | 1.55251 | 0.1058758 | 8.855447 | b/d | b/d | b/d | b/d | b/d | b/d | b/d | b/d | b/d | b/d | b/d | b/d | b/d | b/d | b/d | b/d | b/d | b/d | b/d | b/d | 100 | amphibole
B9.1_A1 | 400_17 | 91 | b/d | 7.944082 | b/d | 0.9936832 | 0.2132755 | 0.5288046 | 3.355483 | b/d | b/d | b/d | b/d | b/d | b/d | b/d | b/d | b/d | b/d | b/d | b/d | b/d | b/d | b/d | b/d | b/d | 2.122296 | b/d | b/d | b/d | b/d | b/d | b/d | b/d | b/d | b/d | b/d | b/d | 37.38907 | 47.45331 | b/d | b/d | b/d | b/d | b/d | b/d | b/d | 100 | Pb-Sb-S-sulphoslat
B9.1_A1 | 400_17 | 93 | b/d | 11.15152 | b/d | 1.258958 | 0.5446584 | 0.9591914 | 3.795677 | 0.3400434 | b/d | b/d | b/d | b/d | b/d | b/d | b/d | b/d | b/d | b/d | b/d | b/d | b/d | b/d | b/d | b/d | 3.195932 | b/d | b/d | b/d | b/d | b/d | b/d | b/d | b/d | b/d | b/d | b/d | 33.81421 | 44.93981 | b/d | b/d | b/d | b/d | b/d | b/d | b/d | 100 | Pb-Sb-S-sulphoslat
B9.1_A1 | 400_17 | 94 | b/d | 31.82346 | b/d | b/d | b/d | 16.03847 | 19.37086 | b/d | b/d | b/d | b/d | 24.40619 | b/d | b/d | b/d | b/d | b/d | b/d | b/d | b/d | b/d | b/d | b/d | b/d | 8.361023 | b/d | b/d | b/d | b/d | b/d | b/d | b/d | b/d | b/d | b/d | b/d | b/d | b/d | b/d | b/d | b/d | b/d | b/d | b/d | b/d | 100 | amphibole
B9.1_A1 | 300_18 | 97 | b/d | 19.94274 | b/d | b/d | b/d | 0.1401905 | 0.4625848 | b/d | 0.0936652 | b/d | b/d | 0.1259727 | b/d | b/d | b/d | b/d | b/d | b/d | b/d | b/d | b/d | b/d | b/d | b/d | 79.23485 | b/d | b/d | b/d | b/d | b/d | b/d | b/d | b/d | b/d | b/d | b/d | b/d | b/d | b/d | b/d | b/d | b/d | b/d | b/d | b/d | 100 | magnetite/hematite
B9.1_A1 | 2500_19 | 104 | b/d | 8.14945 | b/d | 0.263888 | 0.0706283 | 0.7029268 | 4.170264 | 0.5330572 | b/d | b/d | b/d | b/d | b/d | b/d | b/d | b/d | b/d | b/d | b/d | b/d | b/d | b/d | 0.3358269 | b/d | 4.249629 | b/d | b/d | b/d | b/d | 4.505237 | b/d | b/d | b/d | b/d | b/d | b/d | 30.87175 | 46.14734 | b/d | b/d | b/d | b/d | b/d | b/d | b/d | 100 | Pb-Sb-S-sulphosalt
B9.1_A1 | 2500_19 | 105 | b/d | 35.5077 | b/d | 1.226407 | b/d | 0.4943931 | 41.84477 | 1.605448 | 0.3016091 | 0.08360804 | 0.462842 | 2.874924 | b/d | b/d | b/d | b/d | b/d | b/d | b/d | b/d | b/d | b/d | 0.268076 | b/d | 14.42289 | b/d | b/d | b/d | b/d | 0.5333368 | b/d | b/d | 0.3740087 | b/d | b/d | b/d | b/d | b/d | b/d | b/d | b/d | b/d | b/d | b/d | b/d | 100 | amphibole
B9.1_A1 | 2500_19 | 106 | b/d | 28.90961 | b/d | 5.362591 | 0.3685273 | 0.5555146 | 28.72154 | 0.2237227 | 0.373591 | 0.04725081 | 0.04929702 | 0.2879892 | b/d | b/d | b/d | b/d | b/d | b/d | b/d | b/d | b/d | b/d | 0.03133029 | 0.06231323 | 34.63441 | b/d | b/d | b/d | b/d | b/d | b/d | b/d | 0.3723122 | b/d | b/d | b/d | b/d | b/d | b/d | b/d | b/d | b/d | b/d | b/d | b/d | 100 | amphibole
B9.1_A1 | 700_20 | 108 | b/d | 29.33863 | b/d | b/d | b/d | 17.71322 | 20.69864 | b/d | b/d | b/d | b/d | 24.96274 | b/d | b/d | b/d | 0.1470744 | b/d | b/d | b/d | b/d | 0.05306012 | b/d | 0.08783961 | b/d | 6.998806 | b/d | b/d | b/d | b/d | b/d | b/d | b/d | b/d | b/d | b/d | b/d | b/d | b/d | b/d | b/d | b/d | b/d | b/d | b/d | b/d | 100 | amphibole
B9.1_A1 | 400_21 | 112 | b/d | 9.272234 | b/d | 1.849684 | 0.2461128 | 0.6728814 | 1.811695 | b/d | b/d | b/d | b/d | b/d | b/d | b/d | b/d | b/d | b/d | b/d | b/d | b/d | b/d | b/d | 0.5314665 | b/d | 2.015743 | b/d | b/d | b/d | b/d | 3.785458 | b/d | b/d | b/d | b/d | b/d | b/d | 39.66548 | 40.14925 | b/d | b/d | b/d | b/d | b/d | b/d | 11 | 100 | Pb-Sb-S-sulphosalt
B9.1_A1 | 400_21 | 114 | b/d | 30.69854 | b/d | b/d | b/d | 16.23246 | 19.68204 | b/d | b/d | b/d | b/d | 24.65161 | b/d | b/d | b/d | 0.1328615 | b/d | b/d | b/d | b/d | b/d | b/d | 0.1369211 | b/d | 8.465565 | b/d | b/d | b/d | b/d | b/d | b/d | b/d | b/d | b/d | b/d | b/d | b/d | b/d | b/d | b/d | b/d | b/d | b/d | b/d | b/d | 100 | amphibole
B9.1_A1 | 500_22 | 118 | b/d | 4.40798 | b/d | b/d | b/d | 0.2859489 | 2.195249 | b/d | b/d | b/d | b/d | b/d | b/d | b/d | b/d | b/d | b/d | b/d | b/d | b/d | b/d | b/d | 0.9397039 | b/d | 4.199528 | b/d | b/d | b/d | b/d | 5.09518 | b/d | b/d | b/d | b/d | b/d | b/d | 33.76854 | 49.10787 | b/d | b/d | b/d | b/d | b/d | b/d | b/d | 100 | Pb-Sb-S-sulphosalt
B9.1_A1 | 500_22 | 119 | b/d | 25.32305 | b/d | 2.742586 | 0.0854667 | 2.337567 | 14.69113 | 0.7026335 | b/d | 0.4995467 | 0.5923373 | 1.730467 | b/d | b/d | b/d | 0.5161582 | b/d | b/d | b/d | b/d | b/d | b/d | 0.7437119 | 0.1070038 | 46.04501 | b/d | b/d | b/d | b/d | b/d | b/d | b/d | 0.4636445 | b/d | b/d | b/d | b/d | 3.419692 | b/d | b/d | b/d | b/d | b/d | b/d | b/d | 100 | amphibole
B9.1_A1 | 500_22 | 120 | b/d | 33.0742 | b/d | 0.69745 | b/d | 12.2745 | 35.45095 | b/d | b/d | b/d | 17.42827 | b/d | b/d | b/d | b/d | b/d | 1.074634 | b/d | b/d | b/d | b/d | b/d | b/d | b/d | b/d | b/d | b/d | b/d | b/d | b/d | b/d | b/d | b/d | b/d | b/d | b/d | b/d | b/d | b/d | b/d | b/d | b/d | b/d | b/d | b/d | 100 | K-feldspar
B9.1_A1 | 600_23 | 122 | b/d | 25.30376 | b/d | b/d | 0.07725289 | 0.2984199 | 18.43911 | b/d | b/d | b/d | b/d | 28.91396 | b/d | b/d | b/d | 0.183783 | b/d | b/d | b/d | b/d | b/d | b/d | b/d | 0.07341464 | 26.5366 | b/d | b/d | b/d | b/d | b/d | b/d | b/d | 0.1736956 | b/d | b/d | b/d | b/d | b/d | b/d | b/d | b/d | b/d | b/d | b/d | b/d | 100 | garnet/andradite/
B9.2 | 1500_1 | 130 | b/d | 2.46588 | b/d | b/d | b/d | 0.3670598 | 1.251201 | 0.4269344 | b/d | 0.1087411 | b/d | 0.3147237 | b/d | b/d | b/d | b/d | b/d | b/d | b/d | b/d | 17.85411 | b/d | b/d | b/d | 0.12876 | b/d | b/d | b/d | b/d | b/d | b/d | b/d | b/d | b/d | b/d | b/d | b/d | 77.08259 | b/d | b/d | b/d | b/d | b/d | b/d | b/d | 100 | chervetite(vanadate Pb)
B9.2 | 1500_1 | 132 | b/d | 2.239489 | b/d | b/d | b/d | 0.4634045 | 1.051435 | 0.4873675 | b/d | 0.3317221 | b/d | b/d | b/d | b/d | b/d | b/d | b/d | b/d | b/d | b/d | 17.3315 | b/d | b/d | b/d | b/d | b/d | b/d | b/d | b/d | b/d | b/d | b/d | b/d | b/d | b/d | b/d | b/d | 78.09509 | b/d | b/d | b/d | b/d | b/d | b/d | b/d | 100 | chervetite(vanadate Pb)
B9.2 | 1500_1 | 136 | b/d | 0.9377756 | b/d | b/d | b/d | 0.3643525 | b/d | 0.4752306 | b/d | 0.09263861 | b/d | b/d | b/d | b/d | b/d | b/d | b/d | b/d | b/d | b/d | 19.24922 | b/d | b/d | b/d | b/d | b/d | b/d | b/d | b/d | b/d | b/d | b/d | b/d | b/d | b/d | b/d | b/d | 78.88078 | b/d | b/d | b/d | b/d | b/d | b/d | b/d | 100 | chervetite(vanadate Pb)
B9.2 | 900_3 | 144 | b/d | 20.53913 | b/d | 0.3736222 | 0.2941503 | b/d | 0.2477793 | b/d | b/d | b/d | b/d | b/d | b/d | b/d | b/d | b/d | b/d | b/d | b/d | b/d | b/d | b/d | b/d | b/d | 69.57814 | b/d | b/d | b/d | b/d | b/d | 7.372977 | b/d | 1.594203 | b/d | b/d | b/d | b/d | b/d | b/d | b/d | b/d | b/d | b/d | b/d | b/d | 100 | Co-Cu-sulphides /cobaltite, chalkopiryte, pyrrhotite/ mid-temperature, now oxidized, reaction with alloy/ |  |  | single grain
B9.2 | 400_5 | 164 | b/d | 21.35638 | b/d | 0.1642792 | 0.2214726 | 0.4859238 | 0.1215869 | b/d | b/d | b/d | b/d | b/d | b/d | b/d | b/d | b/d | b/d | b/d | b/d | b/d | b/d | b/d | b/d | b/d | 71.84529 | b/d | b/d | b/d | b/d | b/d | 5.805061 | b/d | b/d | b/d | b/d | b/d | b/d | b/d | b/d | b/d | b/d | b/d | b/d | b/d | b/d | 100 | Co-Cu-sulphides /cobaltite, chalkopiryte, pyrrhotite/ mid-temperature, now oxidized, reaction with alloy/ |  |  | single grain
B9.2 | 3500_6 | 176 | b/d | 16.70188 | b/d | b/d | 0.446391 | 0.2356506 | 0.2228778 | b/d | b/d | b/d | b/d | 0.03749904 | b/d | b/d | b/d | b/d | b/d | b/d | b/d | b/d | b/d | b/d | b/d | b/d | 54.75375 | b/d | b/d | b/d | b/d | b/d | 22.14051 | b/d | 4.39031 | b/d | 0.9944849 | b/d | b/d | b/d | b/d | 0.07664419 | b/d | b/d | b/d | b/d | b/d | 100 | Co-Cu-Sn-sulphides /cobaltite, chalkopiryte,pyrrhotite, stannite, possibly cassiterite/ mid-temperature, now oxidized, reaction with alloy/ |  |  | grain highly thermally decomposed
B9.2 | 3500_6 | 178 | b/d | 16.92592 | b/d | b/d | 0.5603037 | 1.126169 | 0.2912055 | b/d | b/d | b/d | b/d | 0.1249771 | b/d | b/d | b/d | b/d | b/d | b/d | b/d | b/d | b/d | b/d | b/d | b/d | 51.60139 | b/d | b/d | b/d | b/d | b/d | 21.38353 | b/d | 5.099768 | b/d | 1.596561 | b/d | b/d | b/d | b/d | 1.290167 | b/d | b/d | b/d | b/d | b/d | 100 | Co-Cu-Sn-sulphides /cobaltite, chalkopiryte,pyrrhotite, stannite, possibly cassiterite/ mid-temperature, now oxidized, reaction with alloy/ |  |  | grain highly thermally decomposed
B9.2 | 2000_8 | 187 | b/d | 41.28469 | b/d | 0.4414743 | 8.538148 | 2.109019 | 20.81305 | b/d | b/d | b/d | b/d | 16.10797 | b/d | b/d | b/d | 0.3157339 | b/d | b/d | b/d | b/d | b/d | b/d | 1.159662 | 0.2619934 | 8.706255 | b/d | b/d | 0.2619999 | b/d | b/d | b/d | b/d | b/d | b/d | b/d | b/d | b/d | b/d | b/d | b/d | b/d | b/d | b/d | b/d | b/d | 100 | amphibole
B9.2 | 750_11 | 200 | b/d | 23.14462 | b/d | b/d | 0.1548976 | 1.367393 | 0.2063439 | b/d | b/d | b/d | b/d | 0.04277214 | b/d | b/d | b/d | b/d | b/d | b/d | b/d | b/d | b/d | b/d | 1.799729 | b/d | 71.10796 | b/d | b/d | b/d | b/d | b/d | 1.777737 | b/d | 0.3985428 | b/d | b/d | b/d | b/d | b/d | b/d | b/d | b/d | b/d | b/d | b/d | b/d | 100 | magnetite/hematite
B9.2 | 750_11 | 201 | b/d | 20.52442 | b/d | b/d | 1.366621 | 2.802273 | 0.2244122 | b/d | b/d | b/d | b/d | 0.06488136 | b/d | b/d | b/d | b/d | b/d | b/d | b/d | b/d | b/d | b/d | 0.3398645 | b/d | 58.02571 | b/d | b/d | b/d | b/d | b/d | 13.59076 | b/d | 3.061062 | b/d | b/d | b/d | b/d | b/d | b/d | b/d | b/d | b/d | b/d | b/d | b/d | 100 | Co-Cu-sulphides
B9.2 | 600_15 | 224 | b/d | 32.53673 | b/d | 0.1316448 | b/d | 0.05269927 | 0.1958644 | 0.05803694 | b/d | b/d | b/d | 0.2044836 | b/d | b/d | b/d | b/d | b/d | b/d | b/d | b/d | b/d | b/d | 37.21617 | 0.6022403 | 24.49294 | b/d | b/d | b/d | b/d | b/d | b/d | b/d | b/d | b/d | b/d | b/d | b/d | 4.509188 | b/d | b/d | b/d | b/d | b/d | b/d | b/d | 100 | ilmenite
B9.2 | 200_17 | 236 | b/d | 40.72536 | b/d | 1.851075 | 8.291439 | 2.498077 | 20.2031 | b/d | b/d | 0.02393255 | 0.2351815 | 16.28951 | b/d | b/d | b/d | b/d | b/d | b/d | b/d | b/d | b/d | b/d | b/d | 0.2093584 | 9.672974 | b/d | b/d | b/d | b/d | b/d | b/d | b/d | b/d | b/d | b/d | b/d | b/d | b/d | b/d | b/d | b/d | b/d | b/d | b/d | b/d | 100 | amphibole
B9.2 | 200_17 | 237 | b/d | 41.59078 | b/d | 0.5711737 | 8.526167 | 2.263971 | 22.29282 | b/d | b/d | b/d | 0.07610267 | 10.53758 | b/d | b/d | b/d | b/d | b/d | b/d | b/d | b/d | b/d | b/d | 0.2440414 | b/d | 13.89738 | b/d | b/d | b/d | b/d | b/d | b/d | b/d | b/d | b/d | b/d | b/d | b/d | b/d | b/d | b/d | b/d | b/d | b/d | b/d | b/d | 100 | amphibole
B9.2 | 2000_18 | 238 | b/d | 48.75113 | b/d | 8.488178 | b/d | 11.69103 | 31.06967 | b/d | b/d | b/d | b/d | b/d | b/d | b/d | b/d | b/d | b/d | b/d | b/d | b/d | b/d | b/d | b/d | b/d | b/d | b/d | b/d | b/d | b/d | b/d | b/d | b/d | b/d | b/d | b/d | b/d | b/d | b/d | b/d | b/d | b/d | b/d | b/d | b/d | b/d | 100 | albite
B9.2 | 2000_18 | 239 | b/d | 35.74853 | b/d | 5.738661 | 1.318914 | 5.992099 | 13.21643 | 0.1576279 | 1.217159 | 1.988047 | 1.550964 | 0.2454828 | b/d | b/d | b/d | b/d | b/d | b/d | b/d | b/d | b/d | b/d | 1.932728 | b/d | 30.58885 | b/d | b/d | b/d | b/d | b/d | 0.3045081 | b/d | b/d | b/d | b/d | b/d | b/d | b/d | b/d | b/d | b/d | b/d | b/d | b/d | b/d | 100 | epidote
B9.2 | 2000_18 | 240 | b/d | 38.40446 | 2.211989 | 0.7320709 | 0.3086407 | 0.6994077 | 1.632406 | 14.97822 | b/d | 0.1693317 | 0.1981712 | 39.69828 | b/d | b/d | b/d | b/d | b/d | b/d | b/d | b/d | b/d | b/d | b/d | b/d | 0.61036 | b/d | b/d | b/d | b/d | b/d | b/d | b/d | b/d | b/d | b/d | b/d | b/d | b/d | b/d | b/d | b/d | 0.3379481 | b/d | b/d | b/d | 100 | apatite
B9.2 | 2000_18 | 241 | b/d | 46.37261 | b/d | 2.426703 | 0.1623313 | 10.9562 | 29.19158 | b/d | 0.03286365 | 0.09663471 | 9.42475 | 0.3847399 | b/d | b/d | b/d | b/d | b/d | b/d | b/d | b/d | b/d | b/d | 0.1905084 | b/d | 0.5541024 | b/d | b/d | b/d | b/d | b/d | b/d | b/d | b/d | b/d | b/d | b/d | b/d | 0.2069782 | b/d | b/d | b/d | b/d | b/d | b/d | b/d | 100 | K-feldspar
B9.2 | 2000_18 | 243 | b/d | 44.32455 | b/d | 7.450131 | 1.327379 | 11.89994 | 23.2668 | 0.02777717 | 0.6227546 | 1.612516 | 1.96093 | b/d | b/d | b/d | b/d | b/d | b/d | b/d | b/d | b/d | b/d | b/d | 0.6419955 | b/d | 6.865223 | b/d | b/d | b/d | b/d | b/d | b/d | b/d | b/d | b/d | b/d | b/d | b/d | b/d | b/d | b/d | b/d | b/d | b/d | b/d | b/d | 100 | amphibole
B9.2 | 2000_18 | 244 | b/d | 43.93967 | b/d | 7.282516 | 2.078358 | 9.300683 | 24.02834 | b/d | 0.7207763 | 1.698186 | 0.944288 | 0.3671581 | b/d | b/d | b/d | b/d | b/d | b/d | b/d | b/d | b/d | b/d | 0.5449798 | b/d | 9.095045 | b/d | b/d | b/d | b/d | b/d | b/d | b/d | b/d | b/d | b/d | b/d | b/d | b/d | b/d | b/d | b/d | b/d | b/d | b/d | b/d | 100 | amphibole
B9.2 | 2000_18 | 245 | b/d | 42.72773 | b/d | 11.38246 | 1.999678 | 10.32051 | 21.11489 | 0.03769743 | 0.6582929 | 1.369439 | 0.8735874 | 0.269353 | b/d | b/d | b/d | b/d | b/d | b/d | b/d | b/d | b/d | b/d | 0.6409369 | b/d | 8.605438 | b/d | b/d | b/d | b/d | b/d | b/d | b/d | b/d | b/d | b/d | b/d | b/d | b/d | b/d | b/d | b/d | b/d | b/d | b/d | b/d | 100 | amphibole
B9.2 | 4000_19 | 246 | b/d | 41.17669 | b/d | b/d | b/d | 14.07761 | 15.96576 | b/d | b/d | b/d | b/d | 19.69261 | b/d | b/d | b/d | b/d | b/d | b/d | b/d | b/d | b/d | b/d | b/d | b/d | 9.087333 | b/d | b/d | b/d | b/d | b/d | b/d | b/d | b/d | b/d | b/d | b/d | b/d | b/d | b/d | b/d | b/d | b/d | b/d | b/d | b/d | 100 | amphibole
B9.2 | 4000_19 | 247 | b/d | 40.81081 | b/d | b/d | b/d | 13.38872 | 15.9242 | b/d | b/d | b/d | b/d | 19.51635 | b/d | b/d | b/d | b/d | b/d | b/d | b/d | b/d | b/d | b/d | b/d | b/d | 10.35991 | b/d | b/d | b/d | b/d | b/d | b/d | b/d | b/d | b/d | b/d | b/d | b/d | b/d | b/d | b/d | b/d | b/d | b/d | b/d | b/d | 100 | amphibole
B9.2 | 4000_20 | 251 | b/d | 49.03226 | b/d | 7.532045 | b/d | 11.77044 | 31.48236 | b/d | b/d | b/d | b/d | 0.1829004 | b/d | b/d | b/d | b/d | b/d | b/d | b/d | b/d | b/d | b/d | b/d | b/d | b/d | b/d | b/d | b/d | b/d | b/d | b/d | b/d | b/d | b/d | b/d | b/d | b/d | b/d | b/d | b/d | b/d | b/d | b/d | b/d | b/d | 100 | Na-feldspar
B9.2 | 4000_20 | 252 | b/d | 48.68712 | b/d | 6.85241 | b/d | 11.65711 | 31.17526 | b/d | b/d | b/d | 1.123625 | 0.3604343 | b/d | b/d | b/d | b/d | b/d | b/d | b/d | b/d | b/d | b/d | b/d | b/d | 0.1440483 | b/d | b/d | b/d | b/d | b/d | b/d | b/d | b/d | b/d | b/d | b/d | b/d | b/d | b/d | b/d | b/d | b/d | b/d | b/d | b/d | 100 | Na-feldspar
B9.2 | 4000_20 | 253 | b/d | 49.0356 | b/d | 7.11756 | b/d | 11.08518 | 32.02616 | b/d | b/d | b/d | 0.3233963 | 0.2332205 | b/d | b/d | b/d | b/d | b/d | b/d | b/d | b/d | b/d | b/d | b/d | b/d | 0.1788784 | b/d | b/d | b/d | b/d | b/d | b/d | b/d | b/d | b/d | b/d | b/d | b/d | b/d | b/d | b/d | b/d | b/d | b/d | b/d | b/d | 100 | Na-feldspar
B9.2 | 4000_20 | 254 | b/d | 48.89193 | b/d | 7.15461 | b/d | 11.25762 | 31.69394 | b/d | b/d | b/d | 0.5297276 | 0.3143174 | b/d | b/d | b/d | b/d | b/d | b/d | b/d | b/d | b/d | b/d | b/d | b/d | 0.1578536 | b/d | b/d | b/d | b/d | b/d | b/d | b/d | b/d | b/d | b/d | b/d | b/d | b/d | b/d | b/d | b/d | b/d | b/d | b/d | b/d | 100 | Na-feldspar
B9.2 | 4000_20 | 255 | b/d | 38.12186 | b/d | 4.261729 | 6.676862 | 10.24582 | 13.21921 | 0.07303723 | 0.30068 | 0.756161 | 0.6212253 | 0.2379163 | b/d | b/d | b/d | b/d | b/d | b/d | b/d | b/d | b/d | b/d | b/d | 0.3334959 | 25.152 | b/d | b/d | b/d | b/d | b/d | b/d | b/d | b/d | b/d | b/d | b/d | b/d | b/d | b/d | b/d | b/d | b/d | b/d | b/d | b/d | 100 | amphibole
B9.2 | 4000_20 | 256 | b/d | 38.91758 | b/d | 3.103471 | 4.654456 | 6.762736 | 15.33506 | b/d | 0.1170524 | 0.2715236 | 0.2702466 | 2.31119 | b/d | b/d | b/d | b/d | b/d | b/d | b/d | b/d | b/d | b/d | 5.335107 | 0.2929907 | 22.62858 | b/d | b/d | b/d | b/d | b/d | b/d | b/d | b/d | b/d | b/d | b/d | b/d | b/d | b/d | b/d | b/d | b/d | b/d | b/d | b/d | 100 | amphibole
B9.2 | 4000_20 | 257 | b/d | 38.35431 | b/d | 2.970369 | 6.33582 | 9.917193 | 12.72555 | b/d | 0.06185707 | 0.1710725 | 0.1572717 | 1.74012 | b/d | b/d | b/d | b/d | b/d | b/d | b/d | b/d | b/d | b/d | 2.911971 | 0.3461596 | 24.3083 | b/d | b/d | b/d | b/d | b/d | b/d | b/d | b/d | b/d | b/d | b/d | b/d | b/d | b/d | b/d | b/d | b/d | b/d | b/d | b/d | 100 | amphibole
B9.2 | 4000_20 | 258 | b/d | 14.70507 | b/d | 1.337682 | 0.2142811 | 1.960429 | 8.525508 | 1.374045 | b/d | 1.70174 | 0.0347653 | 1.995451 | b/d | b/d | b/d | b/d | b/d | b/d | b/d | b/d | 4.722973 | b/d | b/d | b/d | 0.2209206 | b/d | b/d | b/d | b/d | b/d | b/d | b/d | b/d | b/d | b/d | b/d | b/d | 63.20714 | b/d | b/d | b/d | b/d | b/d | b/d | b/d | 100 | galena completely reacted with alloy
B9.2 | 3000_21 | 260 | b/d | 39.90603 | b/d | 1.188307 | 5.184831 | 7.156938 | 17.76111 | b/d | b/d | b/d | 0.6715256 | 9.196828 | b/d | b/d | b/d | b/d | b/d | b/d | b/d | b/d | b/d | b/d | 0.6351074 | 0.4230339 | 17.87629 | b/d | b/d | b/d | b/d | b/d | b/d | b/d | b/d | b/d | b/d | b/d | b/d | b/d | b/d | b/d | b/d | b/d | b/d | b/d | b/d | 100 | amphibole
B9.2 | 3000_21 | 261 | b/d | 27.02408 | b/d | 3.789513 | 0.7251885 | 1.891583 | 12.02702 | 2.915394 | b/d | 1.488675 | 0.08978226 | 8.310453 | b/d | b/d | b/d | b/d | b/d | b/d | b/d | b/d | 0.09584225 | b/d | b/d | b/d | 9.571051 | b/d | b/d | b/d | b/d | b/d | b/d | b/d | b/d | b/d | b/d | b/d | b/d | 32.07141 | b/d | b/d | b/d | b/d | b/d | b/d | b/d | 100 | galena completely reacted with alloy
B9.2 | 2500_22 | 269 | b/d | 45.82339 | b/d | 5.124103 | 0.4331661 | 11.42792 | 26.24394 | b/d | b/d | b/d | 1.340879 | 1.758358 | b/d | b/d | b/d | b/d | b/d | b/d | b/d | b/d | b/d | b/d | 1.218212 | b/d | 6.630042 | b/d | b/d | b/d | b/d | b/d | b/d | b/d | b/d | b/d | b/d | b/d | b/d | b/d | b/d | b/d | b/d | b/d | b/d | b/d | b/d | 100 | amphibole
B9.2 | 2500_22 | 270 | b/d | 28.58366 | b/d | 2.509312 | 3.515119 | 3.071365 | 4.384402 | b/d | b/d | b/d | 0.1378619 | b/d | b/d | b/d | b/d | b/d | b/d | b/d | b/d | b/d | b/d | b/d | 2.827937 | 0.6357704 | 54.33457 | b/d | b/d | b/d | b/d | b/d | b/d | b/d | b/d | b/d | b/d | b/d | b/d | b/d | b/d | b/d | b/d | b/d | b/d | b/d | b/d | 100 | magetite/hematite
B9.2 | 2500_22 | 272 | b/d | 45.50563 | b/d | 4.25474 | 0.3563507 | 9.706787 | 26.89237 | b/d | b/d | b/d | 1.561953 | 2.527139 | b/d | b/d | b/d | b/d | b/d | b/d | b/d | b/d | b/d | b/d | 1.452479 | b/d | 7.742553 | b/d | b/d | b/d | b/d | b/d | b/d | b/d | b/d | b/d | b/d | b/d | b/d | b/d | b/d | b/d | b/d | b/d | b/d | b/d | b/d | 100 | amphibole
B9.2 | 2500_22 | 273 | b/d | 42.70709 | b/d | 2.113112 | 7.794092 | 2.773198 | 23.08807 | b/d | b/d | b/d | 0.1510173 | 14.19328 | b/d | b/d | b/d | b/d | b/d | b/d | b/d | b/d | b/d | b/d | 0.8261692 | b/d | 6.353973 | b/d | b/d | b/d | b/d | b/d | b/d | b/d | b/d | b/d | b/d | b/d | b/d | b/d | b/d | b/d | b/d | b/d | b/d | b/d | b/d | 100 | amphibole
B9.2 | 1500_27 | 297 | b/d | 3.401897 | b/d | 0.4956745 | b/d | 0.2108861 | 1.559113 | b/d | b/d | b/d | b/d | 1.285064 | b/d | b/d | b/d | b/d | b/d | b/d | b/d | b/d | b/d | b/d | b/d | b/d | 2.626597 | b/d | b/d | b/d | b/d | b/d | b/d | b/d | b/d | b/d | b/d | b/d | 30.6179 | 59.80287 | b/d | b/d | b/d | b/d | b/d | b/d | b/d | 100 | Pb-Sb-S-sulphosalt
B9.2 | 1500_27 | 298 | b/d | 24.11437 | b/d | 0.8991655 | 0.2538044 | b/d | 0.4036057 | b/d | b/d | b/d | b/d | 58.05159 | b/d | b/d | b/d | b/d | b/d | b/d | b/d | b/d | b/d | b/d | b/d | b/d | b/d | b/d | b/d | b/d | b/d | b/d | b/d | b/d | b/d | b/d | b/d | b/d | b/d | 16.27747 | b/d | b/d | b/d | b/d | b/d | b/d | b/d | 100 | galena completely reacted with alloy
B9.2 | 4000_20 | 255 | b/d | 38.12186 | b/d | 4.261729 | 6.676862 | 10.24582 | 13.21921 | 0.07303723 | 0.30068 | 0.756161 | 0.6212253 | 0.2379163 | b/d | b/d | b/d | b/d | b/d | b/d | b/d | b/d | b/d | b/d | b/d | 0.3334959 | 25.152 | b/d | b/d | b/d | b/d | b/d | b/d | b/d | b/d | b/d | b/d | b/d | b/d | b/d | b/d | b/d | b/d | b/d | b/d | b/d | b/d | 100 | amphibole
B9.2 | 4000_20 | 256 | b/d | 38.91758 | b/d | 3.103471 | 4.654456 | 6.762736 | 15.33506 | b/d | 0.1170524 | 0.2715236 | 0.2702466 | 2.31119 | b/d | b/d | b/d | b/d | b/d | b/d | b/d | b/d | b/d | b/d | 5.335107 | 0.2929907 | 22.62858 | b/d | b/d | b/d | b/d | b/d | b/d | b/d | b/d | b/d | b/d | b/d | b/d | b/d | b/d | b/d | b/d | b/d | b/d | b/d | b/d | 100 | amphibole
B9.2 | 4000_20 | 257 | b/d | 38.35431 | b/d | 2.970369 | 6.33582 | 9.917193 | 12.72555 | b/d | 0.06185707 | 0.1710725 | 0.1572717 | 1.74012 | b/d | b/d | b/d | b/d | b/d | b/d | b/d | b/d | b/d | b/d | 2.911971 | 0.3461596 | 24.3083 | b/d | b/d | b/d | b/d | b/d | b/d | b/d | b/d | b/d | b/d | b/d | b/d | b/d | b/d | b/d | b/d | b/d | b/d | b/d | b/d | 100 | amphibole
B9.2 | 2500_22 | 265 | b/d | 40.57874 | b/d | 2.039124 | 6.85835 | 4.274436 | 19.76321 | b/d | b/d | b/d | 0.3761902 | 11.2054 | b/d | b/d | b/d | b/d | b/d | b/d | b/d | b/d | b/d | b/d | 0.5642309 | b/d | 14.34032 | b/d | b/d | b/d | b/d | b/d | b/d | b/d | b/d | b/d | b/d | b/d | b/d | b/d | b/d | b/d | b/d | b/d | b/d | b/d | b/d | 100 | amphibole
MS | 900_2 | 5 | b/d | 29.97278 | b/d | b/d | 11.34395 | 3.439918 | 28.43387 | b/d | b/d | b/d | b/d | 18.83982 | b/d | b/d | b/d | 1.00289 | b/d | b/d | b/d | b/d | b/d | b/d | 0.5504139 | b/d | 6.416353 | b/d | b/d | b/d | b/d | b/d | b/d | b/d | b/d | b/d | b/d | b/d | b/d | b/d | b/d | b/d | b/d | b/d | b/d | b/d | b/d | 100 | amphibole
MS | 900_2 | 6 | b/d | 30.20307 | b/d | b/d | 10.46172 | 2.66792 | 25.8119 | b/d | b/d | b/d | b/d | 22.38139 | b/d | b/d | b/d | 0.84863 | b/d | b/d | b/d | b/d | b/d | b/d | 0.718633 | b/d | 6.90673 | b/d | b/d | b/d | b/d | b/d | b/d | b/d | b/d | b/d | b/d | b/d | b/d | b/d | b/d | b/d | b/d | b/d | b/d | b/d | b/d | 100 | amphibole
MS | 900_2 | 7 | b/d | 27.59781 | b/d | 0.953075 | 2.502144 | 7.650983 | 19.36474 | b/d | b/d | 0.1041899 | 1.632199 | 10.84928 | b/d | b/d | b/d | b/d | b/d | b/d | b/d | b/d | b/d | b/d | 0.3378835 | 0.6441177 | 28.36358 | b/d | b/d | b/d | b/d | b/d | b/d | b/d | b/d | b/d | b/d | b/d | b/d | b/d | b/d | b/d | b/d | b/d | b/d | b/d | b/d | 100 | amphibole
MS | 800_3 | 16 | b/d | 21.19014 | b/d | b/d | b/d | b/d | 16.31038 | b/d | b/d | b/d | b/d | b/d | 62.49948 | b/d | b/d | b/d | b/d | b/d | b/d | b/d | b/d | b/d | b/d | b/d | b/d | b/d | b/d | b/d | b/d | b/d | b/d | b/d | b/d | b/d | b/d | b/d | b/d | b/d | b/d | b/d | b/d | b/d | b/d | b/d | b/d | 100 | zirkon
MS | 800_3 | 17 | b/d | 25.24117 | b/d | b/d | b/d | b/d | b/d | b/d | b/d | b/d | b/d | b/d | b/d | b/d | b/d | b/d | b/d | b/d | b/d | b/d | b/d | b/d | 37.98435 | 4.502557 | 32.27192 | b/d | b/d | b/d | b/d | b/d | b/d | b/d | b/d | b/d | b/d | b/d | b/d | b/d | b/d | b/d | b/d | b/d | b/d | b/d | b/d | 100 | ilmenite
MS | 500_4 | 18 | b/d | 6.014635 | b/d | 1.929076 | 1.371836 | 1.537714 | 6.540772 | 21.91934 | b/d | 3.765763 | 1.293518 | 34.52649 | b/d | b/d | b/d | b/d | b/d | b/d | b/d | b/d | b/d | b/d | b/d | b/d | 2.278541 | b/d | b/d | b/d | b/d | b/d | b/d | b/d | b/d | b/d | b/d | b/d | b/d | 18.82231 | b/d | b/d | b/d | b/d | b/d | b/d | b/d | 100 | Pb-phosphate
MS | 500_4 | 19 | b/d | 9.887554 | b/d | 1.279166 | 0.5273031 | b/d | 1.433894 | 3.089483 | b/d | b/d | b/d | 10.80151 | b/d | b/d | b/d | b/d | b/d | b/d | b/d | b/d | b/d | b/d | b/d | b/d | 0.8030644 | b/d | b/d | b/d | b/d | b/d | b/d | b/d | b/d | b/d | b/d | b/d | 33.32996 | 38.84806 | b/d | b/d | b/d | b/d | b/d | b/d | b/d | 100 | Pb-Sb-S-sulphosalt
MS | 700_6 | 25 | b/d | 30.54804 | b/d | b/d | 15.2168 | 0.6252401 | 29.12087 | b/d | b/d | b/d | b/d | 4.96736 | b/d | b/d | b/d | b/d | b/d | b/d | b/d | b/d | b/d | b/d | b/d | b/d | 19.52169 | b/d | b/d | b/d | b/d | b/d | b/d | b/d | b/d | b/d | b/d | b/d | b/d | b/d | b/d | b/d | b/d | b/d | b/d | b/d | b/d | 100 | olivine
MS | 800_9 | 37 | b/d | 20.95686 | b/d | b/d | b/d | b/d | 16.34741 | b/d | b/d | b/d | b/d | b/d | 62.69573 | b/d | b/d | b/d | b/d | b/d | b/d | b/d | b/d | b/d | b/d | b/d | b/d | b/d | b/d | b/d | b/d | b/d | b/d | b/d | b/d | b/d | b/d | b/d | b/d | b/d | b/d | b/d | b/d | b/d | b/d | b/d | b/d | 100 | zirkon
MS | 1400_10 | 43 | b/d | 27.47339 | b/d | 1.075211 | 4.791222 | 9.200119 | 17.95213 | 0.4539225 | b/d | 0.2619332 | 8.841462 | 1.084189 | b/d | b/d | b/d | b/d | b/d | b/d | b/d | b/d | b/d | b/d | 3.385748 | b/d | 24.49677 | b/d | b/d | b/d | b/d | b/d | b/d | b/d | b/d | b/d | b/d | b/d | b/d | 0.9838959 | b/d | b/d | b/d | b/d | b/d | b/d | b/d | 100 | amphibole
MS | 1711_12 | 52 | b/d | 7.776252 | b/d | 0.7248538 | b/d | 0.4147773 | 4.2448 | 1.336143 | b/d | b/d | b/d | b/d | b/d | b/d | b/d | b/d | b/d | b/d | b/d | b/d | b/d | b/d | b/d | b/d | 2.975819 | b/d | b/d | b/d | b/d | b/d | b/d | b/d | b/d | b/d | b/d | b/d | 37.83214 | 44.69522 | b/d | b/d | b/d | b/d | b/d | b/d | b/d | 100 | Pb-Sb-S-sulphosalt
MS | 1000_14 | 60 | b/d | 14.81671 | b/d | b/d | b/d | b/d | b/d | b/d | b/d | b/d | b/d | b/d | b/d | b/d | b/d | b/d | b/d | b/d | b/d | b/d | b/d | b/d | b/d | b/d | 85.18329 | b/d | b/d | b/d | b/d | b/d | b/d | b/d | b/d | b/d | b/d | b/d | b/d | b/d | b/d | b/d | b/d | b/d | b/d | b/d | b/d | 100 | magnetite/hematite
MS | 700_16 | 33 | b/d | 26.35012 | b/d | 1.330654 | 2.899447 | 5.856252 | 20.82871 | b/d | b/d | 0.1240453 | 1.387548 | 10.63355 | b/d | b/d | b/d | b/d | b/d | b/d | b/d | b/d | b/d | b/d | 1.370446 | 0.7106558 | 28.50856 | b/d | b/d | b/d | b/d | b/d | b/d | b/d | b/d | b/d | b/d | b/d | b/d | b/d | b/d | b/d | b/d | b/d | b/d | b/d | b/d | 100 | amphibole
MS | 800_17 | 52 | b/d | 32.02387 | b/d | 0.4703518 | b/d | 12.88547 | 35.99656 | b/d | b/d | b/d | 17.97645 | b/d | b/d | b/d | b/d | b/d | 0.4637198 | b/d | b/d | b/d | b/d | b/d | b/d | b/d | 0.05834626 | b/d | b/d | b/d | b/d | b/d | b/d | b/d | b/d | b/d | b/d | b/d | b/d | b/d | b/d | b/d | 0.1252297 | b/d | b/d | b/d | b/d | 100 | K-feldspar
MS | 3000_26 | 156 | b/d | 10.75894 | b/d | b/d | b/d | 0.7641689 | 5.033784 | 8.72788 | b/d | 1.498266 | 0.5214854 | 21.83147 | b/d | b/d | b/d | b/d | b/d | b/d | b/d | b/d | b/d | b/d | 0.5066987 | b/d | 7.37179 | b/d | b/d | b/d | b/d | b/d | b/d | b/d | 0.4043282 | b/d | b/d | b/d | b/d | 42.58118 | b/d | b/d | b/d | b/d | b/d | b/d | b/d | 100 | Pb-phosphate
MS | 3000_26 | 159 | b/d | 28.81021 | b/d | 7.231782 | b/d | 15.03102 | 30.46274 | 0.3471761 | 0.6890109 | 0.6396318 | 0.6311388 | 3.903275 | b/d | b/d | b/d | b/d | b/d | b/d | b/d | b/d | b/d | b/d | 1.224065 | b/d | 9.721979 | b/d | b/d | b/d | b/d | 1.003464 | b/d | b/d | 0.3045098 | b/d | b/d | b/d | b/d | b/d | b/d | b/d | b/d | b/d | b/d | b/d | b/d | 100 | amphibole
MS | 3000_26 | 165 | b/d | 25.18054 | b/d | 8.989084 | 2.324882 | 9.324013 | 26.15731 | b/d | 0.8729017 | 5.231995 | 1.152229 | 3.976692 | b/d | b/d | b/d | b/d | b/d | b/d | b/d | b/d | b/d | b/d | 0.5346179 | b/d | 16.25573 | b/d | b/d | b/d | b/d | b/d | b/d | b/d | b/d | b/d | b/d | b/d | b/d | b/d | b/d | b/d | b/d | b/d | b/d | b/d | b/d | 100 | amphibole
MS | 700_27 | 168 | 9.920289 | 17.80766 | b/d | b/d | 1.86704 | 2.470025 | 0.1446782 | b/d | b/d | b/d | b/d | b/d | b/d | b/d | b/d | b/d | b/d | b/d | b/d | b/d | b/d | b/d | 0.1930927 | b/d | 47.56963 | b/d | b/d | b/d | b/d | b/d | 10.11733 | b/d | 3.825984 | b/d | 6.084274 | b/d | b/d | b/d | b/d | b/d | b/d | b/d | b/d | b/d | b/d | 100 | Co-Zn-Cu-sulphide
MS_A1 | 500_1 | 178 | b/d | 13.61449 | b/d | 0.9065657 | 0.2723178 | 0.5495982 | 5.539849 | 4.205273 | b/d | 1.265895 | b/d | 10.32226 | b/d | b/d | b/d | b/d | b/d | b/d | b/d | b/d | b/d | b/d | b/d | b/d | 1.85002 | b/d | b/d | b/d | b/d | b/d | b/d | b/d | b/d | b/d | b/d | b/d | 17.42422 | 44.04951 | b/d | b/d | b/d | b/d | b/d | b/d | b/d | 100 | Pb-Sb-S-sulphosalt
MS_A1 | 500_6 | 200 | b/d | 8.662784 | b/d | 0.7843486 | 0.239565 | 0.4856929 | 9.70786 | 0.6863018 | b/d | b/d | b/d | b/d | b/d | b/d | b/d | b/d | b/d | b/d | b/d | b/d | b/d | b/d | b/d | b/d | 1.193791 | b/d | b/d | b/d | b/d | 2.180672 | b/d | b/d | b/d | b/d | b/d | b/d | 47.6027 | 28.45629 | b/d | b/d | b/d | b/d | b/d | b/d | b/d | 100 | Pb-Sb-S-sulphosalt
MS_A1 | 500_8 | 205 | b/d | 20.23963 | b/d | 2.618477 | b/d | 0.3127686 | 16.23638 | b/d | b/d | 0.3303501 | 0.1330527 | 1.400535 | 56.84035 | b/d | 1.598569 | b/d | b/d | b/d | b/d | b/d | b/d | b/d | b/d | b/d | 0.2898787 | b/d | b/d | b/d | b/d | b/d | b/d | b/d | b/d | b/d | b/d | b/d | b/d | b/d | b/d | b/d | b/d | b/d | b/d | b/d | b/d | 100 | zirkon
MS_A1 | 800_18 | 257 | b/d | 18.91155 | b/d | b/d | b/d | b/d | 16.37083 | b/d | b/d | b/d | b/d | b/d | 63.01286 | 0.6208067 | 1.083952 | b/d | b/d | b/d | b/d | b/d | b/d | b/d | b/d | b/d | b/d | b/d | b/d | b/d | b/d | b/d | b/d | b/d | b/d | b/d | b/d | b/d | b/d | b/d | b/d | b/d | b/d | b/d | b/d | b/d | b/d | 100 | zirkon
MS_A1 | 200_20 | 261 | b/d | 29.70597 | b/d | 0.6212625 | 0.2150397 | 0.1230378 | 1.353772 | 7.997653 | b/d | 1.260482 | b/d | 27.76835 | b/d | b/d | b/d | b/d | b/d | b/d | b/d | b/d | b/d | b/d | 0.03416068 | b/d | 0.1754367 | b/d | b/d | b/d | b/d | 1.827577 | b/d | b/d | 0.1580508 | b/d | b/d | b/d | b/d | 28.75921 | b/d | b/d | b/d | b/d | b/d | b/d | b/d | 100 | Pb-phosphate
MS_A1 | 200_20 | 264 | b/d | 21.98497 | b/d | 5.816065 | 1.451386 | 2.842166 | 18.45173 | 0.2501028 | b/d | 0.2288685 | 0.7037981 | 2.569168 | b/d | b/d | b/d | b/d | b/d | b/d | b/d | b/d | b/d | b/d | 0.1267686 | b/d | 33.83141 | b/d | b/d | b/d | b/d | b/d | 8.050244 | 0.4518968 | 2.27779 | b/d | 0.5373805 | b/d | b/d | 0.4262553 | b/d | b/d | b/d | b/d | b/d | b/d | b/d | 100 | Co-Cu-Zn-Pb-sulphides
MS_A1 | 2000_21 | 271 | b/d | 16.30489 | b/d | b/d | 1.498969 | 1.229466 | 0.3925726 | b/d | b/d | b/d | b/d | 0.08712931 | b/d | b/d | b/d | b/d | b/d | b/d | b/d | b/d | b/d | b/d | 0.2059809 | 0.2290902 | 55.22603 | b/d | b/d | b/d | b/d | b/d | 17.39669 | 1.070237 | 4.491347 | b/d | 1.535999 | b/d | b/d | b/d | b/d | 0.3315924 | b/d | b/d | b/d | b/d | b/d | 100 | Co-Cu-Zn-Ni-sulphides
MS_A1 | 2000_21 | 273 | b/d | 16.54519 | b/d | b/d | 1.401935 | 2.909977 | 0.511384 | b/d | b/d | b/d | 0.04448554 | 0.1345089 | b/d | b/d | b/d | b/d | b/d | b/d | b/d | b/d | b/d | b/d | 0.7237402 | 0.2017075 | 49.95708 | b/d | b/d | b/d | b/d | b/d | 17.88191 | 0.5914442 | 3.4925 | b/d | 5.604147 | b/d | b/d | b/d | b/d | b/d | b/d | b/d | b/d | b/d | b/d | 100 | Co-Cu-Zn-Ni-sulphides
MS_A1 | 300_22 | 290 | b/d | 24.37767 | b/d | b/d | 1.27302 | b/d | 0.2825691 | b/d | b/d | b/d | b/d | b/d | b/d | b/d | b/d | b/d | b/d | b/d | b/d | b/d | b/d | b/d | 36.27068 | 0.5543768 | 37.08916 | b/d | b/d | b/d | b/d | b/d | b/d | b/d | 0.1525246 | b/d | b/d | b/d | b/d | b/d | b/d | b/d | b/d | b/d | b/d | b/d | b/d | 100 | ilmenite
MS_A1 | 300_22 | 291 | b/d | 23.24854 | b/d | 5.452965 | 0.1921683 | 0.1684707 | 0.6205104 | 0.1126624 | 0.07587833 | b/d | b/d | 0.5804582 | b/d | b/d | b/d | b/d | b/d | b/d | b/d | b/d | b/d | b/d | 38.65918 | b/d | 30.35514 | b/d | b/d | b/d | b/d | b/d | b/d | b/d | 0.534028 | b/d | b/d | b/d | b/d | b/d | b/d | b/d | b/d | b/d | b/d | b/d | b/d | 100 | ilmenite
MS_A1 | 300_23 | 300 | b/d | 10.03597 | b/d | b/d | 0.9792374 | 1.604655 | 19.38011 | 1.079197 | 0.9487705 | 0.5382014 | 0.5099552 | 3.838006 | b/d | b/d | b/d | b/d | b/d | b/d | b/d | b/d | b/d | b/d | b/d | b/d | 0.4813252 | b/d | b/d | b/d | b/d | b/d | b/d | b/d | 43.06279 | b/d | 17.54179 | b/d | b/d | b/d | b/d | b/d | b/d | b/d | b/d | b/d | b/d | 100 | chalcopyrite z with excesses of sphalerite /texture type: chalcopyrite disease)
MS_A1 | 500_25 | 311 | b/d | 27.00283 | b/d | b/d | b/d | 1.040448 | 15.23243 | b/d | b/d | b/d | b/d | 28.56221 | b/d | b/d | b/d | b/d | b/d | b/d | b/d | b/d | b/d | b/d | 28.16208 | b/d | b/d | b/d | b/d | b/d | b/d | b/d | b/d | b/d | b/d | b/d | b/d | b/d | b/d | b/d | b/d | b/d | b/d | b/d | b/d | b/d | b/d | 100 | titanite
MS_A1 | 500_29 | 335 | b/d | 13.11335 | b/d | 0.7034992 | 0.4039835 | 0.338504 | 14.20048 | 8.784351 | b/d | 2.351168 | 0.5846174 | 16.49961 | b/d | b/d | b/d | b/d | b/d | b/d | b/d | b/d | b/d | b/d | 0.2478255 | b/d | 1.900455 | b/d | b/d | b/d | b/d | b/d | b/d | b/d | b/d | b/d | b/d | b/d | b/d | 40.87216 | b/d | b/d | b/d | b/d | b/d | b/d | b/d | 100 | Pb-phosphate
MS_A1 | 500_29 | 339 | b/d | 24.92344 | b/d | 6.832779 | 2.098783 | 1.513181 | 19.3439 | 0.659545 | b/d | b/d | 0.2844327 | 5.977847 | b/d | b/d | b/d | b/d | b/d | b/d | b/d | b/d | b/d | b/d | 0.8153568 | b/d | 35.16698 | b/d | b/d | b/d | b/d | b/d | b/d | b/d | 0.7674287 | b/d | b/d | b/d | b/d | 1.61632 | b/d | b/d | b/d | b/d | b/d | b/d | b/d | 100 | amphibole
MS_A1 | 2000_31 | 349 | b/d | 15.79018 | b/d | b/d | 2.518557 | 4.627854 | 0.4903188 | b/d | b/d | b/d | b/d | 0.2185515 | b/d | b/d | b/d | 0.07888176 | b/d | b/d | b/d | b/d | 0.01876069 | b/d | 0.55518 | 0.2572104 | 52.35985 | b/d | b/d | b/d | b/d | b/d | 14.18767 | b/d | 2.446962 | b/d | 6.450017 | b/d | b/d | b/d | b/d | b/d | b/d | b/d | b/d | b/d | b/d | 100 | Co-Zn-Pb-sulphides
MS_A1 | 500_33 | 361 | b/d | 22.71564 | b/d | 0.7581299 | 0.8241208 | 1.846035 | 0.4951446 | 0.04702105 | 0.1139432 | b/d | b/d | 0.1973446 | b/d | b/d | b/d | b/d | b/d | b/d | b/d | b/d | b/d | b/d | 23.34792 | b/d | 49.17339 | b/d | b/d | b/d | b/d | b/d | b/d | b/d | 0.4813136 | b/d | b/d | b/d | b/d | b/d | b/d | b/d | b/d | b/d | b/d | b/d | b/d | 100 | ilmenite
MS_A1 | 500_34 | 364 | b/d | 27.53625 | b/d | 5.889385 | b/d | 5.562908 | 36.98784 | 0.3985576 | b/d | b/d | 1.792342 | 3.781922 | b/d | b/d | b/d | b/d | b/d | b/d | b/d | b/d | b/d | b/d | 0.814146 | b/d | 5.576086 | b/d | b/d | b/d | b/d | 0.9120604 | b/d | b/d | 1.628488 | b/d | b/d | b/d | b/d | 9.120021 | b/d | b/d | b/d | b/d | b/d | b/d | b/d | 100 | amphibole
MS_A1 | 500_35 | 369 | b/d | 28.46769 | b/d | 8.125675 | b/d | 13.1343 | 18.65316 | b/d | b/d | b/d | 0.7090939 | 17.35981 | b/d | b/d | b/d | b/d | b/d | b/d | b/d | b/d | b/d | b/d | b/d | 0.1036424 | 12.92777 | b/d | b/d | b/d | b/d | b/d | b/d | b/d | 0.518857 | b/d | b/d | b/d | b/d | b/d | b/d | b/d | b/d | b/d | b/d | b/d | b/d | 100 | amphibole
MS_A1 | 500_37 | 384 | b/d | 23.91568 | b/d | b/d | b/d | b/d | 0.4621528 | b/d | b/d | b/d | b/d | 0.1195343 | b/d | b/d | b/d | b/d | b/d | b/d | b/d | b/d | b/d | b/d | 37.20761 | 2.25092 | 35.94138 | b/d | b/d | b/d | b/d | b/d | b/d | b/d | 0.1027224 | b/d | b/d | b/d | b/d | b/d | b/d | b/d | b/d | b/d | b/d | b/d | b/d | 100 | ilmenite
MS_A1 | 500_40 | 399 | b/d | 18.38699 | b/d | 0.3108827 | 0.1213795 | b/d | 7.75353 | 8.941275 | b/d | 1.85989 | b/d | 20.93256 | b/d | b/d | b/d | b/d | b/d | b/d | b/d | b/d | b/d | b/d | 0.2754271 | b/d | 0.8715145 | b/d | b/d | b/d | b/d | 2.920848 | b/d | b/d | 0.1331891 | b/d | b/d | b/d | b/d | 37.49251 | b/d | b/d | b/d | b/d | b/d | b/d | b/d | 100 | Pb-phosphate
B100bd | 110_7 | 28 | b/d | 33.76681 | b/d | 1.797775 | b/d | 22.18861 | 25.20912 | b/d | b/d | b/d | b/d | 17.03769 | b/d | b/d | b/d | b/d | b/d | b/d | b/d | b/d | b/d | b/d | b/d | b/d | b/d | b/d | b/d | b/d | b/d | b/d | b/d | b/d | b/d | b/d | b/d | b/d | b/d | b/d | b/d | b/d | b/d | b/d | b/d | b/d | b/d | 100 | plagioclase
B100bd | 1000_11 | 50 | b/d | 20.08957 | b/d | b/d | b/d | b/d | 0.243972 | 0.01324382 | b/d | b/d | b/d | 0.2120791 | b/d | b/d | b/d | b/d | b/d | b/d | b/d | b/d | b/d | b/d | 0.1193051 | b/d | 79.32183 | b/d | b/d | b/d | b/d | b/d | b/d | b/d | b/d | b/d | b/d | b/d | b/d | b/d | b/d | b/d | b/d | b/d | b/d | b/d | b/d | 100 | magnetite/hematite
B100bd | 1000_11 | 51 | b/d | 20.56255 | b/d | b/d | b/d | 0.116287 | 0.3514614 | b/d | b/d | b/d | b/d | 0.05347032 | b/d | b/d | b/d | b/d | b/d | b/d | b/d | b/d | b/d | b/d | 0.1045099 | b/d | 78.37223 | b/d | b/d | b/d | b/d | b/d | b/d | b/d | b/d | b/d | b/d | b/d | b/d | 0.439493 | b/d | b/d | b/d | b/d | b/d | b/d | b/d | 100 | magnetite/hematite
B100bd | 1000_11 | 52 | b/d | 25.92708 | b/d | 7.952965 | 3.486343 | 11.5149 | 12.30195 | 0.1397767 | 0.3100934 | 1.107394 | 2.536475 | b/d | b/d | b/d | b/d | b/d | b/d | b/d | b/d | b/d | b/d | b/d | 0.1580107 | 0.4635536 | 30.98439 | b/d | b/d | b/d | b/d | b/d | b/d | b/d | 3.117067 | b/d | b/d | b/d | b/d | b/d | b/d | b/d | b/d | b/d | b/d | b/d | b/d | 100 | amphibole
B100bd | 1000_11 | 53 | b/d | 26.96034 | b/d | 7.973454 | 3.730866 | 11.27146 | 12.00502 | 0.2469493 | 0.3646981 | 1.044181 | 2.337963 | b/d | b/d | b/d | b/d | b/d | b/d | b/d | b/d | b/d | b/d | b/d | 0.2313193 | 0.4650455 | 30.5305 | b/d | b/d | b/d | b/d | b/d | b/d | b/d | 2.838205 | b/d | b/d | b/d | b/d | b/d | b/d | b/d | b/d | b/d | b/d | b/d | b/d | 100 | amphibole
B100bd | 1000_11 | 54 | b/d | 29.19662 | b/d | 1.739387 | 4.925905 | 9.739916 | 18.51359 | b/d | 0.1189216 | 0.3821498 | 8.06407 | b/d | b/d | b/d | b/d | b/d | b/d | b/d | b/d | b/d | b/d | b/d | 1.707209 | 0.3543878 | 24.90771 | b/d | b/d | b/d | b/d | b/d | b/d | b/d | 0.3501399 | b/d | b/d | b/d | b/d | b/d | b/d | b/d | b/d | b/d | b/d | b/d | b/d | 100 | amphibole
B100bd | 300_13 | 65 | b/d | 1.75362 | b/d | b/d | b/d | b/d | 1.124756 | 0.8437763 | 33.28728 | 0.5008746 | 0.2889292 | b/d | b/d | b/d | b/d | b/d | b/d | b/d | b/d | b/d | b/d | b/d | b/d | b/d | 0.408347 | b/d | b/d | b/d | b/d | b/d | b/d | b/d | b/d | b/d | 61.79242 | b/d | b/d | b/d | b/d | b/d | b/d | b/d | b/d | b/d | b/d | 100 | sphalerite
B100bd | 1000_15 | 86 | b/d | 1.111191 | b/d | b/d | b/d | 0.1703779 | 1.022582 | b/d | b/d | b/d | b/d | b/d | b/d | b/d | b/d | b/d | b/d | b/d | b/d | b/d | b/d | b/d | b/d | b/d | 0.4559657 | b/d | b/d | b/d | b/d | b/d | b/d | 0.4371428 | 60.57553 | b/d | 35.83347 | b/d | b/d | b/d | b/d | 0.3937332 | b/d | b/d | b/d | b/d | b/d | 100 | Cu-Zn-Ni-Sn-sulphides
B100bd | 1000_17 | 94 | b/d | 33.41664 | b/d | 0.6239561 | b/d | 12.15569 | 35.99729 | b/d | 0.04805233 | b/d | 16.70086 | b/d | b/d | b/d | b/d | b/d | 0.8884051 | b/d | b/d | b/d | b/d | b/d | b/d | b/d | 0.1691034 | b/d | b/d | b/d | b/d | b/d | b/d | b/d | b/d | b/d | b/d | b/d | b/d | b/d | b/d | b/d | b/d | b/d | b/d | b/d | b/d | 100 | K-feldspar
B100bd | 1000_17 | 95 | b/d | 34.42148 | b/d | 3.303308 | b/d | 19.49511 | 28.29136 | b/d | 0.02874565 | b/d | 0.4880011 | 12.82345 | b/d | b/d | b/d | b/d | b/d | b/d | b/d | b/d | b/d | b/d | 0.1215979 | b/d | 1.026943 | b/d | b/d | b/d | b/d | b/d | b/d | b/d | b/d | b/d | b/d | b/d | b/d | b/d | b/d | b/d | b/d | b/d | b/d | b/d | b/d | 100 | plagioclase
B100bd | 1000_17 | 96 | b/d | 34.50611 | b/d | 3.644737 | 0.2112602 | 18.91037 | 29.3659 | b/d | b/d | b/d | 0.4365388 | 11.88724 | b/d | b/d | b/d | b/d | b/d | b/d | b/d | b/d | b/d | b/d | 0.1408238 | b/d | 0.8970229 | b/d | b/d | b/d | b/d | b/d | b/d | b/d | b/d | b/d | b/d | b/d | b/d | b/d | b/d | b/d | b/d | b/d | b/d | b/d | b/d | 100 | plagioclase
B100bd | 1000_17 | 97 | b/d | 20.32111 | b/d | 1.855004 | 0.5967232 | 1.610207 | 2.739982 | b/d | 0.1221325 | 0.2244383 | 0.1083816 | 0.2877643 | b/d | b/d | b/d | 0.2443304 | b/d | b/d | b/d | b/d | b/d | b/d | 0.08181042 | 0.3163031 | 71.49181 | b/d | b/d | b/d | b/d | b/d | b/d | b/d | b/d | b/d | b/d | b/d | b/d | b/d | b/d | b/d | b/d | b/d | b/d | b/d | b/d | 100 | magnetite/hematite
B100bd | 1000_17 | 98 | b/d | 34.95458 | b/d | 5.137356 | 0.3228173 | 16.59813 | 29.88238 | 0.06742429 | 1.000217 | 1.717379 | 0.934109 | 7.494897 | b/d | b/d | b/d | 0.0289844 | b/d | b/d | b/d | b/d | b/d | b/d | 0.1858318 | b/d | 1.675886 | b/d | b/d | b/d | b/d | b/d | b/d | b/d | b/d | b/d | b/d | b/d | b/d | b/d | b/d | b/d | b/d | b/d | b/d | b/d | b/d | 100 | amphibole
B100bd | 1000_17 | 99 | b/d | 34.86777 | b/d | 6.093959 | 0.6046031 | 16.27234 | 29.99533 | 0.07408781 | 0.6210873 | 1.360079 | 0.6796073 | 5.663601 | b/d | b/d | b/d | b/d | b/d | b/d | b/d | b/d | b/d | b/d | 0.2686535 | b/d | 3.219994 | b/d | b/d | b/d | b/d | b/d | b/d | b/d | 0.2788871 | b/d | b/d | b/d | b/d | b/d | b/d | b/d | b/d | b/d | b/d | b/d | b/d | 100 | amphibole
B100bd | 1000_17 | 100 | b/d | 31.55511 | b/d | 6.22611 | 1.281664 | 12.41341 | 27.63563 | 0.2202823 | 1.336154 | 3.905903 | 1.387429 | 2.30289 | b/d | b/d | b/d | b/d | b/d | b/d | b/d | b/d | b/d | b/d | 1.196974 | b/d | 10.01756 | b/d | b/d | b/d | b/d | b/d | b/d | b/d | 0.5208861 | b/d | b/d | b/d | b/d | b/d | b/d | b/d | b/d | b/d | b/d | b/d | b/d | 100 | amphibole
B100bd | 1580_19 | 105 | b/d | 31.06809 | b/d | 0.4531769 | 9.369286 | 3.507095 | 27.17601 | b/d | b/d | b/d | 0.2898653 | 12.5388 | b/d | b/d | b/d | 0.06634837 | b/d | b/d | b/d | b/d | b/d | b/d | 0.05572905 | 0.308468 | 15.02521 | b/d | b/d | b/d | b/d | b/d | b/d | b/d | 0.1419136 | b/d | b/d | b/d | b/d | b/d | b/d | b/d | b/d | b/d | b/d | b/d | b/d | 100 | amphibole |  | amphibole | single grain completely thermally decomposed
B100bd | 1580_19 | 106 | b/d | 40.57226 | b/d | 0.4765968 | b/d | 1.05096 | 55.8803 | b/d | b/d | b/d | b/d | b/d | b/d | b/d | b/d | b/d | b/d | b/d | b/d | b/d | b/d | b/d | b/d | b/d | 0.2570624 | b/d | b/d | b/d | b/d | b/d | b/d | b/d | b/d | b/d | b/d | b/d | b/d | b/d | b/d | 1.762818 | b/d | b/d | b/d | b/d | b/d | 100 | cassiterite, completely reacted with alloy, domination of silicate alloy |  | amphibole | single grain completely thermally decomposed
B100bd | 1580_19 | 107 | b/d | 30.33578 | b/d | 1.272716 | 5.374515 | 9.820953 | 22.25178 | b/d | b/d | b/d | 0.4675283 | 11.26252 | b/d | b/d | b/d | 0.06650923 | b/d | b/d | b/d | b/d | b/d | b/d | 0.2185403 | 0.3346753 | 18.59449 | b/d | b/d | b/d | b/d | b/d | b/d | b/d | b/d | b/d | b/d | b/d | b/d | b/d | b/d | b/d | b/d | b/d | b/d | b/d | b/d | 100 | amphibole |  | amphibole | single grain completely thermally decomposed
B100bd | 1580_19 | 108 | b/d | 31.07869 | b/d | 0.2909806 | 10.01606 | 1.785942 | 28.45117 | b/d | b/d | b/d | 0.2147389 | 12.45329 | b/d | b/d | b/d | 0.09221245 | b/d | b/d | b/d | b/d | b/d | b/d | 0.05567387 | 0.3104689 | 15.09583 | b/d | b/d | b/d | b/d | b/d | b/d | b/d | 0.1549499 | b/d | b/d | b/d | b/d | b/d | b/d | b/d | b/d | b/d | b/d | b/d | b/d | 100 | olivine |  | amphibole | single grain completely thermally decomposed
B100bd | 1580_19 | 109 | b/d | 40.11571 | b/d | b/d | b/d | 0.5261833 | 57.83642 | b/d | b/d | b/d | b/d | b/d | b/d | b/d | b/d | b/d | b/d | b/d | b/d | b/d | b/d | b/d | b/d | b/d | b/d | b/d | b/d | b/d | b/d | b/d | b/d | b/d | b/d | b/d | b/d | b/d | b/d | b/d | b/d | 1.521686 | b/d | b/d | b/d | b/d | b/d | 100 | cassiterite, completely reacted with alloy, domination of silicate alloy |  | amphibole | single grain completely thermally decomposed
B100bd | 1580_19 | 110 | b/d | 31.34168 | b/d | b/d | b/d | 17.06069 | 19.67874 | b/d | b/d | b/d | b/d | 24.74593 | b/d | b/d | b/d | 0.2429071 | b/d | b/d | b/d | b/d | b/d | b/d | 0.1114373 | b/d | 6.818615 | b/d | b/d | b/d | b/d | b/d | b/d | b/d | b/d | b/d | b/d | b/d | b/d | b/d | b/d | b/d | b/d | b/d | b/d | b/d | b/d | 100 | amphibole |  | amphibole | single grain completely thermally decomposed
B100bd | 4500_24 | 134 | b/d | 28.44509 | b/d | 6.146848 | 0.7865928 | 6.470574 | 33.34514 | b/d | 0.9486544 | 3.549707 | 2.315989 | 1.742254 | b/d | b/d | b/d | b/d | b/d | b/d | b/d | b/d | b/d | b/d | 1.183627 | b/d | 14.10016 | b/d | b/d | b/d | b/d | b/d | b/d | b/d | 0.9653613 | b/d | b/d | b/d | b/d | b/d | b/d | b/d | b/d | b/d | b/d | b/d | b/d | 100 | amphibole
B100bd | 4500_24 | 135 | b/d | 26.61819 | b/d | 6.861927 | 1.068573 | 3.573687 | 10.83314 | b/d | 0.4396283 | 1.81979 | 0.8979533 | 1.158234 | b/d | b/d | b/d | b/d | b/d | b/d | b/d | b/d | b/d | b/d | 3.075895 | b/d | 42.33376 | b/d | b/d | b/d | b/d | b/d | b/d | b/d | 1.319218 | b/d | b/d | b/d | b/d | b/d | b/d | b/d | b/d | b/d | b/d | b/d | b/d | 100 | amphibole
B100bd | 4500_24 | 136 | b/d | 30.33075 | b/d | 9.826937 | 0.9640246 | 11.92823 | 20.86559 | b/d | 0.6213984 | 2.249511 | 1.468744 | b/d | b/d | b/d | b/d | b/d | b/d | b/d | b/d | b/d | b/d | b/d | 1.407036 | b/d | 19.79784 | b/d | b/d | b/d | b/d | b/d | b/d | b/d | 0.5399362 | b/d | b/d | b/d | b/d | b/d | b/d | b/d | b/d | b/d | b/d | b/d | b/d | 100 | amphibole
B100bd | 1000_35 | 167 | 5.850952 | 21.55253 | b/d | 1.000848 | 0.2248631 | 0.5662928 | 0.5821287 | b/d | 0.04706615 | 0.0610695 | 0.02983913 | 0.1199876 | b/d | b/d | b/d | 0.06333108 | b/d | b/d | b/d | b/d | b/d | b/d | 14.51983 | 0.623572 | 51.71351 | b/d | b/d | b/d | b/d | b/d | 0.5941387 | b/d | 2.450035 | b/d | b/d | b/d | b/d | b/d | b/d | b/d | b/d | b/d | b/d | b/d | b/d | 100 | magnetite/hematite
B100bd | 1000_35 | 168 | 2.752433 | 21.78749 | b/d | 0.4185559 | 0.0777113 | 0.8102694 | 0.6047962 | b/d | b/d | b/d | 0.08280695 | 0.2349018 | b/d | b/d | b/d | b/d | b/d | b/d | b/d | b/d | b/d | b/d | 15.22505 | 0.7234952 | 53.97987 | 0.3563725 | b/d | b/d | b/d | b/d | b/d | b/d | 2.946249 | b/d | b/d | b/d | b/d | b/d | b/d | b/d | b/d | b/d | b/d | b/d | b/d | 100 | magnetite/hematite
B100bd | 1000_35 | 169 | 11.52286 | 29.58969 | b/d | 0.4640778 | 9.325288 | 2.143671 | 23.42246 | b/d | b/d | b/d | b/d | 15.77439 | b/d | b/d | b/d | b/d | b/d | b/d | b/d | b/d | b/d | b/d | 1.376415 | b/d | 6.381143 | b/d | b/d | b/d | b/d | b/d | b/d | b/d | b/d | b/d | b/d | b/d | b/d | b/d | b/d | b/d | b/d | b/d | b/d | b/d | b/d | 100 | amphibole
B100bd | 1000_35 | 170 | 10.96978 | 29.68006 | b/d | 0.514274 | 9.17819 | 2.409915 | 23.25781 | b/d | b/d | b/d | b/d | 15.47775 | b/d | b/d | b/d | b/d | b/d | b/d | b/d | b/d | b/d | b/d | 1.783601 | b/d | 6.728624 | b/d | b/d | b/d | b/d | b/d | b/d | b/d | b/d | b/d | b/d | b/d | b/d | b/d | b/d | b/d | b/d | b/d | b/d | b/d | b/d | 100 | amphibole
B100bd | 1000_35 | 171 | b/d | 36.06431 | b/d | 5.480827 | b/d | 15.35274 | 35.94844 | b/d | b/d | b/d | 3.599844 | 2.445391 | b/d | b/d | b/d | b/d | 0.6896201 | b/d | b/d | b/d | b/d | b/d | b/d | b/d | 0.4188195 | b/d | b/d | b/d | b/d | b/d | b/d | b/d | b/d | b/d | b/d | b/d | b/d | b/d | b/d | b/d | b/d | b/d | b/d | b/d | b/d | 100 | K-feldspar
B100bd | 1000_35 | 172 | 0.1941329 | 35.6203 | b/d | 5.47731 | b/d | 14.67862 | 36.14846 | b/d | b/d | b/d | 5.756273 | 0.9878759 | b/d | b/d | b/d | b/d | 0.7091282 | b/d | b/d | b/d | b/d | b/d | b/d | b/d | 0.4279009 | b/d | b/d | b/d | b/d | b/d | b/d | b/d | b/d | b/d | b/d | b/d | b/d | b/d | b/d | b/d | b/d | b/d | b/d | b/d | b/d | 100 | K-feldspar
B100bd | 1000_35 | 175 | 11.88434 | 30.02328 | b/d | 6.949395 | 1.09037 | 8.710178 | 16.33188 | b/d | 0.166444 | 0.6228969 | 1.507803 | 0.2452236 | b/d | b/d | b/d | b/d | b/d | b/d | b/d | b/d | b/d | b/d | 1.945618 | b/d | 20.12166 | b/d | b/d | b/d | b/d | b/d | b/d | b/d | 0.4009235 | b/d | b/d | b/d | b/d | b/d | b/d | b/d | b/d | b/d | b/d | b/d | b/d | 100 | amphibole
B100bd | 1000_35 | 176 | b/d | 30.00043 | b/d | 2.430244 | 4.160248 | 9.551135 | 17.80079 | b/d | 0.213316 | 0.6163765 | 7.57094 | 0.1238348 | b/d | b/d | b/d | b/d | b/d | b/d | b/d | b/d | b/d | b/d | 2.750542 | 0.1884879 | 24.32378 | b/d | b/d | b/d | b/d | b/d | b/d | b/d | 0.269876 | b/d | b/d | b/d | b/d | b/d | b/d | b/d | b/d | b/d | b/d | b/d | b/d | 100 | amphibole
B100bd | 110_38 | 190 | 9.328618 | 20.77294 | b/d | b/d | 1.020751 | 5.191342 | 0.3913866 | b/d | b/d | b/d | b/d | 0.4716082 | b/d | b/d | b/d | b/d | b/d | b/d | b/d | b/d | b/d | b/d | 0.3518904 | b/d | 52.517 | b/d | b/d | b/d | b/d | b/d | 5.199151 | b/d | 4.259538 | b/d | 0.4957674 | b/d | b/d | b/d | b/d | b/d | b/d | b/d | b/d | b/d | b/d | 100 | Co-Cu-sulphides
B100bd | 1300_40 | 202 | 10.68526 | 30.22691 | b/d | 9.591806 | 1.84458 | 9.802112 | 15.1524 | 0.05187846 | 1.360515 | 2.001986 | 2.172528 | 0.9456707 | b/d | b/d | b/d | b/d | b/d | b/d | b/d | b/d | b/d | b/d | 0.8752119 | b/d | 14.70712 | b/d | b/d | b/d | b/d | b/d | b/d | b/d | 0.5820237 | b/d | b/d | b/d | b/d | b/d | b/d | b/d | b/d | b/d | b/d | b/d | b/d | 100 | amphibole
B100bd | 1300_40 | 203 | 9.814827 | 30.36699 | b/d | 9.307826 | 1.897126 | 8.780548 | 13.99312 | 0.07403529 | 1.758614 | 2.425045 | 1.934923 | 0.6950033 | b/d | b/d | b/d | b/d | b/d | b/d | b/d | b/d | b/d | b/d | 1.257516 | b/d | 17.17379 | b/d | b/d | b/d | b/d | b/d | b/d | b/d | 0.520635 | b/d | b/d | b/d | b/d | b/d | b/d | b/d | b/d | b/d | b/d | b/d | b/d | 100 | amphibole
B100bd | 2000_41 | 204 | 12.41933 | 15.51932 | b/d | 0.1722728 | 0.1355377 | 0.1294406 | 0.8827958 | b/d | 0.05297952 | 0.1136627 | 0.8557846 | 0.2894048 | b/d | b/d | b/d | b/d | b/d | b/d | b/d | b/d | b/d | b/d | b/d | b/d | 0.5619664 | b/d | b/d | b/d | b/d | b/d | b/d | b/d | b/d | b/d | b/d | b/d | b/d | b/d | b/d | 68.86751 | b/d | b/d | b/d | b/d | b/d | 100 | cassiterite |  | cassiterite | single grain completely thermally decomposed
B100bd | 2000_41 | 205 | b/d | 18.80789 | b/d | 0.1476 | 0.5933585 | 0.2879059 | 5.720804 | b/d | 0.04064937 | 0.3539155 | 1.339455 | 0.4347937 | b/d | b/d | b/d | b/d | b/d | b/d | b/d | b/d | b/d | b/d | b/d | b/d | 0.786427 | b/d | b/d | b/d | b/d | b/d | b/d | b/d | b/d | b/d | b/d | b/d | b/d | b/d | b/d | 71.4872 | b/d | b/d | b/d | b/d | b/d | 100 | cassiterite/ partially reacted with sillicate alloy |  | cassiterite | single grain completely thermally decomposed
B100bd | 2000_41 | 206 | b/d | 21.13559 | b/d | 4.198298 | 0.09057107 | 0.6248288 | 13.23189 | b/d | b/d | 0.5623743 | 1.314219 | 1.159634 | b/d | b/d | b/d | b/d | b/d | b/d | b/d | b/d | b/d | b/d | b/d | b/d | 1.167677 | b/d | b/d | b/d | b/d | b/d | b/d | b/d | 1.077093 | b/d | b/d | b/d | b/d | 0.1452781 | b/d | 55.29255 | b/d | b/d | b/d | b/d | b/d | 100 | cassiterite/ partially reacted with sillicate alloy |  | cassiterite | single grain completely thermally decomposed
B100bd | 110_42 | 209 | 3.480721 | 33.49455 | b/d | 0.237512 | b/d | 11.78583 | 32.83942 | b/d | b/d | b/d | 17.05278 | b/d | b/d | b/d | b/d | b/d | 1.109184 | b/d | b/d | b/d | b/d | b/d | b/d | b/d | b/d | b/d | b/d | b/d | b/d | b/d | b/d | b/d | b/d | b/d | b/d | b/d | b/d | b/d | b/d | b/d | b/d | b/d | b/d | b/d | b/d | 100 | K-feldspar
B100bd | 550_51 | 247 | 6.187202 | 19.71004 | b/d | 0.4786988 | 0.2324398 | 0.3171119 | 2.28253 | 0.2329905 | 13.56117 | b/d | b/d | 0.1619548 | b/d | b/d | b/d | b/d | 56.83587 | b/d | b/d | b/d | b/d | b/d | b/d | b/d | b/d | b/d | b/d | b/d | b/d | b/d | b/d | b/d | b/d | b/d | b/d | b/d | b/d | b/d | b/d | b/d | b/d | b/d | b/d | b/d | b/d | 100 | barite
B100bd | 550_51 | 248 | b/d | 19.52769 | b/d | 0.5430157 | 0.5084519 | 0.4970681 | 5.644749 | b/d | 0.06085167 | 0.05061049 | b/d | 1.781484 | b/d | b/d | b/d | 0.05637449 | b/d | b/d | b/d | b/d | b/d | b/d | b/d | 0.3996616 | 70.93005 | b/d | b/d | b/d | b/d | b/d | b/d | b/d | b/d | b/d | b/d | b/d | b/d | b/d | b/d | b/d | b/d | b/d | b/d | b/d | b/d | 100 | magnetite/hematite
B100bd | 550_51 | 249 | b/d | 30.84517 | b/d | 2.924081 | 2.571399 | 7.508583 | 21.70696 | b/d | b/d | 0.3515714 | 1.374327 | 8.73884 | b/d | b/d | b/d | b/d | b/d | b/d | b/d | b/d | b/d | b/d | 0.2169036 | 0.4309226 | 22.99556 | b/d | b/d | b/d | b/d | b/d | b/d | b/d | 0.3356828 | b/d | b/d | b/d | b/d | b/d | b/d | b/d | b/d | b/d | b/d | b/d | b/d | 100 | amphibole
B100bd | 700_52 | 255 | 8.383796 | 24.11598 | 3.043541 | b/d | b/d | b/d | 0.4059598 | 18.7024 | b/d | b/d | b/d | 43.89883 | b/d | b/d | b/d | b/d | b/d | b/d | b/d | b/d | b/d | b/d | b/d | b/d | b/d | b/d | b/d | b/d | b/d | b/d | b/d | b/d | b/d | b/d | b/d | b/d | b/d | b/d | b/d | b/d | b/d | b/d | b/d | b/d | b/d | 100 | apatite
B100bd | 700_52 | 255a | 8.570754 | 24.2953 | 2.995436 | 0.1173418 | 0.2716727 | 0.3904715 | 0.6504231 | 20.21268 | b/d | b/d | b/d | 42.49593 | b/d | b/d | b/d | b/d | b/d | b/d | b/d | b/d | b/d | b/d | b/d | b/d | b/d | b/d | b/d | b/d | b/d | b/d | b/d | b/d | b/d | b/d | b/d | b/d | b/d | b/d | b/d | b/d | b/d | b/d | b/d | b/d | b/d | 100 | apatite
B100bd | 700_52 | 256 | 9.267629 | 24.48416 | b/d | 0.316859 | 1.850352 | 0.2111091 | 1.350803 | 0.02377327 | b/d | b/d | b/d | 0.4916401 | b/d | b/d | b/d | b/d | b/d | b/d | b/d | b/d | b/d | b/d | 25.48269 | 0.9858275 | 32.31177 | b/d | b/d | b/d | 0.7512726 | b/d | b/d | b/d | 2.472114 | b/d | b/d | b/d | b/d | b/d | b/d | b/d | b/d | b/d | b/d | b/d | b/d | 100 | ilmenite
B100bd | 700_52 | 257 | 6.529167 | 25.77914 | b/d | 0.08021617 | b/d | b/d | 0.361756 | b/d | b/d | b/d | b/d | 0.08382662 | b/d | b/d | b/d | b/d | b/d | b/d | b/d | b/d | b/d | b/d | 34.31441 | 2.334564 | 28.82049 | b/d | b/d | b/d | 0.7321809 | b/d | b/d | b/d | 0.8364818 | 0.1277707 | b/d | b/d | b/d | b/d | b/d | b/d | b/d | b/d | b/d | b/d | b/d | 100 | ilmenite
B100bd | 700_52 | 259 | b/d | 16.68987 | b/d | 0.08691919 | b/d | b/d | 0.6330248 | b/d | b/d | 0.07706187 | 1.048855 | 0.2747667 | b/d | b/d | b/d | b/d | b/d | b/d | b/d | b/d | b/d | b/d | b/d | b/d | 0.5558381 | b/d | b/d | b/d | b/d | b/d | b/d | b/d | b/d | b/d | b/d | b/d | b/d | b/d | b/d | 80.63366 | b/d | b/d | b/d | b/d | b/d | 100 | cassiterite |  |  | single grain, completely thermally decomposed
B100bd | 4500_53 | 261 | 6.990512 | 24.27128 | b/d | 0.03634812 | 0.9380229 | 0.105589 | 0.1983611 | 0.0987247 | b/d | b/d | b/d | b/d | b/d | b/d | b/d | b/d | b/d | b/d | b/d | b/d | b/d | b/d | 33.90399 | 0.5579609 | 30.20791 | b/d | b/d | b/d | 0.5615907 | b/d | b/d | b/d | b/d | b/d | b/d | b/d | b/d | b/d | b/d | b/d | b/d | b/d | b/d | b/d | b/d | 100 | ilmenite
B100bd | 700_54 | 264 | 18.08348 | 18.93446 | b/d | b/d | b/d | b/d | 13.78474 | b/d | b/d | b/d | b/d | b/d | 47.9096 | 0.4323832 | 0.8553421 | b/d | b/d | b/d | b/d | b/d | b/d | b/d | b/d | b/d | b/d | b/d | b/d | b/d | b/d | b/d | b/d | b/d | b/d | b/d | b/d | b/d | b/d | b/d | b/d | b/d | b/d | b/d | b/d | b/d | b/d | 100 | zircon
B100bd | 700_54 | 265 | 3.63221 | 33.88365 | b/d | 0.7476287 | b/d | 11.69169 | 32.7829 | b/d | b/d | b/d | 16.77418 | b/d | b/d | b/d | b/d | b/d | 0.487751 | b/d | b/d | b/d | b/d | b/d | b/d | b/d | b/d | b/d | b/d | b/d | b/d | b/d | b/d | b/d | b/d | b/d | b/d | b/d | b/d | b/d | b/d | b/d | b/d | b/d | b/d | b/d | b/d | 100 | K-feldspar
B100bd | 1000_58 | 277 | 9.49593 | 28.73656 | b/d | 7.738327 | 1.280906 | 7.547092 | 12.41222 | b/d | 0.7990864 | 1.684924 | 1.286803 | 0.1322971 | b/d | b/d | b/d | b/d | b/d | b/d | b/d | b/d | b/d | b/d | 1.728482 | 0.1347579 | 26.78325 | b/d | b/d | b/d | b/d | b/d | b/d | b/d | 0.2393599 | b/d | b/d | b/d | b/d | b/d | b/d | b/d | b/d | b/d | b/d | b/d | b/d | 100 | amphibole
B100bd | 1000_58 | 278 | 6.750845 | 28.10758 | b/d | 1.047413 | 3.500874 | 9.416038 | 16.33146 | b/d | 0.02543344 | 0.1084099 | 7.521819 | b/d | b/d | b/d | b/d | b/d | b/d | b/d | b/d | b/d | b/d | b/d | 1.882224 | 0.2228151 | 25.03596 | b/d | b/d | b/d | b/d | b/d | b/d | b/d | 0.04912418 | b/d | b/d | b/d | b/d | b/d | b/d | b/d | b/d | b/d | b/d | b/d | b/d | 100 | amphibole
B100bd | 1000_58 | 279 | 8.441503 | 18.91058 | b/d | b/d | b/d | 0.0515288 | 0.2514019 | b/d | b/d | b/d | b/d | 0.02997621 | b/d | b/d | b/d | b/d | b/d | b/d | b/d | b/d | 0.09808192 | b/d | 0.09269033 | b/d | 72.12424 | b/d | b/d | b/d | b/d | b/d | b/d | b/d | b/d | b/d | b/d | b/d | b/d | b/d | b/d | b/d | b/d | b/d | b/d | b/d | b/d | 100 | magnetite/hematite
B100bd | 664_63 | 295 | 9.692407 | 19.16968 | b/d | 0.3775384 | 0.1832812 | b/d | b/d | b/d | 13.25644 | b/d | b/d | 0.1958657 | b/d | b/d | b/d | b/d | 51.66522 | b/d | b/d | b/d | b/d | 5.459576 | b/d | b/d | b/d | b/d | b/d | b/d | b/d | b/d | b/d | b/d | b/d | b/d | b/d | b/d | b/d | b/d | b/d | b/d | b/d | b/d | b/d | b/d | b/d | 100 | barite
B100bd | 350_64 | 296 | 9.603014 | 20.57547 | b/d | b/d | b/d | b/d | 0.1855168 | b/d | b/d | b/d | b/d | b/d | b/d | b/d | b/d | b/d | b/d | b/d | b/d | b/d | b/d | b/d | 4.277938 | b/d | 65.35806 | b/d | b/d | b/d | b/d | b/d | b/d | b/d | b/d | b/d | b/d | b/d | b/d | b/d | b/d | b/d | b/d | b/d | b/d | b/d | b/d | 100 | magetite/hematite
B100bd | 350_64 | 297 | 10.11548 | 21.20805 | b/d | b/d | b/d | b/d | 0.2146621 | b/d | b/d | b/d | b/d | b/d | b/d | b/d | b/d | b/d | b/d | b/d | b/d | b/d | b/d | b/d | b/d | b/d | 68.46181 | b/d | b/d | b/d | b/d | b/d | b/d | b/d | b/d | b/d | b/d | b/d | b/d | b/d | b/d | b/d | b/d | b/d | b/d | b/d | b/d | 100 | magetite/hematite
B100bd | 550_73 | 347 | 8.986858 | 19.21779 | b/d | b/d | b/d | 0.05745303 | 0.254476 | b/d | b/d | b/d | b/d | 0.04483708 | b/d | b/d | b/d | b/d | b/d | b/d | b/d | b/d | 0.1118483 | b/d | 0.03194706 | b/d | 71.29479 | b/d | b/d | b/d | b/d | b/d | b/d | b/d | b/d | b/d | b/d | b/d | b/d | b/d | b/d | b/d | b/d | b/d | b/d | b/d | b/d | 100 | magetite/hematite
B100bd | 550_73 | 348 | 3.556264 | 11.55876 | b/d | b/d | b/d | b/d | 0.3642865 | 17.5167 | 1.028418 | 1.182508 | 0.5506949 | 61.61293 | b/d | b/d | b/d | b/d | b/d | b/d | b/d | b/d | b/d | b/d | 0.08062962 | 1.331751 | 0.2567992 | b/d | b/d | b/d | b/d | 0.3128656 | b/d | b/d | 0.2592949 | b/d | b/d | b/d | b/d | b/d | b/d | b/d | b/d | b/d | b/d | b/d | b/d | 100 | apatite
B100bd | 600_76 | 386 | 12.16183 | 27.41338 | b/d | 0.9462884 | 3.762909 | 8.119882 | 15.41495 | b/d | 0.04357037 | 0.09642587 | 7.233175 | b/d | b/d | b/d | b/d | b/d | b/d | b/d | b/d | b/d | b/d | b/d | 2.458519 | 0.1651021 | 22.18396 | b/d | b/d | b/d | b/d | b/d | b/d | b/d | b/d | b/d | b/d | b/d | b/d | b/d | b/d | b/d | b/d | b/d | b/d | b/d | b/d | 100 | amphibole
B100bd | 600_76 | 387 | 10.51266 | 27.05474 | b/d | 6.87346 | 2.142352 | 7.307661 | 11.69479 | 0.2021303 | 0.5697092 | 3.209886 | 1.188556 | 0.7691178 | b/d | b/d | b/d | b/d | b/d | b/d | b/d | b/d | b/d | b/d | 2.380227 | 0.1569124 | 25.9378 | b/d | b/d | b/d | b/d | b/d | b/d | b/d | b/d | b/d | b/d | b/d | b/d | b/d | b/d | b/d | b/d | b/d | b/d | b/d | b/d | 100 | amphibole
B100bd | 600_76 | 388 | b/d | 18.55155 | b/d | 2.253372 | 0.5100783 | 0.6832899 | 4.426762 | b/d | b/d | 0.09119895 | 0.1348101 | 0.2537942 | b/d | b/d | b/d | b/d | b/d | b/d | b/d | b/d | 0.1008313 | b/d | 0.113899 | b/d | 72.43141 | b/d | b/d | b/d | b/d | b/d | b/d | b/d | 0.150513 | b/d | b/d | b/d | b/d | 0.2984939 | b/d | b/d | b/d | b/d | b/d | b/d | b/d | 100 | magetite/hematite
B100bg | 250_1 | 1 | b/d | 21.13233 | b/d | b/d | b/d | 1.060999 | 0.3471149 | b/d | b/d | b/d | b/d | 0.09830437 | b/d | b/d | b/d | b/d | b/d | b/d | b/d | b/d | b/d | b/d | b/d | b/d | 71.57944 | b/d | b/d | b/d | b/d | b/d | 5.133959 | 0.2375807 | b/d | b/d | b/d | b/d | b/d | 0.4102729 | b/d | b/d | b/d | b/d | b/d | b/d | b/d | 100 | Co-Pb-Ni-sulphides |  | Co-Pb-Ni-sulphides | single grain
B100bg | 250_1 | 4 | b/d | 10.38019 | b/d | 0.234423 | 0.8492321 | 1.004039 | 0.3454308 | b/d | b/d | b/d | b/d | 0.3564096 | b/d | b/d | b/d | b/d | b/d | b/d | b/d | b/d | b/d | b/d | 0.2418381 | b/d | 59.17868 | b/d | b/d | b/d | b/d | b/d | 21.0228 | 0.7985849 | 4.841909 | b/d | 0.3470925 | b/d | b/d | 0.07792168 | b/d | 0.3214465 | b/d | b/d | b/d | b/d | b/d | 100 | Cu-Co-Sn-sulphides /chalkopiryte, stannite, cobaltite, possibly cassiterite/ mid-temperature, now oxidized, reaction with alloy/ |  |  | single grain with reaction rim
B100bg | 250_1 | 5 | b/d | 18.995 | b/d | 3.141929 | 2.23936 | 1.603464 | 3.704856 | 0.1961806 | 0.05752784 | 0.1036784 | 0.2067703 | 0.7268282 | b/d | b/d | b/d | b/d | b/d | b/d | b/d | b/d | b/d | b/d | 0.2214437 | b/d | 53.9413 | b/d | b/d | b/d | b/d | b/d | 12.42878 | b/d | 1.850278 | b/d | 0.5826047 | b/d | b/d | b/d | b/d | b/d | b/d | b/d | b/d | b/d | b/d | 100 | Co-Cu-Zn-sulphide |  | Co-Cu-Zn-sulphide | decomposed grain
B100bg | 700_2 | 24 | b/d | 28.01127 | b/d | 0.3511774 | 11.41842 | 2.497491 | 27.87029 | b/d | b/d | b/d | b/d | 16.87067 | b/d | b/d | b/d | 0.2785797 | b/d | b/d | b/d | b/d | 0.1171466 | b/d | 1.100788 | 0.1593915 | 11.08984 | b/d | b/d | 0.1188994 | b/d | b/d | b/d | b/d | b/d | b/d | b/d | b/d | b/d | b/d | b/d | b/d | 0.1160427 | b/d | b/d | b/d | b/d | 100 | amphibole
B100bg | 700_2 | 25 | b/d | 27.17969 | b/d | 10.07551 | 1.612503 | 9.043135 | 14.02266 | b/d | 1.541357 | 3.49729 | 2.060336 | b/d | b/d | b/d | b/d | b/d | b/d | b/d | b/d | b/d | b/d | b/d | 0.9859616 | 0.2248317 | 28.85895 | b/d | b/d | b/d | b/d | b/d | b/d | b/d | 0.8977841 | b/d | b/d | b/d | b/d | b/d | b/d | b/d | b/d | b/d | b/d | b/d | b/d | 100 | amphibole
B100bg | 700_2 | 26 | b/d | 27.44253 | b/d | 5.821521 | 3.101776 | 8.800273 | 15.15589 | 0.05330948 | 0.8959604 | 1.865301 | 3.265238 | 0.3028472 | b/d | b/d | b/d | b/d | b/d | b/d | b/d | b/d | b/d | b/d | 1.861377 | 0.0854478 | 30.84255 | b/d | b/d | b/d | b/d | b/d | b/d | b/d | 0.5059815 | b/d | b/d | b/d | b/d | b/d | b/d | b/d | b/d | b/d | b/d | b/d | b/d | 100 | amphibole
B100bg | 700_2 | 27 | b/d | 27.78752 | b/d | 8.032284 | 1.87016 | 8.413066 | 14.73177 | 0.0898373 | 1.384853 | 2.556189 | 1.723897 | 0.4790157 | b/d | b/d | b/d | b/d | b/d | b/d | b/d | b/d | b/d | b/d | 1.712268 | 0.1645554 | 30.04617 | b/d | b/d | b/d | b/d | b/d | b/d | b/d | 1.008422 | b/d | b/d | b/d | b/d | b/d | b/d | b/d | b/d | b/d | b/d | b/d | b/d | 100 | amphibole |  |  | single grain
B100bg | 700_2 | 28 | b/d | 28.56186 | b/d | 9.433181 | 0.1072979 | 15.69604 | 23.29217 | 0.1066254 | 2.753551 | 4.465127 | 2.830403 | 0.3435178 | b/d | b/d | b/d | b/d | b/d | b/d | b/d | b/d | b/d | b/d | 0.04579199 | b/d | 11.96198 | b/d | b/d | b/d | b/d | b/d | b/d | b/d | 0.4024611 | b/d | b/d | b/d | b/d | b/d | b/d | b/d | b/d | b/d | b/d | b/d | b/d | 100 | amphibole
B100bg | 700_2 | 29 | b/d | 26.47732 | b/d | 6.625768 | 0.6431005 | 15.25877 | 23.55273 | 0.1035252 | 2.990578 | 4.973864 | 1.709155 | 1.076635 | b/d | b/d | b/d | b/d | b/d | b/d | b/d | b/d | b/d | b/d | 0.05061924 | b/d | 14.34536 | b/d | b/d | b/d | b/d | b/d | b/d | b/d | 2.192568 | b/d | b/d | b/d | b/d | b/d | b/d | b/d | b/d | b/d | b/d | b/d | b/d | 100 | amphibole
B100bg | 300_22 | 138 | 3.584596 | 33.8262 | b/d | 5.670268 | b/d | 11.69547 | 35.75475 | b/d | b/d | 0.1134363 | 9.355278 | b/d | b/d | b/d | b/d | b/d | b/d | b/d | b/d | b/d | b/d | b/d | b/d | b/d | b/d | b/d | b/d | b/d | b/d | b/d | b/d | b/d | b/d | b/d | b/d | b/d | b/d | b/d | b/d | b/d | b/d | b/d | b/d | b/d | b/d | 100 | K-feldspar
B100bg | 300_26 | 156 | 11.04019 | 29.63364 | b/d | 6.58722 | 3.510708 | 4.139991 | 20.03632 | b/d | 0.8505135 | 1.823725 | 1.217605 | 2.474955 | b/d | b/d | b/d | b/d | b/d | b/d | b/d | b/d | b/d | b/d | 0.1352921 | b/d | 17.91019 | b/d | b/d | b/d | b/d | b/d | b/d | b/d | 0.6396424 | b/d | b/d | b/d | b/d | b/d | b/d | b/d | b/d | b/d | b/d | b/d | b/d | 100 | amphibole
B100bg | 300_26 | 158 | 17.02679 | 19.10799 | b/d | b/d | b/d | b/d | 13.14349 | b/d | b/d | b/d | b/d | b/d | 49.52824 | 0.474845 | 0.7186387 | b/d | b/d | b/d | b/d | b/d | b/d | b/d | b/d | b/d | b/d | b/d | b/d | b/d | b/d | b/d | b/d | b/d | b/d | b/d | b/d | b/d | b/d | b/d | b/d | b/d | b/d | b/d | b/d | b/d | b/d | 100 | zirkon
B100bd | 1000_35 | 167 | 5.850952 | 21.55253 | b/d | 1.000848 | 0.2248631 | 0.5662928 | 0.5821287 | b/d | 0.04706615 | 0.0610695 | 0.02983913 | 0.1199876 | b/d | b/d | b/d | 0.06333108 | b/d | b/d | b/d | b/d | b/d | b/d | 14.51983 | 0.623572 | 51.71351 | b/d | b/d | b/d | b/d | b/d | 0.5941387 | b/d | 2.450035 | b/d | b/d | b/d | b/d | b/d | b/d | b/d | b/d | b/d | b/d | b/d | b/d | 100 | magnetite/hematite
B100bd | 1000_35 | 168 | 2.752433 | 21.78749 | b/d | 0.4185559 | 0.0777113 | 0.8102694 | 0.6047962 | b/d | b/d | b/d | 0.08280695 | 0.2349018 | b/d | b/d | b/d | b/d | b/d | b/d | b/d | b/d | b/d | b/d | 15.22505 | 0.7234952 | 53.97987 | 0.3563725 | b/d | b/d | b/d | b/d | b/d | b/d | 2.946249 | b/d | b/d | b/d | b/d | b/d | b/d | b/d | b/d | b/d | b/d | b/d | b/d | 100 | magnetite/hematite
B81 | 1500_4 | 14 | 6.23872 | 31.80848 | 1.249881 | 0.09233963 | 0.06768337 | 1.992227 | 12.79386 | b/d | b/d | b/d | b/d | 21.95243 | b/d | b/d | b/d | b/d | b/d | b/d | b/d | b/d | b/d | b/d | 22.41665 | b/d | 1.279966 | b/d | b/d | b/d | b/d | b/d | b/d | b/d | b/d | 0.1077649 | b/d | b/d | b/d | b/d | b/d | b/d | b/d | b/d | b/d | b/d | b/d | 100 | titanite
B81 | 3000_24 | 109 | b/d | 34.43876 | b/d | 8.001582 | 0.9814957 | 8.842159 | 25.31448 | b/d | 0.1758542 | 3.322371 | 0.6168295 | 0.9268674 | b/d | b/d | b/d | b/d | b/d | b/d | b/d | b/d | b/d | b/d | 1.487063 | b/d | 15.54397 | b/d | b/d | b/d | b/d | b/d | b/d | b/d | 0.3485641 | b/d | b/d | b/d | b/d | b/d | b/d | b/d | b/d | b/d | b/d | b/d | b/d | 100 | amphibole
B81 | 3000_24 | 110 | 24.35607 | 24.12967 | b/d | 0.9595897 | 0.0761319 | 2.048133 | 34.46453 | 0.8746449 | b/d | 0.4812414 | 2.092122 | 3.39486 | b/d | b/d | b/d | b/d | b/d | b/d | b/d | b/d | b/d | b/d | 0.8063027 | b/d | 6.316708 | b/d | b/d | b/d | b/d | b/d | b/d | b/d | b/d | b/d | b/d | b/d | b/d | b/d | b/d | b/d | b/d | b/d | b/d | b/d | b/d | 100 | quartz?, artefact
B81 | 3000_24 | 111 | b/d | 34.73494 | b/d | 9.272803 | 1.060647 | 9.278222 | 19.39919 | b/d | 0.09736187 | 1.174012 | 0.4431644 | 0.2762503 | b/d | b/d | b/d | b/d | b/d | b/d | b/d | b/d | b/d | b/d | 1.608103 | b/d | 21.99909 | b/d | b/d | b/d | b/d | b/d | b/d | b/d | 0.5480785 | b/d | b/d | b/d | b/d | 0.1081409 | b/d | b/d | b/d | b/d | b/d | b/d | b/d | 100 | amphibole
B81 | 3000_24 | 112 | 5.903419 | 36.30471 | b/d | 7.371304 | 1.155885 | 7.202266 | 26.31078 | 0.1597199 | 0.1498541 | 1.017842 | 0.4345691 | 1.34925 | b/d | b/d | b/d | b/d | b/d | b/d | b/d | b/d | b/d | b/d | 0.9919685 | b/d | 11.64843 | b/d | b/d | b/d | b/d | b/d | b/d | b/d | b/d | b/d | b/d | b/d | b/d | b/d | b/d | b/d | b/d | b/d | b/d | b/d | b/d | 100 | amphibole
B81 | 1200_27 | 124 | 5.68692 | 30.75198 | b/d | b/d | 1.568097 | 0.2192542 | 0.2117049 | b/d | b/d | b/d | b/d | 0.07836034 | b/d | b/d | b/d | b/d | b/d | b/d | b/d | b/d | b/d | b/d | 24.73461 | 0.4884028 | 35.24359 | b/d | b/d | b/d | b/d | b/d | b/d | b/d | 1.017081 | b/d | b/d | b/d | b/d | b/d | b/d | b/d | b/d | b/d | b/d | b/d | b/d | 100 | ilmenite
B81 | 3000_36 | 172 | b/d | 39.14602 | b/d | 2.130483 | 2.958281 | 5.916334 | 18.53806 | b/d | b/d | 0.0838701 | 1.16134 | 8.219209 | b/d | b/d | b/d | b/d | b/d | b/d | b/d | b/d | b/d | b/d | 0.9623971 | 0.4515509 | 20.17698 | b/d | b/d | b/d | b/d | b/d | b/d | b/d | b/d | b/d | b/d | b/d | b/d | b/d | b/d | b/d | b/d | b/d | 0.2554781 | b/d | b/d | 100 | amphibole |  | amphibole | single grain higly decomposed
B81 | 3000_36 | 173 | b/d | 39.02083 | b/d | 1.618304 | 3.056491 | 5.905903 | 18.32176 | b/d | b/d | 0.08339531 | 1.210638 | 8.351331 | b/d | b/d | b/d | b/d | b/d | b/d | b/d | b/d | b/d | b/d | 0.9968964 | 0.4893642 | 20.69077 | b/d | b/d | b/d | b/d | b/d | b/d | b/d | b/d | b/d | b/d | b/d | b/d | b/d | b/d | b/d | b/d | b/d | 0.2543223 | b/d | b/d | 100 | amphibole
B81 | 3000_36 | 174 | b/d | 39.60091 | b/d | 3.205025 | 2.821382 | 5.520174 | 19.68683 | b/d | b/d | 0.121191 | 1.024883 | 7.326035 | b/d | b/d | b/d | b/d | b/d | b/d | b/d | b/d | b/d | b/d | 0.8987429 | 0.35866 | 19.02055 | b/d | b/d | b/d | b/d | b/d | b/d | b/d | b/d | b/d | b/d | b/d | b/d | b/d | b/d | b/d | 0.03980058 | b/d | 0.3758082 | b/d | b/d | 100 | amphibole
B81 | 3000_45 | 223 | b/d | 38.70117 | b/d | 2.063009 | 3.53679 | 9.535502 | 16.45278 | b/d | b/d | 0.0745234 | 6.876528 | b/d | b/d | b/d | b/d | b/d | b/d | b/d | b/d | b/d | b/d | b/d | 1.308485 | 0.3115196 | 21.1397 | b/d | b/d | b/d | b/d | b/d | b/d | b/d | b/d | b/d | b/d | b/d | b/d | b/d | b/d | b/d | b/d | b/d | b/d | b/d | b/d | 100 | amphibole
B81 | 3000_45 | 224 | b/d | 38.56118 | b/d | 1.049852 | 3.770981 | 9.629983 | 16.26405 | b/d | b/d | 0.1001437 | 7.559423 | b/d | b/d | b/d | b/d | b/d | b/d | b/d | b/d | b/d | b/d | b/d | 1.277409 | 0.3468126 | 21.34967 | b/d | b/d | b/d | b/d | b/d | b/d | b/d | 0.09048846 | b/d | b/d | b/d | b/d | b/d | b/d | b/d | b/d | b/d | b/d | b/d | b/d | 100 | amphibole
B81 | 3000_45 | 225 | b/d | 38.62752 | b/d | 2.36336 | 3.615058 | 9.569036 | 16.28788 | b/d | b/d | 0.1350114 | 6.575166 | b/d | b/d | b/d | b/d | b/d | b/d | b/d | b/d | b/d | b/d | b/d | 1.231841 | 0.3176165 | 21.27751 | b/d | b/d | b/d | b/d | b/d | b/d | b/d | b/d | b/d | b/d | b/d | b/d | b/d | b/d | b/d | b/d | b/d | b/d | b/d | b/d | 100 | amphibole
B81 | 3000_49 | 245 | b/d | 22.55322 | b/d | b/d | b/d | 0.2612455 | 0.3056002 | b/d | b/d | b/d | b/d | b/d | b/d | b/d | b/d | b/d | b/d | b/d | b/d | b/d | b/d | b/d | b/d | 0.5639202 | 74.77794 | b/d | b/d | b/d | b/d | b/d | b/d | 0.3317693 | b/d | b/d | 1.206302 | b/d | b/d | b/d | b/d | b/d | b/d | b/d | b/d | b/d | b/d | 100 | magnetite/hematite |  | magnetite/hematite | single grain
B81 | 3000_49 | 246 | b/d | 22.4456 | b/d | b/d | b/d | b/d | 0.2665495 | b/d | b/d | b/d | b/d | b/d | b/d | b/d | b/d | b/d | b/d | b/d | b/d | b/d | b/d | b/d | b/d | b/d | 77.28785 | b/d | b/d | b/d | b/d | b/d | b/d | b/d | b/d | b/d | b/d | b/d | b/d | b/d | b/d | b/d | b/d | b/d | b/d | b/d | b/d | 100 | magnetite/hematite |  | magnetite/hematite | single grain
B81 | 3000_52 | 254 | b/d | 33.34293 | b/d | b/d | 1.754877 | b/d | 0.2019716 | 0.01598325 | b/d | b/d | b/d | b/d | b/d | b/d | 0.1242136 | b/d | b/d | b/d | b/d | b/d | b/d | b/d | 35.63586 | 0.4631666 | 27.79868 | b/d | b/d | b/d | b/d | b/d | b/d | b/d | 0.6623156 | b/d | b/d | b/d | b/d | b/d | b/d | b/d | b/d | b/d | b/d | b/d | b/d | 100 | ilmenite |  | ilmenite | single grain
B81 | 1500_55 | 265 | b/d | 24.35901 | b/d | 0.6644934 | 0.3750709 | 3.273825 | 0.4521318 | b/d | b/d | 0.02745125 | b/d | 0.05569928 | b/d | b/d | b/d | b/d | b/d | b/d | b/d | b/d | b/d | b/d | 0.6454743 | b/d | 69.81204 | b/d | b/d | b/d | b/d | b/d | b/d | b/d | 0.2040864 | b/d | b/d | b/d | b/d | 0.130723 | b/d | b/d | b/d | b/d | b/d | b/d | b/d | 100 | magnetite/hematite
B81 | 1500_55 | 267 | b/d | 15.0434 | b/d | 0.2753713 | 2.375728 | 2.786441 | 0.2865208 | b/d | b/d | b/d | 0.12567 | 0.19172 | b/d | b/d | b/d | b/d | b/d | b/d | b/d | b/d | b/d | b/d | 0.5860374 | b/d | 34.37041 | b/d | b/d | b/d | b/d | b/d | 21.89836 | b/d | 0.8817033 | b/d | 0.9737698 | b/d | b/d | b/d | b/d | 20.20486 | b/d | b/d | b/d | b/d | b/d | 100 | Sn-Co-Cu-sulphides /chalkopiryte, stannite, cobaltite, possibly cassiterite/ mid-temperature, now oxidized, reaction with alloy/
B81 | 1500_55 | 268 | b/d | 13.39901 | b/d | b/d | 2.465688 | 2.594556 | 0.3170655 | b/d | b/d | b/d | b/d | b/d | b/d | b/d | b/d | b/d | b/d | b/d | b/d | b/d | b/d | b/d | b/d | b/d | 31.03004 | b/d | b/d | b/d | b/d | b/d | 20.28973 | b/d | 1.384249 | b/d | 0.887757 | 0.4325108 | b/d | b/d | 0.5181422 | 26.68126 | b/d | b/d | b/d | b/d | b/d | 100 | Sn-Co-Cu-sulphides /chalkopiryte, stannite, cobaltite, possibly cassiterite/ mid-temperature, now oxidized, reaction with alloy/
B81 | 2000_61 | 289 | b/d | 39.77916 | 1.142292 | b/d | b/d | 1.779155 | 13.07899 | b/d | b/d | b/d | b/d | 20.79292 | b/d | b/d | b/d | 0.09452651 | b/d | b/d | b/d | b/d | b/d | b/d | 21.78121 | b/d | 1.376541 | b/d | b/d | b/d | b/d | b/d | b/d | b/d | b/d | b/d | b/d | b/d | b/d | b/d | b/d | b/d | b/d | b/d | 0.1751963 | b/d | b/d | 100 | titanite
B81 | 2000_61 | 290 | b/d | 18.09248 | b/d | 1.424256 | b/d | 0.4148681 | 1.500713 | 1.601145 | b/d | b/d | b/d | 0.7170619 | b/d | b/d | b/d | 0.4610298 | b/d | b/d | b/d | b/d | 0.8121688 | b/d | b/d | b/d | 0.7212091 | 17.81055 | 56.44451 | b/d | b/d | b/d | b/d | b/d | b/d | b/d | b/d | b/d | b/d | b/d | b/d | b/d | b/d | b/d | b/d | b/d | b/d | 100 | monazite-(Ce)
B81 | 2000_61 | 291 | b/d | 19.93951 | b/d | b/d | b/d | b/d | 1.819027 | 4.058919 | b/d | b/d | b/d | 1.028291 | b/d | b/d | b/d | b/d | b/d | b/d | b/d | b/d | 0.715046 | b/d | b/d | b/d | 0.142587 | 23.77341 | 47.09801 | b/d | b/d | 1.425201 | b/d | b/d | b/d | b/d | b/d | b/d | b/d | b/d | b/d | b/d | b/d | b/d | b/d | b/d | b/d | 100 | monazite-(Ce)
B81 | 4600_66 | 301 | b/d | 40.59063 | b/d | b/d | 0.1362938 | 0.2574752 | 3.504118 | 0.3200625 | 17.78148 | b/d | 0.1622419 | b/d | b/d | b/d | b/d | b/d | b/d | b/d | b/d | b/d | b/d | b/d | b/d | b/d | 3.117722 | b/d | b/d | b/d | b/d | b/d | b/d | b/d | b/d | b/d | 34.01843 | b/d | b/d | b/d | b/d | b/d | b/d | b/d | b/d | b/d | b/d | 99.88845 | sphalerite |  | sphalerite | single grain
B81 | 2475_69 | 317 | b/d | 42.55155 | b/d | 0.4269823 | 10.98084 | 1.567335 | 22.49919 | b/d | b/d | b/d | b/d | 14.65329 | b/d | b/d | b/d | 0.3589757 | b/d | b/d | b/d | b/d | b/d | b/d | 0.5237233 | b/d | 6.216547 | b/d | b/d | 0.2215554 | b/d | b/d | b/d | b/d | b/d | b/d | b/d | b/d | b/d | b/d | b/d | b/d | b/d | b/d | b/d | b/d | b/d | 100 | pyroxene
B81 | 2475_69 | 318 | b/d | 42.02236 | b/d | 0.4237482 | 10.12333 | 1.41541 | 22.25383 | b/d | b/d | b/d | b/d | 14.1822 | b/d | b/d | b/d | 0.1570481 | b/d | b/d | b/d | b/d | b/d | b/d | 0.7020608 | 0.1606766 | 8.193524 | b/d | b/d | 0.225786 | b/d | b/d | b/d | b/d | b/d | b/d | b/d | b/d | b/d | b/d | b/d | b/d | b/d | b/d | 0.1400311 | b/d | b/d | 100 | pyroxene
B81 | 5000_32 | 152 | 7.90157 | 34.54031 | b/d | 0.6974367 | b/d | 0.3681656 | 23.01596 | 10.3017 | 0.286812 | 0.3108559 | b/d | 22.07072 | b/d | b/d | b/d | b/d | b/d | b/d | b/d | b/d | b/d | b/d | b/d | b/d | 0.5064636 | b/d | b/d | b/d | b/d | b/d | b/d | b/d | b/d | b/d | b/d | b/d | b/d | b/d | b/d | b/d | b/d | b/d | b/d | b/d | b/d | 100 | apatite
B81 | 5000_32 | 153 | 12.80687 | 29.87003 | b/d | 3.691961 | 0.2365297 | 0.5147322 | 29.05804 | 4.431083 | b/d | 0.1180111 | b/d | 7.884845 | b/d | b/d | b/d | b/d | b/d | b/d | b/d | b/d | b/d | b/d | b/d | b/d | 10.79834 | b/d | b/d | b/d | b/d | b/d | b/d | b/d | b/d | b/d | b/d | b/d | b/d | b/d | b/d | 0.5895508 | b/d | b/d | b/d | b/d | b/d | 100 | pargasite/amphibole/
B81 | 5000_32 | 154 | 6.910042 | 38.99544 | b/d | 1.987548 | 0.319886 | 0.4943315 | 17.44433 | 7.919904 | 0.2319674 | b/d | b/d | 21.33105 | b/d | b/d | b/d | 0.2103916 | b/d | b/d | b/d | b/d | b/d | b/d | b/d | b/d | 3.993205 | b/d | b/d | b/d | b/d | b/d | b/d | b/d | b/d | b/d | b/d | b/d | b/d | 0.1619115 | b/d | b/d | b/d | b/d | b/d | b/d | b/d | 100 | apatite
B81 | 5000_32 | 155 | 6.527682 | 36.39999 | b/d | 1.252617 | 0.1908616 | 0.4945128 | 21.7044 | 8.874904 | 0.2011241 | 0.224048 | b/d | 21.6383 | b/d | b/d | b/d | b/d | b/d | b/d | b/d | b/d | b/d | b/d | b/d | b/d | 2.49157 | b/d | b/d | b/d | b/d | b/d | b/d | b/d | b/d | b/d | b/d | b/d | b/d | b/d | b/d | b/d | b/d | b/d | b/d | b/d | b/d | 100 | apatite
B81 | 5000_63 | 294 | b/d | 38.6407 | b/d | 9.638048 | 1.232701 | b/d | 23.03676 | 0.1373562 | 0.08158722 | b/d | b/d | 4.046913 | b/d | b/d | b/d | b/d | b/d | b/d | b/d | b/d | b/d | b/d | b/d | 2.785065 | 19.2078 | b/d | b/d | b/d | b/d | b/d | b/d | b/d | 1.193071 | b/d | b/d | b/d | b/d | b/d | b/d | b/d | b/d | b/d | b/d | b/d | b/d | 100 | amphibole
B81 | 5000_63 | 295 | b/d | 24.85645 | b/d | 2.568262 | 0.5907469 | b/d | 3.503828 | b/d | b/d | b/d | b/d | 0.4456119 | b/d | b/d | b/d | b/d | b/d | b/d | b/d | b/d | b/d | b/d | b/d | 4.681202 | 62.97225 | b/d | b/d | b/d | b/d | b/d | b/d | b/d | 0.3816478 | b/d | b/d | b/d | b/d | b/d | b/d | b/d | b/d | b/d | b/d | b/d | b/d | 100 | magnetite/hematite
B81 | 5000_63 | 296 | b/d | 41.14763 | b/d | 7.800073 | 1.263255 | 0.426657 | 27.07594 | b/d | b/d | b/d | b/d | 3.387486 | 0.3002944 | b/d | b/d | b/d | b/d | b/d | b/d | b/d | b/d | b/d | b/d | 3.352935 | 13.75183 | b/d | b/d | b/d | b/d | b/d | b/d | b/d | 1.104837 | b/d | b/d | b/d | b/d | b/d | b/d | 0.3890555 | b/d | b/d | b/d | b/d | b/d | 100 | pargasite/amphibole/
B81 | 5000_63 | 297 | b/d | 26.7989 | b/d | 2.978973 | 0.6282552 | 0.3976514 | 5.879457 | 0.1027316 | b/d | 0.1596837 | b/d | 0.6616904 | b/d | b/d | b/d | b/d | b/d | b/d | b/d | b/d | b/d | b/d | b/d | 5.258463 | 57.13419 | b/d | b/d | b/d | b/d | b/d | b/d | b/d | b/d | b/d | b/d | b/d | b/d | b/d | b/d | b/d | b/d | b/d | b/d | b/d | b/d | 100 | magnetite | Fe-sillicate in
B81 | 5000_63 | 298 | b/d | 40.36247 | b/d | 6.587583 | 1.680274 | 0.395947 | 25.52201 | 0.08677358 | b/d | 0.09006377 | b/d | 5.881889 | b/d | b/d | b/d | b/d | b/d | b/d | b/d | b/d | b/d | b/d | b/d | 2.313923 | 15.35779 | b/d | b/d | b/d | b/d | b/d | b/d | b/d | 1.069914 | b/d | b/d | b/d | b/d | b/d | b/d | 0.42733 | b/d | b/d | b/d | b/d | b/d | 100 | pargasite/amphibole/
B81 | 5000_63 | 299 | b/d | 36.14194 | b/d | 3.237893 | 0.8619082 | 0.1687533 | 15.83781 | 0.2473919 | 0.2082948 | b/d | b/d | 29.81995 | b/d | b/d | b/d | b/d | b/d | b/d | b/d | b/d | b/d | b/d | b/d | 1.321759 | 11.63301 | b/d | b/d | b/d | b/d | b/d | b/d | b/d | 0.5212855 | b/d | b/d | b/d | b/d | b/d | b/d | b/d | b/d | b/d | b/d | b/d | b/d | 100 | pargasite/amphibole/
B81_A1 | 2500_1 | 1 | b/d | 33.03293 | b/d | 4.800591 | 0.4976977 | 0.6926477 | 28.0241 | 5.124763 | 0.09552265 | 0.1529809 | b/d | 13.33065 | b/d | b/d | b/d | b/d | b/d | b/d | b/d | b/d | b/d | b/d | b/d | b/d | 13.77983 | b/d | b/d | b/d | b/d | b/d | b/d | b/d | 0.4682867 | b/d | b/d | b/d | b/d | b/d | b/d | b/d | b/d | b/d | b/d | b/d | b/d | 100 | apatite?
B81_A1 | 2500_1 | 2 | b/d | 32.8753 | b/d | 3.271183 | 0.4798857 | 0.5398795 | 28.74813 | 5.652452 | 0.1225632 | 0.197908 | 0.2525736 | 16.05411 | b/d | b/d | b/d | 0.1262001 | b/d | b/d | b/d | b/d | b/d | b/d | 0.03862528 | b/d | 11.18284 | b/d | b/d | b/d | b/d | b/d | b/d | b/d | 0.4583533 | b/d | b/d | b/d | b/d | b/d | b/d | b/d | b/d | b/d | b/d | b/d | b/d | 100 | apatite?
B81_A1 | 2500_1 | 3 | b/d | 35.17595 | b/d | 0.7218846 | 0.1584548 | 0.583782 | 31.70962 | 8.542294 | 0.17072 | 0.2672074 | 0.3489823 | 20.93636 | b/d | b/d | b/d | 0.1896168 | b/d | b/d | b/d | b/d | b/d | b/d | b/d | b/d | 1.19512 | b/d | b/d | b/d | b/d | b/d | b/d | b/d | b/d | b/d | b/d | b/d | b/d | b/d | b/d | b/d | b/d | b/d | b/d | b/d | b/d | 100 | apatite?
B81_A1 | 2500_1 | 4 | b/d | 31.9276 | 2.418405 | 0.9150258 | 0.2555016 | 0.5050835 | 23.16742 | 12.07378 | 0.28588 | 0.330529 | b/d | 25.88196 | b/d | b/d | b/d | 1 | b/d | b/d | b/d | b/d | b/d | b/d | b/d | b/d | 1.971973 | b/d | b/d | b/d | b/d | b/d | b/d | b/d | b/d | b/d | b/d | b/d | b/d | b/d | b/d | b/d | b/d | b/d | b/d | b/d | b/d | 100 | apatite?
B81_A1 | 2500_1 | 5 | b/d | 26.46732 | b/d | 0.747313 | 0.1786282 | 0.6689683 | 33.41923 | 7.321363 | 0.1814507 | 0.2550048 | 0.3856589 | 16.76636 | b/d | b/d | b/d | 0.1667335 | b/d | b/d | b/d | b/d | b/d | b/d | 0.03203444 | b/d | 13.19302 | b/d | b/d | b/d | b/d | b/d | b/d | b/d | 0.2169137 | b/d | b/d | b/d | b/d | b/d | b/d | b/d | b/d | b/d | b/d | b/d | b/d | 100 | apatite?
B81_A1 | 3000_8 | 32 | b/d | 24.09794 | b/d | 3.65388 | b/d | b/d | 23.99264 | b/d | b/d | b/d | b/d | 1.501081 | b/d | b/d | b/d | b/d | b/d | b/d | b/d | b/d | b/d | b/d | b/d | b/d | 46.75446 | b/d | b/d | b/d | b/d | b/d | b/d | b/d | b/d | b/d | b/d | b/d | b/d | b/d | b/d | b/d | b/d | b/d | b/d | b/d | b/d | 100 | fayalite
B81_A1 | 3000_8 | 33 | b/d | 26.42508 | b/d | 2.620459 | 0.6616341 | 0.5574526 | 11.73676 | 0.1100229 | 0.1555916 | 0.1752464 | 0.08561626 | 4.606179 | b/d | b/d | b/d | b/d | b/d | b/d | b/d | b/d | b/d | b/d | b/d | 0.6022868 | 51.7732 | b/d | b/d | b/d | b/d | b/d | b/d | b/d | 0.4904736 | b/d | b/d | b/d | b/d | b/d | b/d | b/d | b/d | b/d | b/d | b/d | b/d | 100 | fayalite
B81_A1 | 1500_19 | 86 | b/d | 27.14527 | b/d | 4.966735 | 0.5863989 | 0.6051392 | 17.2075 | 0.08357856 | 0.210143 | 0.4419393 | 0.1250622 | 0.7868623 | b/d | b/d | b/d | b/d | b/d | b/d | b/d | b/d | b/d | b/d | b/d | 0.1224731 | 47.30188 | b/d | b/d | b/d | b/d | b/d | b/d | b/d | 0.4170204 | b/d | b/d | b/d | b/d | b/d | b/d | b/d | b/d | b/d | b/d | b/d | b/d | 100 | fayalite
B81_A1 | 1500_19 | 87 | b/d | 22.4256 | b/d | 1.34289 | b/d | 0.5669521 | 5.428351 | 0.05733839 | 0.2096981 | 0.6013746 | 0.5367014 | 0.2577437 | b/d | b/d | b/d | b/d | b/d | b/d | b/d | b/d | b/d | b/d | b/d | 0.1982897 | 68.30993 | b/d | b/d | b/d | b/d | b/d | b/d | b/d | 0.06513173 | b/d | b/d | b/d | b/d | b/d | b/d | b/d | b/d | b/d | b/d | b/d | b/d | 100 | magnetite/hematite
B81_A1 | 2000_7 | 30 | b/d | 21.34347 | b/d | 0.5399446 | 0.3445462 | 2.16711 | 0.6386104 | b/d | b/d | 0.03769152 | 0.03999286 | 0.5728569 | b/d | b/d | b/d | b/d | b/d | b/d | b/d | b/d | b/d | b/d | 1.931675 | b/d | 71.72294 | b/d | b/d | b/d | b/d | b/d | b/d | b/d | 0.6611671 | b/d | b/d | b/d | b/d | b/d | b/d | b/d | b/d | b/d | b/d | b/d | b/d | 100 | magnetite/hematite |  |  | single grain with reaction halo
B81_A1 | 2000_7 | 31 | b/d | 19.60286 | b/d | 0.4258094 | b/d | 1.405226 | 0.5316277 | b/d | b/d | b/d | b/d | b/d | b/d | b/d | b/d | b/d | b/d | b/d | b/d | b/d | b/d | b/d | 1.13901 | b/d | 72.56179 | b/d | b/d | b/d | b/d | b/d | 3.075902 | b/d | 0.6822472 | b/d | b/d | b/d | b/d | b/d | b/d | 0.5755344 | b/d | b/d | b/d | b/d | b/d | 100 | Cu-Co-Sn-sulphides /chalkopiryte, stannite, cobaltite, possibly cassiterite/ mid-temperature, now oxidized, reaction with alloy/ |  | Cu-Co-Sn-sulphides /chalkopiryte, stannite, cobaltite, possibly cassiterite/ mid-temperature, now oxidized, reaction with alloy/ | single grainle grain with reaction halo
B81_A1 | 2000_21 | 93 | b/d | 18.80967 | b/d | b/d | 0.3113029 | 1.183764 | 0.4271168 | b/d | b/d | b/d | b/d | b/d | b/d | b/d | b/d | b/d | b/d | b/d | b/d | b/d | b/d | b/d | 0.4618942 | b/d | 65.85456 | b/d | b/d | b/d | b/d | b/d | 7.56003 | b/d | 2.814889 | b/d | 0.2166155 | b/d | b/d | b/d | b/d | 2.360155 | b/d | b/d | b/d | b/d | b/d | 100 | Cu-Co-Sn-sulphides /chalkopiryte, stannite, cobaltite, possibly cassiterite/ mid-temperature, now oxidized, reaction with alloy/ |  | Cu-Co-Sn-sulphides /chalkopiryte, stannite, cobaltite, possibly cassiterite/ mid-temperature, now oxidized, reaction with alloy/
B81_A1 | 2000_21 | 94 | b/d | 19.88435 | b/d | 1.568028 | 1.495797 | 3.914611 | 3.71446 | b/d | b/d | b/d | b/d | 1.146845 | b/d | b/d | b/d | 0.08977176 | b/d | b/d | b/d | b/d | b/d | b/d | 2.888018 | 0.2352726 | 45.21959 | b/d | b/d | b/d | b/d | b/d | 13.49838 | b/d | 2.975513 | b/d | 0.6519073 | b/d | b/d | b/d | b/d | 2.717456 | b/d | b/d | b/d | b/d | b/d | 100 | Cu-Co-Sn-sulphides /chalkopiryte, stannite, cobaltite, possibly cassiterite/ mid-temperature, now oxidized, reaction with alloy/ |  | Cu-Co-Sn-sulphides /chalkopiryte, stannite, cobaltite, possibly cassiterite/ mid-temperature, now oxidized, reaction with alloy/
B81_A1 | 2000_21 | 95 | b/d | 16.64072 | b/d | 0.8308121 | 0.2327368 | 1.565164 | 1.806398 | b/d | b/d | b/d | b/d | b/d | b/d | b/d | b/d | 0.1011099 | b/d | b/d | b/d | b/d | b/d | b/d | 3.66044 | b/d | 54.43113 | b/d | b/d | b/d | b/d | b/d | 11.77212 | 0.7986879 | 3.221247 | b/d | b/d | b/d | b/d | b/d | b/d | 4.939435 | b/d | b/d | b/d | b/d | b/d | 100 | Cu-Co-Sn-sulphides /chalkopiryte, stannite, cobaltite, possibly cassiterite/ mid-temperature, now oxidized, reaction with alloy/ |  | Cu-Co-Sn-sulphides /chalkopiryte, stannite, cobaltite, possibly cassiterite/ mid-temperature, now oxidized, reaction with alloy/
B81_A1 | 2000_22 | 96 | b/d | 32.92105 | b/d | 6.226275 | b/d | 13.33116 | 38.49489 | b/d | b/d | b/d | 2.630459 | 0.6505662 | b/d | b/d | b/d | b/d | b/d | b/d | b/d | b/d | b/d | b/d | 0.06870719 | b/d | 1.420472 | b/d | b/d | b/d | b/d | b/d | b/d | b/d | b/d | b/d | b/d | b/d | b/d | 4.256417 | b/d | b/d | b/d | b/d | b/d | b/d | b/d | 100 | Na-K-feldspar | Na-K-feldspar (outrer rim of completly decomposed galea) | galena | grain completely thermaly decompsed
B81_A1 | 2000_22 | 97 | b/d | 30.90536 | b/d | 5.286244 | b/d | 14.91741 | 30.50034 | b/d | b/d | b/d | 0.4051743 | 2.084794 | b/d | b/d | b/d | b/d | b/d | b/d | b/d | b/d | b/d | b/d | b/d | b/d | 1.310886 | b/d | b/d | b/d | b/d | 1.112554 | b/d | b/d | b/d | b/d | b/d | b/d | b/d | 13.47723 | b/d | b/d | b/d | b/d | b/d | b/d | b/d | 100 | galena | Pb silicate | galena | grain completely thermaly decompsed
B81_A1 | 2000_22 | 98 | b/d | 31.62712 | b/d | 5.078691 | b/d | 14.85304 | 32.74396 | b/d | b/d | b/d | 1.170886 | 2.113347 | b/d | b/d | b/d | b/d | b/d | b/d | b/d | b/d | b/d | b/d | b/d | b/d | 1.339118 | b/d | b/d | b/d | b/d | 0.8445037 | b/d | b/d | b/d | b/d | b/d | b/d | b/d | 10.22934 | b/d | b/d | b/d | b/d | b/d | b/d | b/d | 100 | galena | Pb silicate | galena | grain completely thermaly decompsed
B81_A1 | 1500_24 | 111 | b/d | 34.9685 | b/d | 4.7427 | b/d | 17.05152 | 31.07004 | b/d | b/d | b/d | 0.4757793 | 10.66345 | b/d | b/d | b/d | b/d | b/d | b/d | b/d | b/d | b/d | b/d | 0.1037858 | b/d | 0.9242208 | b/d | b/d | b/d | b/d | b/d | b/d | b/d | b/d | b/d | b/d | b/d | b/d | b/d | b/d | b/d | b/d | b/d | b/d | b/d | b/d | 100 | Ca-Na-K-feldspar
B81_A1 | 1500_24 | 112 | b/d | 29.21275 | b/d | 0.4189198 | 0.6423749 | 1.776834 | 15.58037 | 0.02045122 | b/d | 0.03748265 | 0.2328535 | 23.397 | b/d | b/d | b/d | 0.1682498 | b/d | b/d | b/d | b/d | b/d | b/d | 26.21434 | b/d | 2.12339 | b/d | b/d | b/d | b/d | b/d | b/d | b/d | 0.1749757 | b/d | b/d | b/d | b/d | b/d | b/d | b/d | b/d | b/d | b/d | b/d | b/d | 100 | titanite
B81_A1 | 1500_24 | 113 | b/d | 29.09857 | b/d | 4.954378 | 15.44347 | 11.71676 | 16.28189 | b/d | 0.1316476 | 0.2693737 | 1.472885 | 0.400801 | b/d | b/d | b/d | 0.07051409 | b/d | b/d | b/d | b/d | b/d | b/d | b/d | 0.383673 | 18.58418 | b/d | b/d | b/d | b/d | b/d | b/d | b/d | 1.191865 | b/d | b/d | b/d | b/d | b/d | b/d | b/d | b/d | b/d | b/d | b/d | b/d | 100 | amphibole
B81_A1 | 1500_24 | 114 | b/d | 28.8074 | 1.671915 | 0.8942029 | 0.3684042 | 1.106757 | 2.525441 | 19.81012 | b/d | 0.238264 | b/d | 44.12164 | b/d | b/d | b/d | b/d | b/d | b/d | b/d | b/d | b/d | b/d | b/d | b/d | 0.278593 | 0.1288346 | b/d | b/d | b/d | b/d | b/d | b/d | 0.04843255 | b/d | b/d | b/d | b/d | b/d | b/d | b/d | b/d | b/d | b/d | b/d | b/d | 100 | apatite
B81_A1 | 1500_24 | 115 | b/d | 31.00097 | 1.681847 | 2.102787 | 0.4201084 | 2.849458 | 7.752853 | 14.74074 | b/d | 0.1554317 | 0.3301963 | 38.25973 | b/d | b/d | b/d | 0.09758202 | 0.1080928 | b/d | b/d | b/d | b/d | b/d | b/d | b/d | 0.5002021 | b/d | b/d | b/d | b/d | b/d | b/d | b/d | b/d | b/d | b/d | b/d | b/d | b/d | b/d | b/d | b/d | b/d | b/d | b/d | b/d | 100 | apatite
B81_A1 | 1500_24 | 116 | b/d | 30.93487 | b/d | 0.8198982 | 0.3744787 | 0.8030229 | 15.89146 | 0.08465086 | b/d | 0.0545226 | b/d | 22.17624 | b/d | b/d | b/d | 0.1441943 | b/d | b/d | b/d | b/d | b/d | b/d | 27.84852 | b/d | 0.8681491 | b/d | b/d | b/d | b/d | b/d | b/d | b/d | b/d | b/d | b/d | b/d | b/d | b/d | b/d | b/d | b/d | b/d | b/d | b/d | b/d | 100 | titanite
B81_A1 | 1500_24 | 117 | b/d | 26.90384 | b/d | 7.701021 | 9.026006 | 12.56767 | 16.35537 | 0.07854121 | 1.287907 | 3.075192 | 1.353635 | 1.163074 | b/d | b/d | b/d | 0.05739901 | b/d | b/d | b/d | b/d | b/d | b/d | 0.1157616 | 0.2307197 | 19.59083 | b/d | b/d | b/d | b/d | b/d | b/d | b/d | 0.4930279 | b/d | b/d | b/d | b/d | b/d | b/d | b/d | b/d | b/d | b/d | b/d | b/d | 100 | amphibole
B81_A1 | 3500_26 | 129 | b/d | 19.24339 | b/d | 1.177756 | 0.3461662 | 0.6217709 | 1.747066 | b/d | b/d | 0.06574912 | b/d | 0.1619843 | b/d | b/d | b/d | b/d | b/d | b/d | b/d | b/d | b/d | b/d | 0.5000555 | 0.2717206 | 59.17568 | b/d | b/d | b/d | b/d | b/d | 10.81153 | 1.487612 | 4.389525 | b/d | b/d | b/d | b/d | b/d | b/d | b/d | b/d | b/d | b/d | b/d | b/d | 100 | Co-Cu-Ni-sulphides
B81_A1 | 3500_26 | 130 | b/d | 19.17581 | b/d | 0.1940187 | b/d | 0.1541098 | 0.7485938 | b/d | b/d | b/d | b/d | 0.1575734 | b/d | b/d | b/d | b/d | b/d | b/d | b/d | b/d | b/d | b/d | 0.2620386 | b/d | 79.20698 | b/d | b/d | b/d | b/d | b/d | b/d | b/d | 0.1008751 | b/d | b/d | b/d | b/d | b/d | b/d | b/d | b/d | b/d | b/d | b/d | b/d | 100 | magetite/hematite
B81_A1 | 3500_26 | 131 | b/d | 20.92041 | b/d | 0.5351712 | 0.8602105 | 4.579264 | 0.4147077 | b/d | b/d | b/d | b/d | 0.08356523 | b/d | b/d | b/d | b/d | b/d | b/d | b/d | b/d | b/d | b/d | 0.3502335 | b/d | 68.93331 | b/d | b/d | b/d | b/d | b/d | 2.999391 | b/d | 0.3237393 | b/d | b/d | b/d | b/d | b/d | b/d | b/d | b/d | b/d | b/d | b/d | b/d | 100 | Co-Cu-Fe sulphides
B81_A1 | 3500_26 | 132 | b/d | 21.25869 | b/d | b/d | 0.4920831 | 2.495376 | 0.5211326 | b/d | b/d | b/d | b/d | 0.09906647 | b/d | b/d | b/d | b/d | b/d | b/d | b/d | b/d | b/d | b/d | 1.923639 | b/d | 71.05129 | b/d | b/d | b/d | b/d | b/d | b/d | b/d | 2.15872 | b/d | b/d | b/d | b/d | b/d | b/d | b/d | b/d | b/d | b/d | b/d | b/d | 100 | magnetite/hematite
B81_A1 | 1100_33 | 168 | b/d | 29.1952 | b/d | 3.943099 | b/d | 13.81821 | 19.05503 | b/d | b/d | b/d | 1.328561 | 18.37758 | b/d | b/d | b/d | 0.04568286 | b/d | b/d | b/d | b/d | b/d | b/d | 0.1505534 | b/d | 13.60508 | b/d | b/d | b/d | b/d | b/d | b/d | b/d | 0.4809957 | b/d | b/d | b/d | b/d | b/d | b/d | b/d | b/d | b/d | b/d | b/d | b/d | 100 | amphibole |  |  | single grain partly decomposed
B81_A1 | 1100_33 | 169 | b/d | 29.79973 | b/d | 4.00638 | 0.156101 | 15.35242 | 22.59959 | b/d | b/d | 0.09612448 | 1.480135 | 13.60923 | b/d | b/d | b/d | b/d | b/d | b/d | b/d | b/d | b/d | b/d | 0.1088697 | b/d | 12.64561 | b/d | b/d | b/d | b/d | b/d | b/d | b/d | 0.1458022 | b/d | b/d | b/d | b/d | b/d | b/d | b/d | b/d | b/d | b/d | b/d | b/d | 100 | amphibole |  |  | single grain partly decomposed
B81_A1 | 1100_33 | 170 | b/d | 31.60361 | b/d | 9.071212 | b/d | 12.88033 | 18.5277 | 0.3312611 | 0.1144272 | 1.117472 | 2.523361 | 9.921553 | b/d | b/d | b/d | b/d | b/d | b/d | b/d | b/d | b/d | b/d | b/d | b/d | 13.16335 | b/d | b/d | b/d | b/d | b/d | b/d | b/d | 0.7457315 | b/d | b/d | b/d | b/d | b/d | b/d | b/d | b/d | b/d | b/d | b/d | b/d | 100 | amphibole |  |  | single grain partly decomposed
B81_A1 | 2000_34 | 173 | b/d | 30.51018 | b/d | 0.3304916 | 11.84985 | 1.800702 | 28.31666 | b/d | b/d | b/d | b/d | 16.99656 | b/d | b/d | b/d | 0.1387345 | b/d | b/d | b/d | b/d | b/d | b/d | 0.6319567 | 0.1527565 | 9.272112 | b/d | b/d | b/d | b/d | b/d | b/d | b/d | b/d | b/d | b/d | b/d | b/d | b/d | b/d | b/d | b/d | b/d | b/d | b/d | b/d | 100 | amphibole
B81_A1 | 2000_34 | 174 | b/d | 31.03474 | b/d | 0.2795467 | 13.19806 | 1.429091 | 29.29413 | b/d | b/d | b/d | b/d | 15.51319 | b/d | b/d | b/d | 0.3085557 | b/d | b/d | b/d | b/d | b/d | b/d | 0.2321755 | 0.07901948 | 8.63148 | b/d | b/d | b/d | b/d | b/d | b/d | b/d | b/d | b/d | b/d | b/d | b/d | b/d | b/d | b/d | b/d | b/d | b/d | b/d | b/d | 100 | amphibole