## Sayfa1
Date | Time | User | Sample Information | Batch Reference | Sample Reference | Speed (mm/min) | Maximum Load (N) | Deflection at Maximum Load (mm) | Work to Maximum Load (J) | Stiffness (N/m) | Load at Rupture (N) | Deflection at Rupture (mm) | Work to Rupture (J)
05.03.2020 | 09:46:01 | fff | Sample Information | K | 1 | 1 | 72.62451 | 0.08161582 | 0.002991746 | 1162967.8 | 72.62451 | 0.08161582 | 0.002991746
05.03.2020 | 09:48:42 | fff | Sample Information | K | 2 | 1 | 43.64014 | 0.08633946 | 0.002012548 | 1613554.3 | 43.64014 | 0.08633946 | 0.002012548
05.03.2020 | 09:50:53 | fff | Sample Information | K | 3 | 1 | 55.35019 | 0.08633684 | 0.002357469 | 904895.3 | 55.35019 | 0.08633684 | 0.002357469
05.03.2020 | 09:53:20 | fff | Sample Information | K | 4 | 1 | 36.06914 | 0.0708465 | 0.001155931 | 873855 | 36.06914 | 0.0708465 | 0.001155931
05.03.2020 | 09:55:09 | fff | Sample Information | K | 5 | 1 | 50.65665 | 0.06751907 | 0.001732267 | 1015045.9 | 50.65665 | 0.06751907 | 0.001732267
05.03.2020 | 09:57:37 | fff | Sample Information | K | 6 | 1 | 79.68691 | 0.1018348 | 0.004081545 | 1325440.8 | 79.68691 | 0.1018348 | 0.004081545
05.03.2020 | 10:00:11 | fff | Sample Information | K | 7 | 1 | 65.23944 | 0.07293102 | 0.002219483 | 1441136.5 | 65.23944 | 0.07293102 | 0.002219483
05.03.2020 | 10:01:59 | fff | Sample Information | K | 8 | 1 | 40.52851 | 0.7366243 | 0.002469099 | 734745.6 | 40.52851 | 0.7366243 | 0.002469099
05.03.2020 | 10:04:36 | fff | Sample Information | K | 9 | 1 | 5.071553 | 0.1605248 | 0.0004788796 | 235327.4 | 2.478111 | 0.5192515 | 0.001349176
05.03.2020 | 10:07:12 | fff | Sample Information | K | 10 | 1 | 13.95292 | 0.08832785 | 0.0006054919 | 220746.8 | 13.95292 | 0.08832785 | 0.0006054919
05.03.2020 | 10:09:39 | fff | Sample Information | L | 1 | 1 | 62.20767 | 0.08555158 | 0.002532416 | 1106853.8 | 62.20767 | 0.08555158 | 0.002532416
05.03.2020 | 10:11:21 | fff | Sample Information | L | 2 | 1 | 53.16526 | 0.09061777 | 0.002325772 | 1085937.9 | 53.16526 | 0.09061777 | 0.002325772
05.03.2020 | 10:13:37 | fff | Sample Information | L | 3 | 1 | 77.21232 | 0.1153546 | 0.004501052 | 979814.5 | 77.21232 | 0.1153546 | 0.004501052
05.03.2020 | 10:15:12 | fff | Sample Information | L | 4 | 1 | 34.79004 | 0.05625111 | 0.0009528474 | 741677.6 | 34.79004 | 0.05625111 | 0.0009528474
05.03.2020 | 10:17:00 | fff | Sample Information | L | 5 | 1 | 53.3716 | 0.06580438 | 0.001776815 | 1303132.5 | 53.3716 | 0.06580438 | 0.001776815
05.03.2020 | 10:18:53 | fff | Sample Information | L | 6 | 1 | 61.8917 | 0.09088128 | 0.002854714 | 942867.1 | 61.8917 | 0.09088128 | 0.002854714
05.03.2020 | 10:20:14 | fff | Sample Information | L | 7 | 1 | 27.5592 | 0.05492796 | 0.0007636792 | 802705.8 | 27.5592 | 0.05492796 | 0.0007636792
05.03.2020 | 10:22:25 | fff | Sample Information | L | 8 | 1 | 67.5688 | 0.1458554 | 0.004554207 | 687605 | 67.5688 | 0.1458554 | 0.004554207
05.03.2020 | 10:24:04 | fff | Sample Information | L | 9 | 1 | 29.68748 | 0.06612949 | 0.0008880946 | 890623.6 | 29.68748 | 0.06612949 | 0.0008880946
05.03.2020 | 10:25:46 | fff | Sample Information | A | 1 | 1 | 64.59917 | 0.7284705 | 0.005065978 | 706794.1 | 64.59917 | 0.7284705 | 0.005065978
05.03.2020 | 10:27:32 | fff | Sample Information | A | 2 | 1 | 45.98691 | 0.1029149 | 0.002284692 | 658341.1 | 45.98691 | 0.1029149 | 0.002284692
05.03.2020 | 10:29:22 | fff | Sample Information | A | 3 | 1 | 63.11506 | 0.09569512 | 0.003055714 | 868657.6 | 63.11506 | 0.09569512 | 0.003055714
05.03.2020 | 10:31:06 | fff | Sample Information | A | 4 | 1 | 19.88901 | 0.8560311 | 0.0008757232 | 1121797.8 | 19.88901 | 0.8560311 | 0.0008757232
05.03.2020 | 10:32:38 | fff | Sample Information | A | 5 | 1 | 65.39742 | 0.3489865 | 0.003418617 | 965269.5 | 65.39742 | 0.3489865 | 0.003418617
05.03.2020 | 10:34:13 | fff | Sample Information | A | 6 | 1 | 91.7057 | 0.1680663 | 0.007765777 | 752864.6 | 91.7057 | 0.1680663 | 0.007765777
05.03.2020 | 10:36:48 | fff | Sample Information | A | 7 | 1 | 71.16107 | 0.131692 | 0.004705035 | 822962.8 | 71.16107 | 0.131692 | 0.004705035
05.03.2020 | 10:38:26 | fff | Sample Information | A | 8 | 1 | 83.70357 | 0.1172779 | 0.004598655 | 1034691.4 | 83.70357 | 0.1172779 | 0.004598655
05.03.2020 | 10:40:06 | fff | Sample Information | A | 9 | 1 | 42.93531 | 0.08371272 | 0.001698855 | 685833 | 42.93531 | 0.08371272 | 0.001698855
05.03.2020 | 10:41:46 | fff | Sample Information | A | 10 | 1 | 33.18828 | 0.04096079 | 0.0006635243 | 1174944.1 | 33.18828 | 0.04096079 | 0.0006635243
05.03.2020 | 10:43:33 | fff | Sample Information | F | 1 | 1 | 56.00634 | 0.112572 | 0.003256984 | 801743.3 | 56.00634 | 0.112572 | 0.003256984
05.03.2020 | 10:45:39 | fff | Sample Information | F | 2 | 1 | 57.72935 | 0.1117718 | 0.002578438 | 752451.4 | 57.72935 | 0.1117718 | 0.002578438
05.03.2020 | 10:47:39 | fff | Sample Information | F | 3 | 1 | 36.93348 | 0.06899174 | 0.001256869 | 691188.7 | 36.93348 | 0.06899174 | 0.001256869
05.03.2020 | 10:49:06 | fff | Sample Information | F | 4 | 1 | 46.85557 | 0.08187529 | 0.001982847 | 881572.8 | 46.85557 | 0.08187529 | 0.001982847
05.03.2020 | 10:50:59 | fff | Sample Information | F | 5 | 1 | 72.0215 | 0.09178943 | 0.003157872 | 1281040.6 | 72.0215 | 0.09178943 | 0.003157872
05.03.2020 | 10:52:48 | fff | Sample Information | F | 6 | 1 | 92.14096 | 0.1292256 | 0.006521076 | 1136313.0 | 92.14096 | 0.1292256 | 0.006521076
05.03.2020 | 10:54:29 | fff | Sample Information | F | 7 | 1 | 62.35759 | 0.09994301 | 0.002990958 | 845305.1 | 62.35759 | 0.09994301 | 0.002990958
05.03.2020 | 10:55:45 | fff | Sample Information | F | 8 | 1 | 50.38663 | 0.08368137 | 0.002163083 | 1010710.7 | 50.38663 | 0.08368137 | 0.002163083
05.03.2020 | 10:57:11 | fff | Sample Information | F | 9 | 1 | 77.51466 | 0.09652266 | 0.003747431 | 1177113.0 | 77.51466 | 0.09652266 | 0.003747431
05.03.2020 | 10:58:46 | fff | Sample Information | C | 1 | 1 | 57.36267 | 0.1152999 | 0.003469306 | 731775.4 | 57.36267 | 0.1152999 | 0.003469306
05.03.2020 | 11:00:29 | fff | Sample Information | C | 2 | 1 | 65.98175 | 0.1017423 | 0.002939213 | 1165434.6 | 65.98175 | 0.1017423 | 0.002939213
05.03.2020 | 11:01:36 | fff | Sample Information | C | 3 | 1 | 82.98906 | 0.1831069 | 0.008545297 | 677529.6 | 82.98906 | 0.1831069 | 0.008545297
05.03.2020 | 11:03:39 | fff | Sample Information | C | 4 | 1 | 71.78302 | 0.1354437 | 0.004853548 | 668398.8 | 71.78302 | 0.1354437 | 0.004853548
05.03.2020 | 11:05:11 | fff | Sample Information | C | 5 | 1 | 63.98588 | 0.1125952 | 0.003233351 | 932405.9 | 63.98588 | 0.1125952 | 0.003233351
05.03.2020 | 11:06:39 | fff | Sample Information | C | 6 | 1 | 42.21799 | 0.07826794 | 0.0017073 | 863457.4 | 42.21799 | 0.07826794 | 0.0017073
05.03.2020 | 11:07:44 | fff | Sample Information | C | 7 | 1 | 88.95103 | 0.1045327 | 0.004393622 | 1323988.8 | 88.95103 | 0.1045327 | 0.004393622
05.03.2020 | 11:08:49 | fff | Sample Information | C | 8 | 1 | 67.34213 | 0.1059177 | 0.003383753 | 923888.2 | 67.34213 | 0.1059177 | 0.003383753
05.03.2020 | 11:09:56 | fff | Sample Information | C | 9 | 1 | 77.81586 | 0.3911845 | 0.004723653 | 1004050.6 | 77.81586 | 0.3911845 | 0.004723653
05.03.2020 | 11:10:47 | fff | Sample Information | C | 10 | 1 | 60.67579 | 0.1029344 | 0.003013873 | 799229.3 | 60.67579 | 0.1029344 | 0.003013873
|  | Mpa values |  | artimetik ortalamalar in Mpa |  | K=Control
72.62450701 | 12 | 6.052042 | K |  |  | L=laser
43.64013672 | 12 | 3.63667806 | K | K |  | A=air abrasion
55.35019401 | 12 | 4.612516 | K |  |  | F=grinding
36.06913839 | 12 | 3.005762 | K |  |  | C=Cojet-tribochemical coating
50.65665005 | 12 | 4.221388 | K
79.68690509 | 12 | 6.640575 | K
65.23943826 | 12 | 5.436619855 | K
40.52851077 | 12 | 3.377376 | K
5.071552762 | 12 | 0.4226294 | K
13.95292344 | 7.5 | 1.860389792 | K
62.20767437 | 12 | 5.183973 | L
53.16525755 | 12 | 4.430438 | L | L
77.21232188 | 12 | 6.43436 | L
34.79003906 | 12 | 2.89917 | L
53.37159938 | 12 | 4.447633 | L
61.89170084 | 12 | 5.157642 | L
27.55920454 | 12 | 2.2966 | L
67.56880026 | 12 | 5.630733355 | L
29.68748262 | 12 | 2.473956885 | L
64.59917456 | 12 | 5.383265 | A
45.98691362 | 12 | 3.832243 | A | A
63.11505935 | 12 | 5.259588 | A
19.88901283 | 12 | 1.657418 | A
65.3974194 | 12 | 5.44978495 | A
91.70570089 | 12 | 7.642142 | A
71.16106564 | 12 | 5.930089 | A
83.70356722 | 12 | 6.975297 | A
53.35524 | 12 | 4.44627 | A
2.017495 | 12 | 0.1681246 | A
117.4678 | 12 | 9.788982 | A
42.93531144 | 12 | 3.57794262 | A
33.18828177 | 7.5 | 4.425104236 | A
56.00633567 | 12 | 4.667195 | F
57.729352 | 12 | 4.810779 | F | F
36.93347736 | 12 | 3.07778978 | F
46.85557273 | 12 | 3.904631 | F
72.02149963 | 12 | 6.001792 | F
92.14095793 | 12 | 7.678413 | F
62.35758972 | 12 | 5.19646581 | F
50.38662862 | 12 | 4.198886 | F
45.24004 | 12 | 3.770003 | F
113.8306 | 12 | 9.485881 | F
49.92244 | 12 | 4.160204 | F
77.5146637 | 12 | 6.459555 | F
57.3626725 | 12 | 4.780223 | C
65.98174635 | 12 | 5.498479 | C | C
82.98905907 | 12 | 6.915755 | C
71.78302382 | 12 | 5.981919 | C
63.98587967 | 12 | 5.332157 | C
42.21799412 | 12 | 3.518166 | C
88.95102614 | 12 | 7.412586 | C
67.34213257 | 12 | 5.611844 | C
77.81586394 | 12 | 6.484655 | C
60.67579226 | 7.5 | 8.090106 | C
103.4176 | 12 | 8.618131 | C
95.83946 | 12 | 7.986622 | C
77.85845 | 12 | 6.488204 | C
57.72164 | 12 | 4.810137 | C