## Sheet1
Stress concentration factors(SCFs) of matrix in a composite with perfect interface. Input parameters: E11f=fiber longitudinal modulus,U12f=fiber longitudinal Poisson's ratio,E22f=fiber transverse modulus, G12f=fiber longitudinal shear modulus, G23f=fiber transverse shear modulus
Input parameters: Em=matrix modulus, Um=matrix Poisson's ratio, Sutm=matrix tensile strength, Sucm=matrix compressive strength, Susm=matrix shear strength, Vf=fiber volume fraction
Input parameters: Beta=bridging parameter, Alf=bridging parameter (Beta=Alf=0.3 in most cases), Y=transverse tensile strength of a UD composite
SCFs of the matrix with perfect interface
33.33333
E11f | U12f | E22f | G12f | G23f | Em | Um | Sutm | Sucm | Susm | VF | Beta | Alf | U23f
(Gpa) |  | (GPa) | (Gpa) | (GPa) | (GPa) |  | (MPa) | (MPa) | (MPa)
80 | 0.2 | 80 | 33.33 | 33.33 | 3.17 | 0.355 | 87.1 | 140 | 60.3 | 0.6 | 0.3 | 0.3 | 0.20012
A | B
0.263403 | 0.5974285
Transverse tensile SCF
KI | Vf
1.478106 | 0.6
KII | Beta | Vm
2.230733 | 0.3 | 0.4
K22t
3.297261
Transverse compressive SCF
a1 | a2
0.1889286 | -0.005238281
K22c
2.172253
Transverse shear SCF
K23
2.922847
Longitudinal shear SCF
a1 | a2 | Gm
0.6656456 | 2.248617 | 1.169742
K12
1.496782

## Sheet3
Stress concentration factor (SCF) of matrix in a composite with interface crack. Input parameters: E11f=fiber longitudinal modulus,U12f=fiber longitudinal Poisson's ratio,E22f=fiber transverse modulus, G23f=fiber transverse shear modulus
Input parameters: Em=matrix modulus, Um=matrix Poisson's ratio, Sutm=matrix tensile strength, Vf=fiber volume fraction
Input parameters: Beta=bridging parameter (Beta=0.3 in most cases), Y=transverse tensile strength of a UD composite
| K^22t=Transverse tensile SCF of the matrix after interface crack | [10 empty] | The parameter pusai solved from iteration must be adjusted manually |  |  |  |  | If kexi<1, pusai=pusai-1; if kexi>1, pusai=pusai-2.
|  |  | 33.33333 | [15 empty] | Solved crack angle-1 |  | Solved crack angle-2
E11f | u12f | E22f | G23f | Em | um | Vf | Beta | Sutm | Y | a | K22t | pusai | u23f | b | u21f | Vm | Gm | kexi | pusai-1 | pusai-1 | pusai-2 | pusai-2
(Gpa) |  | (Gpa) | (GPa) | (Gpa) |  |  |  | (Mpa) | (Mpa) | (Fiber radius） |  | （radian) |  | (matrix radius) |  |  | (GPa) | x | (Radian) | (Degree) | (Radian) | (Degree)
80 | 0.2 | 80 | 33.33 | 3.17 | 0.355 | 0.6 | 0.3 | 87.1 | 40 | 1 | 3.297 | 1.253761 | 0.20012 | 1.290994 | 0.2 | 0.4 | 1.169742 | 0.666957 | 1.253761 | 71.83502 | -12671.6 | -726027.6
Transverse tensile SCF after debonding | [18 empty] | gama-2 |  | gama-2
K^22t | pusai | [17 empty] | -3.184555 |  | #NUM!
7.306971 | 71.83519 | [15 empty] | To find the crack angle by dichotomy | [7 empty] | To find the crack angle by dichotomy
Critical transverse stress at interface debonding | [13 empty] | Initial |  | pusai | k=const. | lamda=const. | mu=const. |  |  | Initial |  | pusai | k=const. | lamda=const. | mu=const.
Ss^22(MPa) | [13 empty] | x0= | 60 | 1.0472 | cs | sn |  |  |  | x0= | 60 | 1.0472 | cs | sn
24.43458 | [16 empty] | 0.4999979 | 0.8660266 | [6 empty] | 0.4999979 | 0.8660266
Critical Mises stress | [14 empty] | k | lamda | gama | mu |  |  |  |  | k | lamda | gama | mu
Sem^ | a11 | a22 | a12 | Ssm^11 | Ssm^22 | [9 empty] | 0.04170984 | 0.06446248 | -0.05703815 | 0.666957 |  |  |  |  | 0.04170984 | 0.06446248 | 0.05703815 | 0.666957
34.54386 | 0.039625 | 0.3277375 | 0.1041225 | 3.390408 | 10.95361 | [9 empty] | G0 | G1 | G2 | exp |  |  |  |  | G0 | G1 | G2 | exp
[15 empty] | 0.4828427 | 0.9294094 | 1.92487 | 0.7633646 |  |  |  |  | 0.4828427 | 0.9294094 | 1.92487 | 0.7633646
[15 empty] | J1 | J2 | J3 | [5 empty] | J1 | J2 | J3
k1 | k2 | u1 | u2 | mu | lamda | k | C0 | n(pai) | [6 empty] | -1.711382 | 1.26704 | -2.255101 | [5 empty] | -1.711382 | 1.26704 | -2.255101
1.58 | 2.19968 | 1.169742 | 33.33 | 0.666957 | 0.06446248 | 0.04170984 | 0 | 0 | [6 empty] | 0.04855666 | -0.02991185 | 0.05703041 | -0.5521154 | -0.5521154 | r5e(icat5) |  |  | -0.05018289 | 0.02709513 | 0.05703041 | 2.646515 | -0.4950773
[15 empty] | 0.04855666 | 1.702141 | 1.702834 | 1.542277 | 1.542277 | r6e(icat6) |  |  | -0.05018289 | 1.759148 | 1.759864 | 1.599315 | -1.542277
[15 empty] | -42.73388 | 29.32827 | 51.82983 | 2.54012 | -0.6014722 | r7e(icat7) |  |  | -39.27041 | 31.32789 | 50.23546 | 2.468226 | -0.6733664
[15 empty] | -0.2525345 | [7 empty] | -0.9922917837
A | B | C | D | cs(pusai) | sn(pusai) | e(2l(y-p))
0.01428581 | 0.210922 | -0.1421786 | 0.7512676 | 0.3117514 | 0.9501637 | 0.7839668 | [9 empty] | pusai | k=const. | lamda=const. | mu=const. |  |  |  |  | pusai | k=const. | lamda=const. | mu=const.
[14 empty] | x1= | 61 | 1.064653 | cs | sn |  |  |  | x1= | 61 | 1.064653 | cs | sn
[17 empty] | 0.4848074 | 0.8746209 | [6 empty] | 0.4848074 | 0.8746209
[15 empty] | k | lamda | gama | mu |  |  |  |  | k | lamda | gama | mu
[15 empty] | 0.04170984 | 0.06446248 | -0.05692747 | 0.666957 |  |  |  |  | 0.04170984 | 0.06446248 | 0.05692747 | 0.666957
[15 empty] | G0 | G1 | G2 | exp |  |  |  |  | G0 | G1 | G2 | exp
[15 empty] | 0.5006929 | 0.9641907 | 1.925713 | 0.7650843 |  |  |  |  | 0.5006929 | 0.9641907 | 1.925713 | 0.7650843
[15 empty] | J1 | J2 | J3 | [5 empty] | J1 | J2 | J3
[7 empty] | a’=a(cosy+isiny) |  | b’=b(cosy+isiny) | [5 empty] | -1.690011 | 1.282496 | -2.219279 | [5 empty] | -1.690011 | 1.282496 | -2.219279
[15 empty] | 0.04897772 | -0.02900078 | 0.05691979 | -0.5346067 | -0.5346067 | r5e(icat5) |  |  | -0.05054843 | 0.02616713 | 0.05691979 | 2.663913 | -0.4776793
[15 empty] | 0.04897772 | 1.720241 | 1.720938 | 1.542333 | 1.542333 | r6e(icat6) |  |  | -0.05054843 | 1.775409 | 1.776128 | 1.59926 | -1.542333
U(Z) | [14 empty] | -42.24014 | 29.72851 | 51.65282 | 2.528323 | -0.6132701 | r7e(icat7) |  |  | -38.74122 | 31.66798 | 50.03741 | 2.456318 | -0.6852751
0.03444723 | 0.01482609 | 0.03750233 | 0.4064356 | 0.4064356 | [10 empty] | -0.2317847 | [7 empty] | -0.9947059
-0.3820393 | -0.7582057 | 0.849017 | 4.245648 | 1.104055
-0.9923007 | 0.4397737 | 1.085385 | 2.72442 | [12 empty] | pusai | k=const. | lamda=const. | mu=const. |  |  |  |  | pusai | k=const. | lamda=const. | mu=const.
1.026748 | -0.4249476 | 1.111212 | -0.3924119 | -0.3924119 | [9 empty] | x2= | 72.17047 | 1.259615 | cs | sn |  |  |  | x2= | -351.0392 | -6.126805 | cs | sn
V(Z) | [16 empty] | 0.3061832 | 0.9519726 | [6 empty] | 0.9877975 | 0.1557439
-0.5897642 | -0.3916284 | 0.707951 | 3.727776 | 0.5861835 | [10 empty] | k | lamda | gama | mu |  |  |  |  | k | lamda | gama | mu
0.2431148 | 0.6648983 | 0.707951 | 1.220255 | [11 empty] | 0.04170984 | 0.06446248 | -0.0555346 | 0.666957 |  |  |  |  | 0.04170984 | 0.06446248 | 0.07544145 | 0.666957
0.1588557 | 0.1975864 | 0.2535262 | 0.8936327 | 0.8936327 | [10 empty] | G0 | G1 | G2 | exp |  |  |  |  | G0 | G1 | G2 | exp
X(Z) | [14 empty] | 0.6903632 | 1.336189 | 1.935487 | 0.7845587 |  |  |  |  | -1.267275 | -2.305711 | 1.819424 | 0.3027258
-1.111942 | 0 | [13 empty] | J1 | J2 | J3 | [5 empty] | J1 | J2 | J3
W1 | [14 empty] | -1.431604 | 1.431452 | -1.8919 | [5 empty] | -1.625976 | 0.09036238 | -10.40303
3.832948 | 1.115367 | 0.2909944 | [12 empty] | 0.05236822 | -0.01846263 | 0.05552747 | -0.3389484 | -0.3389484 | r5e(icat5) |  |  | -0.01454806 | 0.07400722 | 0.07542356 | 1.764898 | -1.376695
Re{..} | [14 empty] | 0.05236822 | 1.885483 | 1.88621 | 1.543029 | 1.543029 | r6e(icat6) |  |  | -0.01454806 | 0.3854951 | 0.3857695 | 1.608517 | -1.533076
0.2020677 | 0.7697844 | 0.795864 | 1.314089 | 1.314089 | [10 empty] | -36.21083 | 33.65371 | 49.43477 | 2.392779 | -0.7488133 | r7e(icat7) |  |  | -38.78067 | 3.195919 | 38.91214 | 3.059368 | -0.08222429
0.7944161 | 0.04798396 | 0.795864 | 0.06032825 | [11 empty] | 0.007316266 | [7 empty] | -0.2987149
1.906358
[16 empty] | pusai | k=const. | lamda=const. | mu=const. |  |  |  |  | pusai | k=const. | lamda=const. | mu=const.
c(b*exp(iy)) | [13 empty] | x3= | 71.82866 | 1.25365 | cs | sn |  |  |  | x3= | -527.8839 | -9.213333 | cs | sn
x | y | r | cat | [13 empty] | 0.3118569 | 0.9501291 | [6 empty] | -0.9777287 | -0.2098729
0.4024693 | 1.226656 | 1.290994 | 1.253761 | 1.253761 | [10 empty] | k | lamda | gama | mu |  |  |  |  | k | lamda | gama | mu
a | pusai | lamda | [12 empty] | 0.04170984 | 0.06446248 | -0.05558185 | 0.666957 |  |  |  |  | 0.04170984 | 0.06446248 | -0.3048579 | 0.666957
1 | 1.253761 | 0.06446248 | [12 empty] | G0 | G1 | G2 | exp |  |  |  |  | G0 | G1 | G2 | exp
Z-ae**(ipusai)= | [14 empty] | 0.6849069 | 1.325419 | 1.935181 | 0.7839555 |  |  |  |  | 2.764859 | 5.98424 | 2.164392 | 0.2033436
0.09071792 | 0.2764924 | 0.2909944 | 1.253761 | 1.253761 | r0*exp(ic0) | [9 empty] | J1 | J2 | J3 | [5 empty] | J1 | J2 | J3
Z-ae**(-ipusai)= | [14 empty] | -1.440002 | 1.427582 | -1.900228 | [5 empty] | -0.5036335 | -0.08179258 | -2.26447
0.09071792 | 2.17682 | 2.178709 | 1.529146 | 1.529146 | r1*exp(ic1) | [9 empty] | 0.05230115 | -0.01879192 | 0.05557469 | -0.3449377 | -0.3449377 | r5e(icat5) |  |  | -0.01791152 | 0.30315 | 0.3036787 | 1.629812 | -1.51178
c(Z)= | [14 empty] | 0.05230115 | 1.881466 | 1.882193 | 1.543005 | 1.543005 | r6e(icat6) |  |  | -0.01791152 | -0.1165958 | 0.1179636 | 4.55996 | 1.418367
0.06334225 | -1.276832 | 1.278402 | -1.521228 | [11 empty] | -36.40832 | 33.54956 | 49.50898 | 2.397036 | -0.744557 | r7e(icat7) |  |  | -11.90733 | 0.8715533 | 11.93919 | 3.068528 | -0.07306437
[15 empty] | -0.000138693 | [7 empty] | -0.9994016
N(a') | a'= | 0.3117514 | 0.9501637
A | k | pusai | lamda | D | a | [10 empty] | pusai | k=const. | lamda=const. | mu=const. |  |  |  |  | pusai | k=const. | lamda=const. | mu=const.
0.01428581 | 0.04170984 | 1.253761 | 0.06446248 | 0.7512676 | 1 | [8 empty] | x4= | 71.83502 | 1.253761 | cs | sn |  |  |  | x4= | -275.6473 | -4.810964 | cs | sn
Z= | [16 empty] | 0.3117514 | 0.9501637 | [6 empty] | 0.09841555 | 0.9951454
x | y | r | cat | [11 empty] | k | lamda | gama | mu |  |  |  |  | k | lamda | gama | mu
0.3117514 | 0.9501637 | 1 | 1.253761 | 1.253761 | [10 empty] | 0.04170984 | 0.06446248 | -0.05558097 | 0.666957 |  |  |  |  | 0.04170984 | 0.06446248 | 0.07602535 | 0.666957
AZ= | [14 empty] | G0 | G1 | G2 | exp |  |  |  |  | G0 | G1 | G2 | exp
0.00445362 | 0.01357385 | 0.01428581 | 1.253761 | 1.253761 | [10 empty] | 0.6850086 | 1.325619 | 1.935186 | 0.7839668 |  |  |  |  | 0.6898437 | 1.332728 | 1.931927 | 0.3586949
a^2*k/Z= | [14 empty] | J1 | J2 | J3 | [5 empty] | J1 | J2 | J3
0.0130031 | -0.03963118 | 0.04170984 | -1.253761 | [11 empty] | -1.439846 | 1.427654 | -1.900072 | [5 empty] | -1.038884 | 0.6841303 | -0.7868714
D/(a^2*Z)= | [14 empty] | 0.05230242 | -0.01878579 | 0.05557382 | -0.3448262 | -0.3448262 | r5e(icat5) |  |  | -0.0758677 | 0.004600359 | 0.07600705 | 3.08103 | -0.06056244
0.2342087 | -0.7138272 | 0.7512676 | -1.253761 | [11 empty] | 0.05230242 | 1.881542 | 1.882268 | 1.543006 | 1.543006 | r6e(icat6) |  |  | -0.0758677 | 1.994891 | 1.996333 | 1.608809 | -1.532784
Z-e(ipusai)= | [14 empty] | -36.40465 | 33.55151 | 49.5076 | 2.396957 | -0.7446361 | r7e(icat7) |  |  | -23.65695 | 16.47796 | 28.83009 | 2.533194 | -0.6083984
0 | 0 | 0 | 0 | 0 | r2*exp(ic2) | [9 empty] | -4.675164e-08 | [7 empty] | -0.999749
Z-e(-ipusai)=
0 | 1.900327 | 1.900327 | 0 | 0 | r3*exp(ic3) | [10 empty] | pusai | k=const. | lamda=const. | mu=const. |  |  |  |  | pusai | k=const. | lamda=const. | mu=const.
A-0.5-D/(a^2*Z)= | [13 empty] | x5= | 71.83502 | 1.253761 | cs | sn |  |  |  | x5= | -726027.6 | -12671.6 | cs | sn
-0.7199229 | 0.7138272 | 1.013824 | 2.360446 | -0.7811466 | r4*exp(ic4) | [11 empty] | 0.3117514 | 0.9501637 | [6 empty] | -0.01241289 | 0.999923
W(Z)= | [14 empty] | k | lamda | gama | mu |  |  |  |  | k | lamda | gama | mu
0 | 0 | 0 | 0 | [11 empty] | 0.04170984 | 0.06446248 | -0.05558097 | 0.666957 |  |  |  |  | 0.04170984 | 0.06446248 | #NUM! | 0.666957
N(Z)=AZ+a^2*k/Z-W(Z)= | [14 empty] | G0 | G1 | G2 | exp |  |  |  |  | G0 | G1 | G2 | exp
0.01745672 | -0.02605732 | 0.03136433 | -0.9805342 | -0.9805342 | [10 empty] | 0.6850086 | 1.325619 | 1.935186 | 0.7839668 |  |  |  |  | #NUM! | #NUM! | #NUM! | 0
[15 empty] | J1 | J2 | J3 | [5 empty] | J1 | J2 | J3
N(b') | b'= | 0.4024693 | 1.226656 | [11 empty] | -1.439846 | 1.427654 | -1.900072 | [5 empty] | #NUM! | 0 | #NUM!
A | k | pusai | lamda | D | a | [9 empty] | 0.05230242 | -0.01878579 | 0.05557382 | -0.3448262 | -0.3448262 | r5e(icat5) |  |  | #NUM! | #NUM! | #NUM! | #NUM! | #NUM!
0.01428581 | 0.04170984 | 1.253761 | 0.06446248 | 0.7512676 | 1 | [9 empty] | 0.05230242 | 1.881542 | 1.882268 | 1.543006 | 1.543006 | r6e(icat6) |  |  | #NUM! | #NUM! | #NUM! | #NUM! | #NUM!
Z= | [14 empty] | -36.40465 | 33.55151 | 49.5076 | 2.396957 | -0.7446361 | r7e(icat7) |  |  | #NUM! | #NUM! | #NUM! | #NUM! | #NUM!
x | y | r | cat | [11 empty] | 3.051505e-13 | [7 empty] | #NUM!
0.4024693 | 1.226656 | 1.290994 | 1.253761
AZ=
0.005749598 | 0.01752377 | 0.0184429 | 1.253761 | 1.253761
a^2*k/Z=
0.01007216 | -0.03069818 | 0.0323083 | -1.253761
D/(a^2*Z)=
0.1814173 | -0.5529282 | 0.5819294 | -1.253761
Z-e(ipusai)=
0.09071792 | 0.2764924 | 0.2909944 | 1.253761 | 1.253761 | r2*exp(ic2)
Z-e(-ipusai)=
0.09071792 | 2.17682 | 2.178709 | 1.529146 | 1.529146 | r3*exp(ic3)
A-0.5-D/(a^2*Z)=
-0.6671315 | 0.5529282 | 0.8664837 | 2.449527 | -0.6920654 | r4*exp(ic4)
W(Z)=
-0.5913991 | -0.3787454 | 0.7022827 | 3.711206
N(Z)=AZ+a^2*k/Z-W(Z)=
0.6072209 | 0.365571 | 0.7087732 | 0.5419179 | 0.5419179
N1(1/tr(a')) | 1/tr(a')= | exp(ipusai)/a= | 0.3117514 | 0.9501637
A | k | pusai | lamda | D | mu | a
0.01428581 | 0.04170984 | 1.253761 | 0.06446248 | 0.7512676 | 0.666957 | 1
Z=
x | y | r | cat
0.3117514 | 0.9501637 | 1 | 1.253761
AZ=
0.00445362 | 0.01357385 | 0.01428581 | 1.253761 | 1.253761
a^2*k/Z=
0.0130031 | -0.03963118 | 0.04170984 | -1.253761
D/(a^2*Z)=
0.2342087 | -0.7138272 | 0.7512676 | -1.253761
Z-e(ipusai)=
0 | 0 | 0 | 0 | 0 | r2*exp(ic2)
Z-e(-ipusai)=
0 | 1.900327 | 1.900327 | 0 | 0 | r3*exp(ic3)
A-0.5-D/(a^2*Z)=
-0.7199229 | 0.7138272 | 1.013824 | 2.360446 | -0.7811466 | r4*exp(ic4)
W(Z)=
0 | 0 | 0 | 0
N1(Z)=AZ+a^2*k/Z+W(Z)=
0.01745672 | -0.02605732 | 0.03136433 | -0.9805342 | -0.9805342
N1(1/tr(b')) | 1/tr(b')= | exp(ipusai)/b= | 0.2414816 | 0.7359936
A | k | pusai | lamda | D | mu | a
0.01428581 | 0.04170984 | 1.253761 | 0.06446248 | 0.7512676 | 0.666957 | 1
Z=
x | y | r | cat
0.2414816 | 0.7359936 | 0.7745967 | 1.253761
AZ=
0.003449759 | 0.01051426 | 0.01106574 | 1.253761 | 1.253761
a^2*k/Z=
0.01678693 | -0.05116363 | 0.05384717 | -1.253761
D/(a^2*Z)=
0.3023622 | -0.921547 | 0.9698823 | -1.253761
Z-e(ipusai)=
-0.0702698 | -0.2141701 | 0.2254033 | 4.395353 | 1.253761 | r2*exp(ic2)
Z-e(-ipusai)=
-0.0702698 | 1.686157 | 1.687621 | 1.612447 | -1.529146 | r3*exp(ic3)
A-0.5-D/(a^2*Z)=
-0.7880764 | 0.921547 | 1.212565 | 2.278282 | -0.8633103 | r4*exp(ic4)
W(Z)=
0.3991906 | -0.8478927 | 0.9371634 | 5.152408
N1(Z)=AZ+a^2*k/Z+W(Z)=
0.4194273 | -0.8885421 | 0.9825611 | -1.129766 | -1.129766

## Sheet4
Longitudinal stress concentration factors(SCFs) of matrix in a short fiber composite. Input parameters: E11f=fiber longitudinal modulus,U12f=fiber longitudinal Poisson's ratio,E22f=fiber transverse modulus, G12f=fiber longitudinal shear modulus, G23f=fiber transverse shear modulus
Input parameters: Em=matrix modulus, Um=matrix Poisson's ratio, Sutm=matrix tensile strength, Sucm=matrix compressive strength, Susm=matrix shear strength, Vf=fiber volume fraction
Input parameters: Beta=bridging parameter, Alf=bridging parameter (Beta=Alf=0.3 in most cases), l/a=fiber length to diameter ratio, a=fiber radius, c=empirical parameter for length ratio
K11t=Longitudinal tensile SCF, K11c=longitudinal compressive SCF
In the following steps 2,3 and 6, iterations by dichtomy must be made to find suitable solutions. All of the iterations must be adjusted manually.
The step 2 and 3 iterations must be made carefully, from separated lines. When necessary, more iterations must be added.
|  |  | 95.83333 | [9 empty] | 2l/d=l/a | [5 empty] | f=(a/b)^2 | It must be that f<1: for square arrange, f<0.785; for triangular arrange, f<0.907. | [9 empty] | Each solution fulfills xL<xU, such that f(xL)*f(xU)<0 | [12 empty] | Each solution fulfills xL<xU, such that g(xL)*g(xU)<0
E11f | U12f | E22f | G12f | G23f | Em | Um | Sutm | Sucm | Susm | VF | Beta | Alf | l/a | a | c | U23f | Gm | g=L/l | f | Gz | 2.a. Exhaust to find x= such that (f1*f2<0) | [8 empty] | 2.b. Dichotomy to find x= such that f(.)=0 | [8 empty] | 3.a. Exhaust to find z= such that (g1*g2<0) |  |  |  | 3.b. Dichotomy to find z= such that g(.)=0
(Gpa) |  | (GPa) | (Gpa) | (GPa) | (GPa) |  | (Mpa) | (Mpa) | (Mpa) |  | b | a |  | (mm) | (Empirical) |  | (Gpa) |  |  |  | i | xi | E11f | u12f | E22f | u23f | Em | um |  | i | xi | E11f | u12f | E22f | u23f | Em | um |  | i | zi |  | w | i | zi |  | w
230 | 0.2 | 15 | 15 | 7 | 3.17 | 0.355 | 87.1 | 140 | 60.3 | 0.6 | 0.3 | 0.3 | 10 | 1 | 0.03 | 0.07142857 | 1.169742 | 1.139233 | 0.68354 | 0.822396 | 1 | 0.001 | 230 | 0.2 | 15 | 0.07142857 | 3.17 | 0.355 | 0.8267648 | 1 | 3.001 | 230 | 0.2 | 15 | 0.07142857 | 3.17 | 0.355 | 0.8267648 | 1 | 0.001 | 0.8267648 | 0.001209534 | 1 | 8.001 | 0.8267648 | 9.677481
1. To find axial strains & integral constants | [21 empty] | a*T1 | a*T2 | a*M11 | a*M12 | a*M13 | a*M1 |  |  |  | a*T1 | a*T2 | a*M11 | a*M12 | a*M13 | a*M1 |  |  | g(zi)= | -0.7700132 |  |  | g(zi)= | -0.05252168
a1j | 0 | 0 | 138.8806 | 0.3874268 | [17 empty] | -0.2288463 | -1593.848 | 0.00328173 | 0.5933969 | 0.0002713788 | 0.5898437 |  |  |  | 180.6554 | -259.1867 | -3.057757 | -1164.737 | -2.581371 | -1159.098
a2j | 5.727701 | 3.915112 | 0 | 5.203334 | [19 empty] | a*M21 | a*M22 | a*M23 | a*M2 | [5 empty] | a*M21 | a*M22 | a*M23 | a*M2 |  |  | 2 | 1.001 | 0.8267648 | 1.210743 | 2 | 9.001 | 0.8267648 | 10.88701
a3j | 4.018285 | -0.6396522 | 159.6439 | 0 | [19 empty] | 0.00328173 | -0.5917953 | 5.326443e-08 | 0.5885136 | [5 empty] | -3.057757 | 595.8278 | -567.5412 | -1160.311 |  |  | g(zi)= | -0.7559326 |  |  | g(zi)= | 0.08285392 | zL= | 8.001 | zU= | 9.001
a4j | 1.514177 | 3.441011 | 0.07131648 | 0 | [16 empty] | a1,j | -0.2271926 | -2381.963 | B53(xi) | -9.157511 | 4.770358 | 0.5898437 | = | -2.59408 | a1,j | 180.2661 | -257.6153 | B53(xi) | -0.5160284 | 0.5159262 | -1159.098 | = | -0.5072447
[21 empty] | a2,j | -0.2265068 | -4572.582 | B63(xi) | 0.0004536252 | -0.0004549986 | 0.5885136 |  | -2.04862e-07 | a2,j | 182.2401 | -257.6663 | B63(xi) | -0.3649722 | 0.3610189 | -1160.311 |  | 4.144394 | 3 | 2.001 | 0.8267648 | 2.420277 | 3 | 8.501 | 0.8267648 | 10.28225
| 5.727701 | 3.915112 | 5.203334 | 83.12715 | [16 empty] | f(xi)= | 0.1323528 | y= | 0.001209534 | [5 empty] | f(xi)= | 0.06369404 | y= | 3.629811 | [5 empty] | g(zi)= | -0.7143384 |  |  | g(zi)= | 0.01575399 | zL= | 8.001 | zU= | 8.501
[Aij]= | 4.018285 | -0.6396522 | -0.4453489
| 1.514177 | 3.441011 | -0.0001989473 | [26 empty] | 2 | 4.501 | 230 | 0.2 | 15 | 0.07142857 | 3.17 | 0.355 | 0.8267648 | 4 | 3.001 | 0.8267648 | 3.629811 | 4 | 8.251 | 0.8267648 | 9.979864
| 0.01843655 | 0.215399 | 0.01906396 | 1 |  | -0.01377639 | [14 empty] | 2 | 1.501 | 230 | 0.2 | 15 | 0.07142857 | 3.17 | 0.355 | 0.8267648 |  | a*T1 | a*T2 | a*M11 | a*M12 | a*M13 | a*M1 |  |  | g(zi)= | -0.6469774 |  |  | g(zi)= | -0.01828066 | zL= | 8.251 | zU= | 8.501
[Aij]-1= | -0.008102497 | -0.09479341 | 0.2822099 | -0.1495046 | = | 0.005924639 | [15 empty] | a*T1 | a*T2 | a*M11 | a*M12 | a*M13 | a*M1 |  |  |  | 331.159 | 202.7162 | 152.6037 | 135050.3 | 420.6269 | 134477
| 0.1779865 | -0.1657811 | -0.2333266 | -0.0005135094 |  | 0.2028914 | [15 empty] | -175.1835 | -133.2632 | 7.513382 | 1670.564 | 1.810266 | 1661.241 | [5 empty] | a*M21 | a*M22 | a*M23 | a*M2 |  |  | 5 | 4.001 | 0.8267648 | 4.839345 | 5 | 8.376 | 0.8267648 | 10.13106
| C1,I |  | -0.01377639 | [20 empty] | a*M21 | a*M22 | a*M23 | a*M2 | [5 empty] | 152.6037 | -35582.36 | 99414.35 | 134844.1 |  |  | g(zi)= | -0.5566766 |  |  | g(zi)= | -0.001232036 | zL= | 8.376 | zU= | 8.501
| C2,I/a^2 | = | 0.005924639 | [20 empty] | 7.513382 | -1377.12 | 289.8416 | 1659.449 |  |  | a1,j | 329.3808 | 202.1803 | B53(xi) | 0.4087978 | -0.4049065 | 134477 | = | 374.662
|  |  | 0.006634437 | [17 empty] | a1,j | -173.6985 | -133.1782 | B53(xi) | -0.2707437 | 0.266716 | 1661.241 | = | -7.16891 | a2,j | 330.0766 | 204.1233 | B63(xi) | -0.6610445 | 0.659651 | 134844.1 |  | 54.7558 | 6 | 5.001 | 0.8267648 | 6.048879 | 6 | 8.4385 | 0.8267648 | 10.20665
|  | = | 0.2028914 | [17 empty] | a2,j | -172.5722 | -135.1893 | B63(xi) | 0.3456104 | -0.347866 | 1659.449 |  | -3.123722 | f(xi)= | -0.003155849 | y= | 5.444112 |  | xL= | 3.001 | xU= | 4.501 | g(zi)= | -0.4472217 |  |  | g(zi)= | 0.007269488 | zL= | 8.376 | zU= | 8.4385
| a11 | a22 | a12 | a66 | S11f | S12f | S11m | S12m | S22f | [11 empty] | f(xi)= | 0.1137882 | y= | 1.81551
| 0.1383553 | 0.4479333 | 0.1105708 | 0.3545879 | 0.004347826 | -0.0008695652 | 0.3154574 | -0.1119874 | 0.06666667 | [20 empty] | 3 | 3.751 | 230 | 0.2 | 15 | 0.07142857 | 3.17 | 0.355 | 0.8267648 | 7 | 6.001 | 0.8267648 | 7.258413 | 7 | 8.40725 | 0.8267648 | 10.16885
| E11 | E22 | u12 | G12 | G23 | [15 empty] | 3 | 3.001 | 230 | 0.2 | 15 | 0.07142857 | 3.17 | 0.355 | 0.8267648 |  | a*T1 | a*T2 | a*M11 | a*M12 | a*M13 | a*M1 |  |  | g(zi)= | -0.3231948 |  |  | g(zi)= | 0.003020768 | zL= | 8.376 | zU= | 8.40725
| (Gpa) | (Gpa) |  | （Gpa） | (Gpa) | [16 empty] | a*T1 | a*T2 | a*M11 | a*M12 | a*M13 | a*M1 |  |  |  | 346.5647 | -72.1845 | -3.540093 | -1956.54 | -5.297663 | -1947.702
Moduli® | 32.65807 | 8.467248 | 0.3348499 | 4.600431 | 3.261672 | 0.2111191 | [15 empty] | 180.6554 | -259.1867 | -3.057757 | -1164.737 | -2.581371 | -1159.098 | [5 empty] | a*M21 | a*M22 | a*M23 | a*M2 |  |  | 8 | 7.001 | 0.8267648 | 8.467947 | 8 | 8.391625 | 0.8267648 | 10.14995
2. Iteration to find x= | [23 empty] | a*M21 | a*M22 | a*M23 | a*M2 | [5 empty] | -3.540093 | 735.3672 | -1219.707 | -1951.534 |  |  | g(zi)= | -0.1897745 |  |  | g(zi)= | 0.000894866 | zL= | 8.376 | zU= | 8.391625
| xi | E11f | u12f | E22f | u23f | Em | um | [16 empty] | -3.057757 | 595.8278 | -567.5412 | -1160.311 |  |  | a1,j | 345.0473 | -71.34041 | B53(xi) | -0.1406672 | 0.1428735 | -1947.702 | = | -4.844576
Final x® | 4.433617 | 230 | 0.2 | 15 | 0.07142857 | 3.17 | 0.355 | 0.8267648 | [12 empty] | a1,j | 180.2661 | -257.6153 | B53(xi) | -0.5160284 | 0.5159262 | -1159.098 | = | -0.5072447 | a2,j | 346.7183 | -70.23878 | B63(xi) | -0.6943728 | 0.6910262 | -1951.534 |  | 3.870094 | 9 | 8.001 | 0.8267648 | 9.677481 | 9 | 8.3838125 | 0.8267648 | 10.14051
| a*T1 | a*T2 | a*M11 | a*M12 | a*M13 | a*M1 | [14 empty] | a2,j | 182.2401 | -257.6663 | B63(xi) | -0.3649722 | 0.3610189 | -1160.311 |  | 4.144394 | f(xi)= | 0.03120047 | y= | 4.536962 |  | xL= | 3.751 | xU= | 4.501 | g(zi)= | -0.05252168 |  |  | g(zi)= | -0.0001684612 | zL= | 8.3838125 | zU= | 8.391625
| 341.5045 | 178.4681 | -33.7799 | -28489.6 | -87.78609 | -28368.03 | [14 empty] | f(xi)= | 0.06369404 | y= | 3.629811
|  |  | a*M21 | a*M22 | a*M23 | a*M2 | [23 empty] | 4 | 4.126 | 230 | 0.2 | 15 | 0.07142857 | 3.17 | 0.355 | 0.8267648 | 10 | 9.001 | 0.8267648 | 10.88701 | 10 | 8.38771875 | 0.8267648 | 10.14523
|  |  | -33.7799 | 7767.949 | -20709.53 | -28443.7 | [14 empty] | 4 | 4.501 | 230 | 0.2 | 15 | 0.07142857 | 3.17 | 0.355 | 0.8267648 |  | a*T1 | a*T2 | a*M11 | a*M12 | a*M13 | a*M1 |  |  | g(zi)= | 0.08285392 |  |  | g(zi)= | 0.0003632334 | zL= | 8.3838125 | zU= | 8.38771875
a1,j | 339.7032 | 178.0626 | B53(xi) | 0.3603965 | -0.356606 | -28368.03 | = | -80.54465 | [13 empty] | a*T1 | a*T2 | a*M11 | a*M12 | a*M13 | a*M1 |  |  |  | 366.0509 | 63.65339 | -5.919828 | -4074.038 | -11.90201 | -4056.216
a2,j | 340.5098 | 179.9553 | B63(xi) | -0.681939 | 0.6803236 | -28443.7 |  | -5.653952 | [13 empty] | 331.159 | 202.7162 | 152.6037 | 135050.3 | 420.6269 | 134477 | [5 empty] | a*M21 | a*M22 | a*M23 | a*M2 |  |  | 11 | 10.001 | 0.8267648 | 12.09655 | 11 | 8.385765625 | 0.8267648 | 10.14287
f(xi)= | -5.7665e-05 |  | ¬must be small |  | y= | 5.36261 | [17 empty] | a*M21 | a*M22 | a*M23 | a*M2 | [5 empty] | -5.919828 | 1290.735 | -2781.006 | -4065.821 |  |  | g(zi)= | 0.2107766 |  |  | g(zi)= | 9.739386e-05 | zL= | 8.3838125 | zU= | 8.385765625
[24 empty] | 152.6037 | -35582.36 | 99414.35 | 134844.1 |  |  | a1,j | 364.264 | 63.84259 | B53(xi) | 0.131045 | -0.1278576 | -4056.216 | = | -11.70082
3. Iteration to find z= | [20 empty] | a1,j | 329.3808 | 202.1803 | B53(xi) | 0.4087978 | -0.4049065 | 134477 | = | 374.662 | a2,j | 365.5237 | 65.43415 | B63(xi) | -0.7320344 | 0.7295116 | -4065.821 |  | 3.226258 | 12 | 11.001 | 0.8267648 | 13.30608 | 12 | 8.384789 | 0.8267648 | 10.14169
| zi | [19 empty] | a2,j | 330.0766 | 204.1233 | B63(xi) | -0.6610445 | 0.659651 | 134844.1 |  | 54.7558 | f(xi)= | 0.01409999 | y= | 4.990537 |  | xL= | 4.126 | xU= | 4.501 | g(zi)= | 0.3259902 |  |  | g(zi)= | -3.553175e-05 | zL= | 8.384789 | zU= | 8.385765625
Final z® | 8.385277 | 0.8267648 | 10.14228 | [17 empty] | f(xi)= | -0.003155849 | y= | 5.444112
g(zi)= | 3.093154e-05 |  | ¬must be small | [26 empty] | 5 | 4.3135 | 230 | 0.2 | 15 | 0.07142857 | 3.17 | 0.355 | 0.8267648 | 13 | 12.001 | 0.8267648 | 14.51562
4. To find DII | [20 empty] | 5 | 6.001 | 230 | 0.2 | 15 | 0.07142857 | 3.17 | 0.355 | 0.8267648 |  | a*T1 | a*T2 | a*M11 | a*M12 | a*M13 | a*M1 |  |  | g(zi)= | 0.4238105
[22 empty] | a*T1 | a*T2 | a*M11 | a*M12 | a*M13 | a*M1 |  |  |  | 355.5414 | 134.1427 | -11.2376 | -8728.13 | -26.3633 | -8690.529
| 18.96359 | 0.6363246 | -8.554457 | -0.1517719 | -2.216809 | -4.192639 | [15 empty] | -209.0891 | 397.2651 | 0.3203877 | 2932.264 | 10.90021 | 2921.043 | [5 empty] | a*M21 | a*M22 | a*M23 | a*M2 |  |  | 14 | 13.001 | 0.8267648 | 15.72515
[24 empty] | a*M21 | a*M22 | a*M23 | a*M2 | [5 empty] | -11.2376 | 2526.45 | -6197.507 | -8712.72 |  |  | g(zi)= | 0.5003242
[24 empty] | 0.3203877 | -284.496 | 2648.137 | 2932.312 |  |  | a1,j | 353.7224 | 133.9711 | B53(xi) | 0.2718854 | -0.268304 | -8690.529 | = | -25.17042
[21 empty] | a1,j | -208.4943 | 395.2597 | B53(xi) | 0.7939606 | -0.7915867 | 2921.043 | = | -1.986181 | a2,j | 354.7169 | 135.7594 | B63(xi) | -0.7103916 | 0.7083999 | -8712.72 |  | 1.588482
[21 empty] | a2,j | -210.3828 | 396.4451 | B63(xi) | 0.4213337 | -0.4175515 | 2932.312 |  | 6.342502 | f(xi)= | 0.005472012 | y= | 5.217324 |  | xL= | 4.3135 | xU= | 4.501
[21 empty] | f(xi)= | -0.06769885 | y= | 7.258413
[30 empty] | 6 | 4.40725 | 230 | 0.2 | 15 | 0.07142857 | 3.17 | 0.355 | 0.8267648
[21 empty] | 6 | 7.501 | 230 | 0.2 | 15 | 0.07142857 | 3.17 | 0.355 | 0.8267648 |  | a*T1 | a*T2 | a*M11 | a*M12 | a*M13 | a*M1
[22 empty] | a*T1 | a*T2 | a*M11 | a*M12 | a*M13 | a*M1 |  |  |  | 345.0717 | 168.8427 | -23.15265 | -19169.8 | -58.81594 | -19087.84
[22 empty] | -459.1217 | -203.5754 | 5.169876 | -8112.97 | -33.60824 | -8084.531 | [5 empty] | a*M21 | a*M22 | a*M23 | a*M2
[24 empty] | a*M21 | a*M22 | a*M23 | a*M2 | [5 empty] | -23.15265 | 5296.612 | -13864.82 | -19138.28
[24 empty] | 5.169876 | -165.4945 | -8282.474 | -8122.149 |  |  | a1,j | 343.264 | 168.4884 | B53(xi) | 0.3411796 | -0.3374318 | -19087.84 | = | -54.5148
[21 empty] | a1,j | -456.8878 | -202.9834 | B53(xi) | -0.4101272 | 0.4065149 | -8084.531 | = | 13.91116 | a2,j | 344.1129 | 170.3598 | B63(xi) | -0.6891551 | 0.6874549 | -19138.28 |  | -2.224896
[21 empty] | a2,j | -458.4877 | -204.7871 | B63(xi) | 0.9182135 | -0.9150094 | -8122.149 |  | 8.516408 | f(xi)= | 0.001155644 | y= | 5.330718 |  | xL= | 4.40725 | xU= | 4.501
[21 empty] | f(xi)= | -0.1128567 | y= | 9.072714
[30 empty] | 7 | 4.454125 | 230 | 0.2 | 15 | 0.07142857 | 3.17 | 0.355 | 0.8267648
| -2.234678e-06 | 1.483522 | 1 | 1.167234 | -0.009726666 | 0 | [14 empty] | 7 | 9.001 | 230 | 0.2 | 15 | 0.07142857 | 3.17 | 0.355 | 0.8267648 |  | a*T1 | a*T2 | a*M11 | a*M12 | a*M13 | a*M1
[22 empty] | a*T1 | a*T2 | a*M11 | a*M12 | a*M13 | a*M1 |  |  |  | 338.5423 | 185.9044 | -53.14088 | -45472.8 | -140.5803 | -45279.08
[22 empty] | 188.214 | -517.1708 | 7.273795 | -5581.555 | -25.11407 | -5563.715 | [5 empty] | a*M21 | a*M22 | a*M23 | a*M2
[24 empty] | a*M21 | a*M22 | a*M23 | a*M2 | [5 empty] | -53.14088 | 12270.65 | -33183.22 | -45400.72
5. To find K11It |  | K11It | [21 empty] | 7.273795 | -664.0449 | -6250.085 | -5593.314 |  |  | a1,j | 336.747 | 185.4591 | B53(xi) | 0.3752414 | -0.371419 | -45279.08 | = | -127.8982
|  | 4.804525 | [18 empty] | a1,j | 187.6739 | -514.7145 | B53(xi) | -1.034774 | 1.030835 | -5563.715 | = | -8.592857 | a2,j | 337.5203 | 187.3678 | B63(xi) | -0.675952 | 0.6744033 | -45400.72 |  | -11.91497
[21 empty] | a2,j | 189.3612 | -516.6816 | B63(xi) | -0.3792396 | 0.3758604 | -5593.314 |  | 7.676216 | f(xi)= | -0.001001014 | y= | 5.387415 |  | xL= | 4.40725 | xU= | 4.454125
[21 empty] | f(xi)= | -0.1289253 | y= | 10.88701
[30 empty] | 8 | 4.4306875 | 230 | 0.2 | 15 | 0.07142857 | 3.17 | 0.355 | 0.8267648
[21 empty] | 8 | 10.501 | 230 | 0.2 | 15 | 0.07142857 | 3.17 | 0.355 | 0.8267648 |  | a*T1 | a*T2 | a*M11 | a*M12 | a*M13 | a*M1
[22 empty] | a*T1 | a*T2 | a*M11 | a*M12 | a*M13 | a*M1 |  |  |  | 341.9143 | 177.4021 | -32.12473 | -27037.89 | -83.2734 | -26922.49
[22 empty] | 571.4168 | 164.3214 | -10.72763 | 5072.506 | 24.87095 | 5058.362 | [5 empty] | a*M21 | a*M22 | a*M23 | a*M2
6. Iteration to find the end length h | [23 empty] | a*M21 | a*M22 | a*M23 | a*M2 | [5 empty] | -32.12473 | 7383.028426 | -19643.32 | -26994.23
h must be determined using different equations according to the length to diamater ratio | [23 empty] | -10.72763 | 1168.873 | 6247.228 | 5089.083 |  |  | a1,j | 340.1122 | 177.0023 | B53(xi) | 0.3582683 | -0.3544825 | -26922.49 | = | -76.49347
l/a= | 10 | [19 empty] | a1,j | 568.7484 | 163.8743 | B53(xi) | 0.3312757 | -0.3281912 | 5058.362 | = | 5.520388 | a2,j | 340.9235 | 178.8926 | B63(xi) | -0.6827676 | 0.6811427 | -26994.23 |  | -5.119293
[21 empty] | a2,j | 571.0468 | 165.4145 | B63(xi) | -1.143636 | 1.139033 | 5089.083 |  | 11.70806 | f(xi)= | 7.712468e-05 | y= | 5.359067 |  | xL= | 4.4306875 | xU= | 4.454125
[21 empty] | f(xi)= | -0.1163233 | y= | 12.70132
| l/a<100 | 1.483522 | 1.468686 | [26 empty] | 9 | 4.44240625 | 230 | 0.2 | 15 | 0.07142857 | 3.17 | 0.355 | 0.8267648
| l/a>100 | 1.483522 | 1.468686 | [27 empty] | a*T1 | a*T2 | a*M11 | a*M12 | a*M13 | a*M1
cosh(100nIa) | cosh(nIl) |  |  | l/a<100 |  |  |  |  | l/a>100 | [21 empty] | 340.255 | 181.6607 | -39.99304 | -33939.33 | -104.727 | -33794.61
1.7722e+192 | 8.9934e+18 |  | (h/a)min | f(h)min | (h/a)max | f(h)max |  | (h/a)min | f(h)min | (h/a)max | f(h)max | [21 empty] | a*M21 | a*M22 | a*M23 | a*M2
To find interval of h ® |  |  | 0.6 | -0.007284803 | 0.7 | 0.0006369292 |  | 1 | 0.01108041 | 1.1 | 0.0124251 | [21 empty] | -39.99304 | 9212.882 | -24712.15 | -33885.03
such that f(.)min*f(.)max<0 |  |  | hL | hU | h/a | f(h) |  | hL | hU | h/a | f(h) | [18 empty] | a1,j | 338.4562 | 181.2381 | B53(xi) | 0.36677 | -0.3629657 | -33794.61 | = | -95.74638
|  |  | 0.6 | 0.7 | 0.65 | -0.002886702 |  | 1 | 1.1 | 1.05 | 0.01182698 | [18 empty] | a2,j | 339.2486 | 183.1377 | B63(xi) | -0.6794132 | 0.6778263 | -33885.03 |  | -7.662056
|  |  | 0.65 | 0.7 | 0.675 | -0.001027346 |  | 1.05 | 1.1 | 1.075 | 0.0121426 | [18 empty] | f(xi)= | -0.0004619969 | y= | 5.373241 |  | xL= | 4.4306875 | xU= | 4.44240625
|  |  | 0.675 | 0.7 | 0.6875 | -0.0001721557 |  | 1.075 | 1.1 | 1.0875 | 0.01228776
|  |  | 0.6875 | 0.7 | 0.69375 | 0.0002379913 |  | 1.075 | 1.0875 | 1.08125 | 0.01221618 | [18 empty] | 10 | 4.436546875 | 230 | 0.2 | 15 | 0.07142857 | 3.17 | 0.355 | 0.8267648
|  |  | 0.6875 | 0.69375 | 0.690625 | 3.433842e-05 |  | 1.08125 | 1.0875 | 1.084375 | 0.01225222 | [19 empty] | a*T1 | a*T2 | a*M11 | a*M12 | a*M13 | a*M1
|  |  | 0.6875 | 0.690625 | 0.6890625 | -6.855103e-05 |  | 1.08125 | 1.084375 | 1.0828125 | 0.01223427 | [19 empty] | 341.0913 | 179.5332 | -35.61981 | -30103.39 | -92.80264 | -29974.97
[33 empty] | a*M21 | a*M22 | a*M23 | a*M2
7. To find K11t | [32 empty] | -35.61981 | 8195.836 | -21894.79 | -30055
|  | h/a | K11t | [26 empty] | a1,j | 339.2909 | 179.122 | B53(xi) | 0.3625228 | -0.3587277 | -29974.97 | = | -85.04718
| l/a<100 | 0.6890625 | 1.700174 | [26 empty] | a2,j | 340.0927 | 181.017 | B63(xi) | -0.6811038 | 0.6794979 | -30055 |  | -6.248451
| l/a>100 | 1.0828125 | 2.003853 | [26 empty] | f(xi)= | -0.0001924486 | y= | 5.366154 |  | xL= | 4.4306875 | xU= | 4.436546875
8. To find K11c
8.1. To find K11Ic |  | = | 8.385277 | b/a= | 1.209534
|  | cot(j)= | 0.825946 | = | 10.14228
|  | tk | lk | r0=r/a | f(.) | lk*f(.)
|  | 0 | 0.5688888889 | 1.104767 | -0.2001109 | -0.1138409
|  | -0.5384593101 | 0.4786286705 | 1.048354 | -0.04761755 | -0.02279113
|  | 0.5384593101 | 0.4786286705 | 1.16118 | -0.388211 | -0.1858089
|  | -0.9061798459 | 0.2369268851 | 1.009829 | 0.04248362 | 0.01006551
|  | 0.9061798459 | 0.2369268851 | 1.199705 | -0.5283939 | -0.1251907
| K11Ic= | 4.736657
8.2. To find K11c
|  | h/a | K11c
| l/a<100 | 0.6890625 | 1.677253
| l/a>100 | 1.0828125 | 1.976596
9. To find the relevant homogenized stresses
E11f | U12f | E22f | G12f | G23f | Em | Um | Sutm | Sucm | Susm | VF | Beta | Alf | h/a | a | c | U23f | Gm | g=(L-l+h)/h | f | Gz
(Gpa) |  | (GPa) | (Gpa) | (GPa) | (GPa) |  | (Mpa) | (Mpa) | (Mpa) |  | b | a |  | (mm) | (Empirical) |  | (Gpa)
230 | 0.2 | 15 | 15 | 7 | 3.17 | 0.355 | 87.1 | 140 | 60.3 | 0.2262914 | 0.3 | 0.3 | 0.6890625 | 1 | 0.03 | 0.07142857 | 1.169742 | 1.647332 | 0.3727771 | 0.4729641
a1j | 0 | 0 | 53.25399 | 1.245677
a2j | 5.727701 | 2.135156 | 0 | 5.203334
a3j | 4.79545 | -0.3488423 | 89.42941 | 0
a4j | 1.514177 | 3.441011 | 0.07131648 | 0
| 5.727701 | 2.135156 | 5.203334 | 123.0958
[Aij]= | 4.79545 | -0.3488423 | -2.091864
| 1.514177 | 3.441011 | -0.001668181
| 0.05848055 | 0.1454825 | -0.02153861 | 1 |  | -0.04031684
[Aij]-1= | -0.02566662 | -0.06408278 | 0.3000419 | -0.6792996 | = | 0.01746298
| 0.1383427 | -0.1338476 | -0.09941115 | -0.001339176 |  | 0.2293984
| C1,I |  | -0.04031684
| C2,I/a^2 | = | 0.01746298
0.01341202
|  | = | 0.2293984
| a11 | a22 | a12 | a66 | S11f | S12f | S11m | S12m
| 0.1265107 | 0.4479333 | 0.1148013 | 0.3545879 | 0.004347826 | -0.0008695652 | 0.3154574 | -0.1119874
| 0.3902559 | 0.02003573

## Sheet2
Stress concentration factor (SCF) evaluation. Input parameters: E11f=fiber longitudinal modulus,U12f=fiber longitudinal Poisson's ratio,E22f=fiber transverse modulus, G12f=fiber longitudinal shear modulus, G23f=fiber transverse shear modulus
Input parameters: Em=matrix modulus, Um=matrix Poisson's ratio, Vf=fiber volume fraction
K^12=longitudinal shear SCF after interface debonding
For z=r*exp(icat), one has ln(z)=ln(r)+i(cat+2*n*pai), where n is an integer so that (cat+2*n*pai) must be within [-pai,pai], with pai=3.14159265359
If the data marked in yellow is outside [-pai,pai], the below line data marked in pink must be adjusted.
E11f | u12f | E22f | G12f | G23f | Em | um | Vf | Vm | Gm
(Gpa) |  | (Gpa) | (Gpa) | (GPa) | (Gpa) |  |  |  | （GPa）
87 | 0.2 | 87 | 36.3 | 7 | 3.2 | 0.35 | 0.6 | 0.4 | 1.5556
A1=
| x | y | r | cat
| 0.6666667 | -1.632993 | 1.763834 | -1.1832 | -1.1832
sqrt(a+ib) | 1.102384 | -0.7406644 | 1.328094 | -0.5915998
A2=
| 0.4 | -0.9797959 | 1.058301 | -1.1832 | -1.1832
sqrt(a+ib) | 0.853903 | -0.5737162 | 1.028737 | -0.5915998
| 0.07930629 | -0.5737162 | 0.5791716 | -1.433434 | -1.433434
ln(a+ib) | -0.5461565 | -1.433434 | 1.533956 | 4.348357 | 1.206765
| 0.8164966 | -1 | 1.290994 | -0.8860771 | -0.8860771
ln(a+ib) | 0.2554128 | -0.8860771 | 0.9221542 | -1.290153 | -1.290153
| -0.8015693 | -0.5473571 | 0.9706251 | 3.74072 | 0.5991276
A3=
| -0.7745967 | -0.6324555 | 1 | 3.826312 | 0.6847192 | ¬outside the range
ln(a+ib) | 1e-15 | -2.456873 | 2.456873 | -1.570796 | -1.570796 | ¬adjusted
| 1e-15 | -1.290994 | 1.290994 | -1.570796 | -1.570796
ln(a+ib) | 0.2554128 | -1.570796 | 1.591426 | -1.409606 | -1.409606
| 0.2554128 | 1.702574 | 1.721625 | 1.421891 | 1.421891
A4=
| 0.6666667 | -1.632993 | 1.763834 | -1.1832 | -1.1832
sqrt(a+ib) | 1.102384 | -0.7406644 | 1.328094 | -0.5915998
| 0.2858874 | 0.2593356 | 0.3859878 | 0.7367376 | 0.7367376
ln(a+ib) | -0.9519496 | 0.7367376 | 1.20374 | 2.482955 | -0.6586381
A5=
| -0.2 | -0.9797959 | 1 | 4.511031 | 1.369438
| 0.88 | 0.5878775 | 1.058301 | 0.5889546 | 0.5889546
sqrt(a+ib) | 0.9844543 | 0.2985804 | 1.028737 | 0.2944773
A6=
| 0 | 2.107491 | 2.107491 | 1.570796 | 1.570796
ln(a+ib) | 0.7454982 | 1.570796 | 1.738726 | 1.127675 | 1.127675
K^12= | 1.84997