## brief_description
Supporting Information
Accelerating density functional calculation of adatom adsorption on graphene via machine learning
Nan Qu 1,†, Mo Chen 1,†, Mingqing Liao 1, Yuan Cheng 2, Zhonghong Lai 3, Fei Zhou 1, Jingchuan Zhu 1,*, Yong Liu 1,* and Lin Zhang 4
1 School of Materials Science and Engineering, Harbin Institute of Technology, Harbin 150001, China; qunan1967@163.com (N.Q.); lixlion@163.com (M.C.); liaomq1900127@163.com (M.L.);
2 National Key Laboratory of Science and Technology on Advanced Composites in Special Environments, Harbin Institute of Technology, Harbin 150001, China; cy6810@hit.edu.cn
3 Center of Analysis, Measurement and Computing, Harbin Institute of Technology, Harbin 150001, China; zhhlai@hit.edu.cn
4 Biological Physics, Department of Physics and Astronomy, University of Manchester, Oxford Road, Manchester M13 9PL, UK
* Correspondence: fgms@hit.edu.cn (J.Z.); lyonghit@hit.edu.cn (Y.L.)
† These authors contributed equally to this work.

## Output_dataset
Supplementary Table S1 High-throughput DFT calculation results.
adatom | adsorption site | adsorption distance | EA/G | EA | EG | Eads
H | H | 2.545 | -4984.8734 | -12.50598 | -4971.78 | -0.587418
Li | H | 1.713 | -5161.89421 | -188.3132 | -4971.78 | -1.801006
B | H | 1.709 | -5043.94274 | -70.59477 | -4971.78 | -1.567972
N | H | 3.072 | -5238.43264 | -263.0416 | -4971.78 | -3.611017
F | H | 2.434 | -5632.74108 | -658.6938 | -4971.78 | -2.267231
Mg | H | 3.57 | -5945.16 | -973.15 | -4971.78 | -0.23
Al | H | 2.113 | -5026.01 | -53.16 | -4971.78 | -1.07
S | H | 1.981 | -6247.31 | -1273.8 | -4971.78 | -1.73
Sc | H | 1.858 | -6572.47 | -1598.75 | -4971.78 | -1.94
Ti | H | 1.877 | -6945.57 | -1972.41 | -4971.78 | -1.38
V | H | 2.093 | -7437.79796 | -2465.45 | -4971.78 | -0.56796
Cr | H | 2.116 | -5623.75 | -651.57 | -4971.78 | -0.4
Mn | H | 1.518 | -5834.98 | -862 | -4971.78 | -1.2
Fe | H | 1.552 | -6012.97 | -1039.89 | -4971.78 | -1.3
Co | H | 1.565 | -6325.31 | -1352.03 | -4971.78 | -1.5
Ni | H | 3.468 | -6681.97 | -1710.03 | -4971.78 | -0.16
Cu | H | 2.811 | -5631.89782 | -658.7345 | -4971.78 | -1.383369
Zn | H | 2.246 | -5162.84 | -189.55 | -4971.78 | -1.51
Ge | H | 1.989 | -6249.8 | -1275.65 | -4971.78 | -2.37
Br | H | 1.904 | -6518.73 | -1545.39 | -4971.78 | -1.56
Rb | H | 1.678 | -6903.77 | -1931.63 | -4971.78 | -0.36
Y | H | 2.729 | -5064.21759 | -91.67013 | -4971.78 | -0.7674554
Zr | H | 3.403 | -5119.33585 | -147.0158 | -4971.78 | -0.5400283
Nb | H | 2.621 | -5670.82774 | -697.7801 | -4971.78 | -1.267666
Mo | H | 2.39 | -10745 | -5771.57 | -4971.78 | -1.65
Rh | H | 2.087 | -5377.16 | -403.79 | -4971.78 | -1.59
Sn | H | 2.141 | -5104.49 | -131.39 | -4971.78 | -1.32
Sb | H | 1.721 | -6899.09 | -1926.54 | -4971.78 | -0.77
Ba | H | 3.414 | -5883.66238 | -911.586 | -4971.78 | -0.2963788
Lu | H | 2.549 | -5075.87107 | -103.14812 | -4971.78 | -0.94295
Hf | H | 3.388 | -5337.20929 | -364.2322 | -4971.78 | -1.197105
Ta | H | 1.873 | -5575.74384 | -603.4849 | -4971.78 | -0.4789146
W | H | 3.358 | -5247.37291 | -274.1281 | -4971.78 | -1.464789
Au | H | 1.933 | -6446.8323 | -1474.73 | -4971.78 | -0.322356

## Input_dataset
Supplementary Table S2 Atomic characteristics of elements in the entire periodic table
[6 empty] | Ionisation energies (kJ mol−1) |  |  | Electron configuration Code
Atom | atomic number | Atomic radius, non-bonded (Å) | Covalent radius (Å) | Van der Waals radius (Å) | Electronegativity (Pauling scale) | 1st | 2nd | 3rd | s | p | d | f | Group | Period | Relative atomic mass | Electron affinity (kJ mol−1)
H | 1 | 0.25 | 0.37 | 1.2 | 2.2 | 1312.05 |  |  | 11 | 0 | 0 | 0 | 1 | 1 | 1.008 | 72.769
Li | 3 | 1.45 | 1.34 | 2.12 | 0.98 | 520.22 | 7298.15 | 11815.044 | 21 | 0 | 0 | 0 | 1 | 2 | 6.94 | 59.633
Be | 4 | 1.05 | 0.9 | 1.98 | 1.57 | 899.5 | 1757.108 | 14848.767 | 22 | 0 | 0 | 0 | 2 | 2 | 9.012 | Not stable
B | 5 | 0.85 | 0.82 | 1.91 | 2.04 | 800.64 | 2427.069 | 3659.751 | 22 | 21 | 0 | 0 | 13 | 2 | 10.81 | 26.989
C | 6 | 0.7 | 0.77 | 1.77 | 2.55 | 1086.45 | 2352.631 | 4620.471 | 22 | 22 | 0 | 0 | 14 | 2 | 12.011 | 121.776
N | 7 | 0.65 | 0.75 | 1.66 | 3.04 | 1402.33 | 2856.092 | 4578.156 | 22 | 23 | 0 | 0 | 15 | 2 | 14.007 | Not stable
O | 8 | 0.6 | 0.73 | 1.5 | 3.44 | 1313.94 | 3388.671 | 5300.47 | 22 | 24 | 0 | 0 | 16 | 2 | 15.999 | 140.976
F | 9 | 0.5 | 0.71 | 1.46 | 3.98 | 1681.05 | 3374.17 | 6050.441 | 22 | 25 | 0 | 0 | 17 | 2 | 18.998 | 328.165
Na | 11 | 1.8 | 1.54 | 2.5 | 0.93 | 495.85 | 4562.444 | 6910.28 | 31 | 26 | 0 | 0 | 1 | 3 | 22.99 | 52.867
Mg | 12 | 1.5 | 1.3 | 2.51 | 1.31 | 737.75 | 1450.683 | 7732.692 | 32 | 26 | 0 | 0 | 2 | 3 | 24.305 | Not stable
Al | 13 | 1.25 | 1.18 | 2.25 | 1.61 | 577.54 | 1816.679 | 2744.781 | 32 | 31 | 0 | 0 | 13 | 3 | 26.982 | 41.762
Si | 14 | 1.1 | 1.11 | 2.19 | 1.9 | 786.52 | 1577.134 | 3231.585 | 32 | 32 | 0 | 0 | 14 | 3 | 28.085 | 134.068
P | 15 | 1 | 1.06 | 1.9 | 2.19 | 1011.81 | 1907.467 | 2914.118 | 32 | 33 | 0 | 0 | 15 | 3 | 30.974 | 72.037
S | 16 | 1 | 1.02 | 1.89 | 2.58 | 999.59 | 2251.763 | 3356.72 | 32 | 34 | 0 | 0 | 16 | 3 | 32.06 | 200.41
Cl | 17 | 1 | 0.99 | 1.82 | 3.16 | 1251.19 | 2297.663 | 3821.78 | 32 | 35 | 0 | 0 | 17 | 3 | 35.45 | 348.575
K | 19 | 2.2 | 1.96 | 2.73 | 0.82 | 418.81 | 3051.83 | 4419.607 | 41 | 36 | 0 | 0 | 1 | 4 | 39.098 | 48.385
Ca | 20 | 1.8 | 1.74 | 2.62 | 1 | 589.83 | 1145.447 | 4912.368 | 42 | 36 | 0 | 0 | 2 | 4 | 40.078 | 2.369
Sc | 21 | 1.6 | 1.44 | 2.58 | 1.36 | 633.09 | 1234.99 | 2388.655 | 42 | 36 | 301 | 0 | 3 | 4 | 44.956 | 18.139
Ti | 22 | 1.4 | 1.36 | 2.46 | 1.54 | 658.81 | 1309.837 | 2652.546 | 42 | 36 | 302 | 0 | 4 | 4 | 47.867 | 7.622
V | 23 | 1.35 | 1.25 | 2.42 | 1.63 | 650.91 | 1410.423 | 2828.082 | 42 | 36 | 303 | 0 | 5 | 4 | 50.942 | 50.655
Cr | 24 | 1.4 | 1.27 | 2.45 | 1.66 | 652.87 | 1590.628 | 2987.19 | 41 | 36 | 305 | 0 | 6 | 4 | 51.996 | 64.259
Mn | 25 | 1.4 | 1.39 | 2.45 | 1.55 | 717.28 | 1509.03 | 3248.468 | 42 | 36 | 305 | 0 | 7 | 4 | 54.938 | Not stable
Fe | 26 | 1.4 | 1.25 | 2.44 | 1.83 | 762.47 | 1561.876 | 2957.469 | 42 | 36 | 306 | 0 | 8 | 4 | 55.845 | 14.569
Co | 27 | 1.35 | 1.26 | 2.4 | 1.88 | 760.4 | 1648.356 | 3232.3 | 42 | 36 | 307 | 0 | 9 | 4 | 58.933 | 63.873
Ni | 28 | 1.35 | 1.21 | 2.4 | 1.91 | 737.14 | 1753.027 | 3395.32 | 42 | 36 | 308 | 0 | 10 | 4 | 58.693 | 111.537
Cu | 29 | 1.35 | 1.38 | 2.38 | 1.9 | 745.48 | 1957.919 | 3554.616 | 41 | 36 | 310 | 0 | 11 | 4 | 63.546 | 119.159
Zn | 30 | 1.35 | 1.31 | 2.39 | 1.65 | 906.4 | 1733.3 | 3832.687 | 42 | 36 | 310 | 0 | 12 | 4 | 65.38 | Not stable
Ga | 31 | 1.3 | 1.26 | 2.32 | 1.81 | 578.84 | 1979.411 | 2964.589 | 42 | 41 | 310 | 0 | 13 | 4 | 69.723 | 41.49
Ge | 32 | 1.25 | 1.22 | 2.29 | 2.01 | 762.18 | 1537.456 | 3302.124 | 42 | 42 | 310 | 0 | 14 | 4 | 72.63 | 118.939
As | 33 | 1.15 | 1.19 | 1.88 | 2.18 | 944.45 | 1793.585 | 2735.456 | 42 | 43 | 310 | 0 | 15 | 4 | 74.922 | 77.574
Se | 34 | 1.15 | 1.16 | 1.82 | 2.55 | 940.96 | 2044.52 | 2973.717 | 42 | 44 | 310 | 0 | 16 | 4 | 78.971 | 194.965
Br | 35 | 1.15 | 1.14 | 1.86 | 2.96 | 1139.86 | 2083.215 | 3473 | 42 | 45 | 310 | 0 | 17 | 4 | 79.904 | 324.537
Rb | 37 | 2.35 | 2.11 | 3.21 | 0.82 | 403.03 | 2633.037 | 3859 | 51 | 46 | 310 | 0 | 1 | 5 | 85.468 | 46.884
Sr | 38 | 2 | 1.92 | 2.84 | 0.95 | 549.47 | 1064.243 | 4138.26 | 52 | 46 | 310 | 0 | 2 | 5 | 87.62 | 4.631
Y | 39 | 1.8 | 1.62 | 2.75 | 1.22 | 599.87 | 1179.437 | 1979.88 | 52 | 46 | 401 | 0 | 3 | 5 | 88.906 | 29.621
Zr | 40 | 1.55 | 1.48 | 2.52 | 1.33 | 640.1 | 1264 | 2218.2 | 52 | 46 | 402 | 0 | 4 | 5 | 91.224 | 41.103
Nb | 41 | 1.45 | 1.37 | 2.56 | 1.6 | 652.13 | 1351 | 2415.99 | 52 | 46 | 403 | 0 | 5 | 5 | 92.906 | 88.381
Mo | 42 | 1.45 | 1.45 | 2.45 | 2.16 | 684.32 | 1559.2 | 2617.65 | 51 | 46 | 405 | 0 | 6 | 5 | 95.95 | 72.171
Tc | 43 | 1.35 | 1.56 | 2.44 | 1.9 | 686.92 | 1472.37 | 2850.18 | 52 | 46 | 405 | 0 | 7 | 5 | 98 | 53.07
Ru | 44 | 1.3 | 1.26 | 2.46 | 2.2 | 710.18 | 1617.09 | 2746.94 | 52 | 46 | 406 | 0 | 8 | 5 | 101.07 | 101.31
Rh | 45 | 1.35 | 1.35 | 2.44 | 2.28 | 719.67 | 1744.45 | 2996.83 | 52 | 46 | 407 | 0 | 9 | 5 | 102.906 | 109.704
Pd | 46 | 1.4 | 1.31 | 2.15 | 2.2 | 804.38 | 1874.71 | 3177.26 | 52 | 46 | 408 | 0 | 10 | 5 | 106.42 | 54.225
Ag | 47 | 1.6 | 1.53 | 2.53 | 1.93 | 731 | 2072.26 | 3360.58 | 51 | 46 | 410 | 0 | 11 | 5 | 107.868 | 125.624
Cd | 48 | 1.55 | 1.48 | 2.49 | 1.69 | 867.77 | 1631.404 | 3616.27 | 52 | 46 | 410 | 0 | 12 | 5 | 112.414 | Not stable
In | 49 | 1.55 | 1.44 | 2.43 | 1.78 | 558.3 | 1820.707 | 2704.48 | 52 | 51 | 410 | 0 | 13 | 5 | 114.818 | 28.9
Sn | 50 | 1.45 | 1.41 | 2.42 | 1.96 | 708.58 | 1411.793 | 2943.054 | 52 | 52 | 410 | 0 | 14 | 5 | 118.71 | 107.298
Sb | 51 | 1.45 | 1.38 | 2.47 | 2.05 | 830.58 | 1604.55 | 2441.1 | 52 | 53 | 410 | 0 | 15 | 5 | 121.76 | 100.924
Te | 52 | 1.4 | 1.35 | 1.99 | 2.1 | 869.3 | 1794.6 | 2697.73 | 52 | 54 | 410 | 0 | 16 | 5 | 127.6 | 190.161
I | 53 | 1.4 | 1.33 | 2.04 | 2.66 | 1008.39 | 1845.89 | 3184 | 52 | 55 | 410 | 0 | 17 | 5 | 126.904 | 295.152
Cs | 55 | 2.6 | 2.25 | 3.48 | 0.79 | 375.7 | 2234.353 |  | 61 | 56 | 410 | 0 | 1 | 6 | 132.905 | 45.505
Ba | 56 | 2.15 | 1.98 | 3.03 | 0.89 | 502.85 | 965.223 |  | 62 | 56 | 410 | 0 | 2 | 6 | 137.327 | 13.954
Lu | 71 | 1.75 | 1.6 | 2.63 | 1.27 | 523.52 | 1341.1 | 2022.275 | 62 | 56 | 501 | 414 | 3 | 6 | 174.967 | 32.81
Hf | 72 | 1.55 | 1.5 | 2.53 | 1.33 | 658.52 | 1447 | 2248.1 | 62 | 56 | 502 | 414 | 4 | 6 | 178.486 | 1.351
Ta | 73 | 1.45 | 1.38 | 2.57 | 1.5 | 728.42 |  |  | 62 | 56 | 503 | 414 | 5 | 6 | 180.948 | 31.068
W | 74 | 1.35 | 1.46 | 2.49 | 2.36 | 758.76 | 1553.4 |  | 61 | 56 | 505 | 414 | 6 | 6 | 183.84 | 78.757
Re | 75 | 1.35 | 1.59 | 2.48 | 1.9 | 755.82 |  |  | 62 | 56 | 505 | 414 | 7 | 6 | 186.207 | 14.47
Os | 76 | 1.3 | 1.28 | 2.41 | 2.2 | 814.17 |  |  | 62 | 56 | 506 | 414 | 8 | 6 | 190.23 | 106.1
Ir | 77 | 1.35 | 1.37 | 2.29 | 2 | 865.19 |  |  | 62 | 56 | 507 | 414 | 9 | 6 | 192.217 | 150.884
Pt | 78 | 1.35 | 1.28 | 2.32 | 2.28 | 864.4 | 1791.057 |  | 62 | 56 | 508 | 414 | 10 | 6 | 195.084 | 205.321
Au | 79 | 1.35 | 1.44 | 2.45 | 2.54 | 890.13 | 1949 |  | 61 | 56 | 510 | 414 | 11 | 6 | 196.967 | 222.749
Hg | 80 | 1.5 | 1.49 | 2.47 | 2 | 1007.07 | 1809.756 | 3299.8 | 62 | 56 | 510 | 414 | 12 | 6 | 200.592 | Not stable
Tl | 81 | 1.9 | 1.48 | 2.6 | 1.62 | 589.36 | 1971.032 | 2878.16 | 62 | 61 | 510 | 414 | 13 | 6 | 204.38 | 36.375
Pb | 82 | 1.8 | 1.47 | 2.54 | 2.33 | 715.6 | 1450.414 | 3081.481 | 62 | 62 | 510 | 414 | 14 | 6 | 207.2 | 35.121
Bi | 83 | 1.6 | 1.46 | 2.8 | 2.02 | 702.95 | 1611.595 | 2466.17 | 62 | 63 | 510 | 414 | 15 | 6 | 208.98 | 90.924

## DFT_time_costs
Supplementary Table S4 Time costs of DFT calculations
model | time costs (core-hour)
H | 299.6528
Li | 233.6531
B | 259.4274
N | 1099.543
F | 71.48014
Mg | 16.35096
Al | 149.3671
S | 134.7765
Sc | 54.46614
Ti | 269.6756
V | 58.79266
Cr | 463.8088
Mn | 28.06871
Fe | 49.73476
Co | 53.16836
Ni | 36.06596
Cu | 535.3945
Zn | 46.63456
Ge | 272.6605
Br | 150.7404
Rb | 401.6342
Y | 268.7018
Zr | 44.42866
Nb | 365.5167
Mo | 954.5781
Rh | 1130.034
Sn | 1992.185
Sb | 452.7346
Ba | 417.0329
Lu | 246.9102
Hf | 195.1262
Ta | 471.5266
W | 296.1545
Au | 463.8005
Graphene | 15.94945