## Porosität
Welding Parameters and Porosity Measurement in Singlee Bead Deposition Welds
Sample Number | Date | Substrate (Material, thickness | Welding Process | Job data | Characteristic Curve Number | Welding Wire (Nr., material) | Contact Tip Diswtance [mm] | Torch orientation | v_W [mm/min] | v_WF [m/min] | Shielding Gas | I_H [A] | U_H [V] | v_D,H [m/min ] | E_L [J/mm] | E_L [kJ/cm] | P_2D [%]
mk101_2 | 2023-02-28 | AlMg3, 3 mm | CMT | AlMg5/1,6mm/100%Ar | C1680 | 3 - AlMg1Si0,6+0,8%TiH2 <400micro | 18 | upright | 750 | 3 | Argon 4.6 | 86 | 12.1 | 6.3 | 83.248 | 0.83248 | 50.41231
mk101_4 | 2023-02-28 | AlMg3, 3 mm | CMT | AlMg5/1,6mm/100%Ar | C1680 | 3 - AlMg1Si0,6+0,8%TiH2 <400micro | 18 | upright | 500 | 3 | Argon 4.6 | 88 | 12.1 | 4.2 | 127.776 | 1.27776 | 45.7554
mk101_5 | 2023-02-28 | AlMg3, 3 mm | CMT | AlMg5/1,6mm/100%Ar | C1680 | 3 - AlMg1Si0,6+0,8%TiH2 <400micro | 18 | upright | 1000 | 6 | Argon 4.6 | 145 | 14.9 | 9.9 | 129.63 | 1.2963 | 44.7585
mk101_6 | 2023-02-28 | AlMg3, 3 mm | CMT | AlMg5/1,6mm/100%Ar | C1680 | 3 - AlMg1Si0,6+0,8%TiH2 <400micro | 18 | upright | 750 | 6 | Argon 4.6 | 145 | 14 | 7.7 | 162.4 | 1.624 | 46.30796
mk101_7 | 2023-02-28 | AlMg3, 3 mm | CMT | AlMg5/1,6mm/100%Ar | C1680 | 3 - AlMg1Si0,6+0,8%TiH2 <400micro | 18 | upright | 500 | 6 | Argon 4.6 | 149 | 14.3 | 6.9 | 255.684 | 2.55684 | 48.41984
mk103_1 | 2023-03-29 | AlMg3, 3 mm | CMT | AlMg5/1,6mm/100%Ar | C1680 | 3 - AlMg1Si0,6+0,8%TiH2 <400micro | 14 | upright | 1000 | 6 | Argon 4.6 | 158 | 14 | 7.4 | 132.72 | 1.3272 | 36.21199
mk103_5 | 2023-03-29 | AlMg3, 3 mm | CMT | AlMg5/1,6mm/100%Ar | C1680 | 3 - AlMg1Si0,6+0,8%TiH2 <400micro | 23 | upright | 1000 | 6 | Argon 4.6 | 151 | 16.3 | 11.3 | 147.678 | 1.47678 | 40.92215
mk104_4 | 2023-03-29 | AlMg3, 3 mm | CMT | AlMg5/1,6mm/100%Ar | C1680 | 3 - AlMg1Si0,6+0,8%TiH2 <400micro | 18 | upright | 500 | 8 | Argon 4.6 | 181 | 15.3 | 8.4 | 332.316 | 3.32316 | 36.99956
mk110_1 | 2023-05-23 | AlMg3, 3 mm | CMT | AlMg5/1,6mm/100%Ar | C1680 | 1 - AlMg + AlSi10Mg+ 10% TiH2 (33% FG) | 18 | upright | 1000 | 6 | Argon 4.6 | 153 | 16.1 | 7.1 | 147.798 | 1.47798 | 58.52615
mk110_2 | 2023-05-23 | AlMg3, 3 mm | CMT | AlMg5/1,6mm/100%Ar | C1680 | 1 - AlMg + AlSi10Mg+ 10% TiH2 (33% FG) | 18 | upright | 1000 | 4 | Argon 4.6 | 109 | 12.3 | 4 | 80.442 | 0.80442 | 51.46726
mk110_4 | 2023-05-23 | AlMg3, 3 mm | CMT | AlMg5/1,6mm/100%Ar | C1680 | 1 - AlMg + AlSi10Mg+ 10% TiH2 (33% FG) | 18 | upright | 800 | 6 | Argon 4.6 | 149 | 15.3 | 6.8 | 170.9775 | 1.709775 | 55.62277
mk110_5 | 2023-05-23 | AlMg3, 3 mm | CMT | AlMg5/1,6mm/100%Ar | C1680 | 1 - AlMg + AlSi10Mg+ 10% TiH2 (33% FG) | 18 | upright | 600 | 4 | Argon 4.6 | 104 | 13.2 | 4.9 | 137.28 | 1.3728 | 51.71341
mk110_6 | 2023-05-23 | AlMg3, 3 mm | CMT | AlMg5/1,6mm/100%Ar | C1680 | 1 - AlMg + AlSi10Mg+ 10% TiH2 (33% FG) | 18 | upright | 1200 | 6 | Argon 4.6 | 151 | 16 | 7.5 | 120.8 | 1.208 | 52.45522
mk110_7 | 2023-05-23 | AlMg3, 3 mm | CMT | AlMg5/1,6mm/100%Ar | C1680 | 1 - AlMg + AlSi10Mg+ 10% TiH2 (33% FG) | 18 | upright | 1000 | 6 | Argon 4.6 | 153 | 15.4 | 6.5 | 141.372 | 1.41372 | 52.34627
mk110_9 | 2023-05-23 | AlMg3, 3 mm | CMT | AlMg5/1,6mm/100%Ar | C1680 | 1 - AlMg + AlSi10Mg+ 10% TiH2 (33% FG) | 18 | upright | 900 | 5 | Argon 4.6 | 128 | 14.3 | 5.7 | 122.0267 | 1.220267 | 51.60883
mk110_11 | 2023-05-23 | AlMg3, 3 mm | CMT | AlMg5/1,6mm/100%Ar | C1680 | 1 - AlMg + AlSi10Mg+ 10% TiH2 (33% FG) | 18 | upright | 900 | 6 | Argon 4.6 | 157 | 15.8 | 7.1 | 165.3733 | 1.653733 | 56.72352
mk111_9 | 2023-05-24 | AlMg3, 3 mm | CMT | AlMg5/1,6mm/100%Ar | C1680 | 1 - AlMg + AlSi10Mg+ 10% TiH2 (33% FG) | 18 | upright | 900 | 6 | Argon 4.6 | 149 | 16.7 | 7.9 | 165.8867 | 1.658867 | 57.73869
mk112_1 | 2023-05-24 | AlMg3, 3 mm | CMT | AlMg5/1,6mm/100%Ar | C1680 | 1 - AlMg + AlSi10Mg+ 10% TiH2 (33% FG) | 18 | upright | 1000 | 7 | Argon 4.6 | 172 | 14.9 | 8.4 | 153.768 | 1.53768 | 37.66571
mk112_2 | 2023-05-31 | AlMg3, 3 mm | CMT | AlMg5/1,6mm/100%Ar | C1680 | 4 - AlSi10 + 0,8% TiH2 (PM) | 18 | upright | 750 | 6 | Argon 4.6 | 167 | 15.4 | 8 | 205.744 | 2.05744 | 28.61292
mk112_3 | 2023-05-31 | AlMg3, 3 mm | CMT | AlMg5/1,6mm/100%Ar | C1680 | 4 - AlSi10 + 0,8% TiH2 (PM) | 18 | upright | 1250 | 6 | Argon 4.6 | 171 | 14.1 | 7.8 | 115.7328 | 1.157328 | 41.23715
mk112_4 | 2023-05-31 | AlMg3, 3 mm | CMT | AlMg5/1,6mm/100%Ar | C1680 | 4 - AlSi10 + 0,8% TiH2 (PM) | 18 | upright | 1000 | 3 | Argon 4.6 | 98 | 11.1 | 5 | 65.268 | 0.65268 | 50.11307
mk112_6 | 2023-05-31 | AlMg3, 3 mm | CMT | AlMg5/1,6mm/100%Ar | C1680 | 4 - AlSi10 + 0,8% TiH2 (PM) | 18 | upright | 500 | 3 | Argon 4.6 | 95 | 12.2 | 5.6 | 139.08 | 1.3908 | 35.61921
mk113_2 | 2023-06-01 | AlMg3, 3 mm | CMT | AlMg5/1,6mm/100%Ar | C1680 | 4 - AlSi10 + 0,8% TiH2 (PM) | 18 | upright | 1000 | 4.5 | Argon 4.6 | 128 | 12.5 | 4.6 | 96 | 0.96 | 43.90124
mk113_3 | 2023-06-01 | AlMg3, 3 mm | CMT | AlMg5/1,6mm/100%Ar | C1680 | 4 - AlSi10 + 0,8% TiH2 (PM) | 18 | upright | 1000 | 6 | Argon 4.6 | 165 | 14.2 | 6.2 | 140.58 | 1.4058 | 48.55392
mk113_7 | 2023-06-01 | AlMg3, 3 mm | CMT | AlMg5/1,6mm/100%Ar | C1680 | 4 - AlSi10 + 0,8% TiH2 (PM) | 18 | upright | 1000 | 5 | Argon 4.6 | 151 | 14.4 | 5.6 | 130.464 | 1.30464 | 44.07782
mk113_9 | 2023-06-01 | AlMg3, 3 mm | CMT | AlMg5/1,6mm/100%Ar | C1680 | 4 - AlSi10 + 0,8% TiH2 (PM) | 18 | upright | 1000 | 4.5 | Argon 4.6 | 130 | 13 | 4.9 | 101.4 | 1.014 | 44.59524