## Supplementary material
Supplementary materials 1: Table S1: The detailed roll compaction information for each material, including materials names, abbreviations, lot numbers, suppliers, physical properties, compaction descriptors, the ribbon SF and TS under different hydraulic pressures, the ribbon splitting behavior and the roll compaction behavior classifications.
No. | Name | Abbreviation | Lot No. | Supplier | The main consituent(s) of natural product powders | Material property | [21 empty] | SF |  |  | TS |  |  | RC behavior category | RC compaction model | [5 empty] | Splitting mode T |  |  |  |  | Splitting mode L
[6 empty] | Da | Dc | Ie | IC | Icd | IH | AOR | t'' | %HR | %H | %pf | Iθ | D10 | D50 | D90 | span | Dt | εp | SFp | Co | Sp | Sp-co | 30 bar | 70 bar | 110 bar | 30 bar | 70 bar | 110 bar |  | kb | TS0 | R2 | d | g | R2 | 30 bar | 50 bar | 70 bar | 90 bar | 110 bar | 30 bar | 50 bar | 70 bar | 90 bar | 110 bar
1 | MCC PH 101 | MCC | 1545 | Asahi Kasei Chemicals Corporation |  | 0.32 | 0.4705882 | 1 | 32 | 435.1333 | 1.470588 | 45.55564 | 60 | 4.788333 | 4.315438 | 0.4184667 | 0.002383095 | 16.86667 | 58.65 | 131.6667 | 1.952 | 1.6126 | 0.8015627 | 0.1984373 | 0.5488727 | 0.354391 | 0.604341 | 0.7616769 | 0.8354945 | 0.8796788 | 6.646725 | 8.927843 | 11.1412 | IA | 4.692 | 19.52 | 0.9679 | 1.592 | 0.4048 | 0.9427
2 | MCC PH102 | MCC | 2565 | Asahi Kasei Chemicals Corporation |  | 0.3152667 | 0.4314758 | 0.8543867 | 26.93333 | 366.8 | 1.368622 | 41.51334 | 60 | 4.106667 | 3.268985 | 0.1526 | 0.005819074 | 35.35333 | 119.2 | 268.0667 | 1.951 | 1.5952 | 0.8023654 | 0.1976346 | 0.632115 | 0.405552 | 0.667731 | 0.7882596 | 0.8304251 | 0.8629216 | 4.445043 | 7.544363 | 9.684959 | IA | 7.341 | 25.4 | 0.8787 | 0.626 | 0.5767 | 0.9967 | [8 empty] | LJ | LJ
3 | MCC PH301 | MCC | 3516 | Asahi Kasei Chemicals Corporation |  | 0.4354183 | 0.617284 | 0.6766667 | 29.46224 | 252.2167 | 1.417695 | 42.68846 | 60 | 4.45 | 3.93868 | 0.3903667 | 0.00230911 | 18.37333 | 60.93667 | 122.8333 | 1.714 | 1.593 | 0.7266678 | 0.2733322 | 0.4655433 | 0.3027143 | 0.5122957 | 0.7933007 | 0.851179 | 0.9243777 | 3.010135 | 4.849088 | 10.95451 | IA | 10.35 | 25.13 | 0.9748 | 0.0341 | 1.233 | 0.9102 | T | [6 empty] | LJ | L2 | LJ
4 | MCC PH 302 | MCC | 6483 | Asahi Kasei Chemicals Corporation |  | 0.4460979 | 0.6413559 | 0.67 | 29.88194 | 275 | 1.437845 | 42.01299 | 23.83167 | 4.508333 | 3.603596 | 0.1695667 | 0.00591784 | 33.20667 | 108.4333 | 241.3 | 1.917333 | 1.5791 | 0.7174986 | 0.2825014 | 0.5857447 | 0.398169 | 0.6748453 | 0.8080981 | 0.8911504 | 0.9089698 | 3.353365 | 5.031693 | 5.992752 | IIA | 5.21 | 9.593 | 0.9102 | 0.9928 | 0.386 | 0.9043 | T | [5 empty] | LJ | LJ | LJ | LJ
5 | MCC PH 102NF | MCC | P0102D1509 | Shanghai Changwei Pharmaceutical Accessories Technology Co., Ltd. |  | 0.3333333 | 0.4520849 | 0.7881145 | 26.26667 | 308.9667 | 1.356301 | 38.37558 | 31.26833 | 3.753333 | 4.393711 | 0.1866 | 0.006335868 | 31.58333 | 94.16333 | 189.5333 | 1.677 | 1.5899 | 0.7903432 | 0.2096568 | 0.6418787 | 0.4193327 | 0.6851387 | 0.4338817 | 0.8298604 | 0.8890287 | 0.4427271 | 7.270492 | 10.852 | IA | 7.172 | 24.28 | 0.9973 | 0.039 | 1.2 | 0.8971
6 | MCC PH200NF | MCC | P0200J1511 | Shanghai Changwei Pharmaceutical Accessories Technology Co., Ltd. |  | 0.3558 | 0.4616792 | 0.6445677 | 22.93333 | 334.2333 | 1.297586 | 37.43722 | 21.14833 | 3.88 | 4.305068 | 0.03226667 | 0.002479098 | 90.55333 | 238.9 | 530.2 | 1.858167 | 1.601 | 0.7777639 | 0.2222361 | 0.6032023 | 0.4288333 | 0.661267 | 0.7982499 | 0.8633986 | 0.8821765 | 4.439227 | 7.393732 | 7.316925 | IA | 7.788 | 20.94 | 0.8489 | 0.9676 | 0.4645 | 0.6949
7 | MCC OricelTM PH-102 SCG | MCC | P0102F1506 | Shanghai Changwei Pharmaceutical Accessories Technology Co., Ltd. |  | 0.3608 | 0.4797875 | 0.6874287 | 24.8 | 332.2 | 1.3298 | 37.8848 | 26.605 | 3.951667 | 4.054263 | 0.05433333 | 0.004345195 | 69.78 | 177.1667 | 411.0333 | 1.926 | 1.6139 | 0.7764422 | 0.2235578 | 0.6761293 | 0.4297597 | 0.4297597 | 0.7634478 | 0.846839 | 0.870296 | 3.684386 | 6.321344 | 9.086218 | IA | 7.802 | 22.87 | 0.9321 | 0.226 | 0.779 | 0.9636
8 | MCC OricelTM PH302NF | MCC | P0302F1509 | Shanghai Changwei Pharmaceutical Accessories Technology Co., Ltd. |  | 0.421355 | 0.5628618 | 0.5966667 | 25.14006 | 293.65 | 1.335844 | 42.25412 | 24.91 | 4.525 | 3.916957 | 0.1765667 | 0.005639335 | 31.84333 | 109.9667 | 250.3 | 1.984333 | 1.5939 | 0.7356453 | 0.2643547 | 0.561425 | 0.3670787 | 0.609334 | 0.7569118 | 0.8867119 | 0.9294221 | 2.293322 | 5.419156 | 7.721002 | IA | 7.183 | 13.03 | 0.9659 | 0.1553 | 0.833 | 0.9858 | [6 empty] | LJ | LJ | LJ | LJ
9 | MCC VIVAPUR® type 102 | MCC | 5610237731 | JRS Pharma GmbH&Co. KG |  | 0.3135333 | 0.4606222 | 1.018623 | 31.93333 | 319.9667 | 1.469172 | 47.12904 | 60 | 4.226667 | 3.011378 | 0.2479 | 0.0040503 | 23.05 | 103.2333 | 272.9 | 2.419 | 1.5761 | 0.8010702 | 0.1989298 | 0.590636 | 0.37464 | 0.6309703 | 0.7845176 | 0.8267196 | 0.8454193 | 3.700098 | 5.225128 | 7.232625 | IA | 8.602 | 24.56 | 0.8839 | 0.4253 | 0.5958 | 0.9423
10 | MCC KG802 | MCC | K581 | Asahi Kasei Chemicals Corporation |  | 0.2522667 | 0.3837805 | 1.3588 | 34.26667 | 385.8167 | 1.521499 | 50.05152 | 60 | 4.425 | 4.068772 | 0.5993 | 0.001111798 | 10.62667 | 39.62 | 105.2333 | 2.387 | 1.634 | 0.845614 | 0.154386 | 0.6009833 | 0.374 | 0.6278537 | 0.7511333 | 0.8314774 | 0.8370771 | 6.515826 | 9.757587 | 11.49431 | IA | 4.578 | 22.74 | 0.8052 | 1.864 | 0.3901 | 0.9555
11 | Methyl cellulose viscosity 4000 cps | MC | W13C088 | Alfa Aesar Co., Ltd. |  | 0.2199333 | 0.3621304 | 1.785408 | 39.26667 | 371.35 | 1.646552 | 52.27628 | 60 | 3.406667 | 7.264102 | 0.5088333 | 0.002130923 | 4.069 | 48.70667 | 138.6 | 2.768333 | 1.3665 | 0.8390535 | 0.1609465 | 0.4750997 | 0.2819647 | 0.4996633 | 0.7402238 | 0.8190407 | 0.8314678 | 1.819849 | 3.097324 | 5.67282 | IA | 13.72 | 47.47 | 0.798 | 0.03524 | 1.076 | 0.966 | [9 empty] | LJ
12 | Methyl cellulose viscosity 15 cps | MC | C03X006 | Alfa Aesar Co., Ltd. |  | 0.2602667 | 0.4105151 | 1.406445 | 36.6 | 502.9833 | 1.577365 | 50.79509 | 60 | 3.308333 | 7.886215 | 0.4405667 | 0.002509182 | 9.729667 | 57.3 | 141.7667 | 2.305333 | 1.3946 | 0.8133754 | 0.1866246 | 0.5419663 | 0.3480787 | 0.580011 | 0.8292388 | 0.8489391 | 0.8791085 | 6.163258 | 7.465876 | 12.5738 | IIA | 16.62 | 92.29 | 0.9567 | 0.4757 | 0.6843 | 0.8703 | [6 empty] | LJ | LJ | LJ | LJ
13 | Ethyecellulose N-7 Pharm | EC | 44156 | Ashland_Aqualon, Kentucky |  | 0.3877333 | 0.4909204 | 0.5415335 | 21 | 238.8833 | 1.265991 | 37.3333 | 23.10167 | 1.111667 | 0.5701545 | 0.2022333 | 0.004367269 | 25.84667 | 110.94 | 284.3333 | 2.326333 | 1.1754 | 0.6701265 | 0.3298735 | 0.5894173 | 0.3982507 | 0.655057 | 0.9123798 | 0.9450695 | 0.9554599 | 2.771044 | 3.635696 | 5.17841 | IIA | 13.58 | 8.376 | 0.8089 | 0.3936 | 0.5351 | 0.9105 | [6 empty] | LJ | LJ | LJ | LJ
14 | Ethyecellulose N-10 Pharm | EC | 44594 | Ashland_Aqualon, Kentucky |  | 0.3059333 | 0.384011 | 0.6647797 | 20.33333 | 271.4 | 1.255256 | 36.64022 | 22.64167 | 0.9916667 | 0.7107143 | 0.09443333 | 0.003135291 | 67.63 | 234.9 | 558.65 | 2.082333 | 1.1762 | 0.7399 | 0.2601032 | 0.5564453 | 0.375693 | 0.6396137 | 0.8804088 | 0.9620423 | 0.962377 | 2.504486 | 3.536445 | 5.791246 | IIA | 7.894 | 5.607 | 0.4003 | 0.1717 | 0.7214 | 0.7883 | [6 empty] | LJ | LJ | LJ | LJ
15 | Ethyecellulose T-10 Pharm | EC | 45883 | Ashland_Aqualon, Kentucky |  | 0.3913333 | 0.4875406 | 0.5042877 | 19.73333 | 249.1333 | 1.245854 | 39.31334 | 60 | 0.95 | 0.4272303 | 0.1659333 | 0.005246019 | 34.29333 | 110.6667 | 263.3 | 2.069333 | 1.1454 | 0.6583435 | 0.3416565 | 0.6335953 | 0.3947457 | 0.6500147 | 0.9143584 | 0.9526537 | 0.9599692 | 1.778668 | 1.983913 | 3.932596 | IIA | 11.86 | 4.495 | 0.2952 | 0.2293 | 0.5615 | 0.5082 | [5 empty] | LJ | LJ | LJ | LJ | LJ
16 | Ethyecellulose N-22 Pharm | EC | 44388 | Ashland_Aqualon, Kentucky |  | 0.2983333 | 0.3735394 | 0.6748837 | 20.13333 | 281.2667 | 1.252094 | 36.98038 | 21.28667 | 1.158333 | 0.7606255 | 0.08716667 | 0.002036262 | 55.13667 | 216.8667 | 552.2667 | 2.293667 | 1.1744 | 0.7459696 | 0.2540304 | 0.639519 | 0.4185027 | 0.6895293 | 0.8718941 | 0.9409157 | 0.9635006 | 2.549658 | 3.622478 | 5.549336 | IIA | 8.89 | 6.556 | 0.7543 | 0.2202 | 0.6646 | 0.8388 | [7 empty] | LJ | LJ | LJ
17 | Ethyecellulose EC-N100Pharm | EC | 44547 | Ashland_Aqualon, Kentucky |  | 0.2817333 | 0.3444082 | 0.6462636 | 18.2 | 203.0333 | 1.222501 | 34.9131 | 22.68 | 1 | 6.32089 | 0.008433333 | 0.0007088754 | 100.7 | 311.6 | 594.6 | 1.584 | 1.1922 | 0.7636862 | 0.2363138 | 0.530322 | 0.3811087 | 0.6084143 | 0.8181644 | 0.9277375 | 0.8800599 | 1.870824 | 2.964859 | 4.377629 | IIA | 2.688 | 3.984 | 0.1204 | 0.1576 | 0.692 | 0.9232 | [7 empty] | LJ | LJ | LJ
18 | Hydroxy propyl methyl cellulose E3LV | HPMC | 2E150124L2 | Shanghai Changwei Pharmaceutical Accessories Technology Co., Ltd. |  | 0.3792667 | 0.5272465 | 0.7400732 | 28.06667 | 228.6 | 1.390182 | 45.55088 | 60 | 3.383333 | 6.086162 | 0.3833 | 0.002607357 | 22.03667 | 61.58 | 135.8333 | 1.848333 | 1.3067 | 0.7097523 | 0.2902477 | 0.597331 | 0.3545903 | 0.6378663 | 0.8576422 | 0.9003298 | 0.9349433 | 4.284079 | 5.840106 | 6.615031 | IIA | 4.772 | 8.816 | 0.896 | 1.519 | 0.3118 | 0.975 | [5 empty] | LJ | LJ | LJ | LJ | LJ
19 | Hydroxy propyl methyl cellulose E4MCR | HPMC | D180G4C011 | Shanghai Changwei Pharmaceutical Accessories Technology Co., Ltd. |  | 0.4389185 | 0.5970274 | 0.6033333 | 26.48099 | 122.3167 | 1.36023 | 43.1489 | 60 | 3.47 | 7.334694 | 0.2866333 | 0.003958466 | 26.39333 | 73.97333 | 155.7667 | 1.748667 | 1.3103 | 0.6650244 | 0.3349756 | 0.5493507 | 0.3570053 | 0.596641 | 0.7695634 | 0.8479659 | 0.8799146 | 1.173233 | 2.202076 | 3.10493 | IA | 8.51 | 7.758 | 0.876 | 0.09509 | 0.7292 | 0.9361 | T | [6 empty] | LJ | LJ | LJ
20 | Hydroxy propyl methyl cellulose E5LV | HPMC | 3G190124L1 | Shanghai Changwei Pharmaceutical Accessories Technology Co., Ltd. |  | 0.3616 | 0.5112516 | 0.8093716 | 39.93333 | 162.9167 | 1.413858 | 45.43628 | 60 | 3.771667 | 5.044047 | 0.3778 | 0.003215582 | 23.40667 | 65.45333 | 162.8 | 2.131 | 1.4214 | 0.7456029 | 0.2543971 | 0.5982767 | 0.3968323 | 0.6627503 | 0.7628355 | 0.9165708 | 0.9276549 | 1.802432 | 5.194117 | 6.586324 | IA | 6.949 | 9.312 | 0.9045 | 0.2092 | 0.7436 | 0.9018 | T | [5 empty] | LJ | LJ | LJ | LJ
21 | Hydroxy propyl methyl cellulose E15LV | HPMC | D011F6KL01 | Shanghai Changwei Pharmaceutical Accessories Technology Co., Ltd. |  | 0.3035333 | 0.4655626 | 1.146485 | 34.8 | 224.85 | 1.5338 | 55.21318 | 60 | 3.37 | 4.996792 | 0.3869333 | 0.002672015 | 22.37333 | 61.65 | 142.1333 | 1.942333 | 1.3545 | 0.7759075 | 0.2240925 | 0.4568913 | 0.2976583 | 0.482587 | 0.7570693 | 0.8339819 | 0.8657834 | 2.280345 | 3.578062 | 4.918559 | IA | 7.655 | 12.75 | 0.896 | 0.2667 | 0.6194 | 0.9929 | T | [7 empty] | LJ | LJ
22 | Hydroxy propyl methyl cellulose E50LV | HPMC | D011G6RL02 | Shanghai Changwei Pharmaceutical Accessories Technology Co., Ltd. |  | 0.3798667 | 0.522274 | 0.7178069 | 27.26667 | 170.1 | 1.374891 | 45.08494 | 60 | 3.821667 | 1.605211 | 0.4627667 | 0.001879211 | 23.42667 | 53.28333 | 125.1333 | 1.909 | 1.3502 | 0.718659 | 0.281341 | 0.5521117 | 0.356455 | 0.6049117 | 0.7853082 | 0.8826056 | 0.9039675 | 2.593595 | 3.579698 | 5.227138 | IA | 5.923 | 8.386 | 0.8516 | 0.3103 | 0.5928 | 0.9567 | [7 empty] | LJ | LJ | LJ
23 | Hydroxy propyl methyl cellulose K100 LVCR | HPMC | D180F7D021 | Shanghai Changwei Pharmaceutical Accessories Technology Co., Ltd. |  | 0.3189333 | 0.4508857 | 0.9183061 | 29.26667 | 372.05 | 1.413812 | 47.88516 | 60 | 4.585 | 6.11963 | 0.3682333 | 0.003232391 | 17.82667 | 66.26 | 154.9333 | 2.069 | 1.4111 | 0.7739825 | 0.2260175 | 0.5839717 | 0.3561397 | 0.5801667 | 0.7495003 | 0.829878 | 0.8768106 | 4.883054 | 6.496826 | 10.40363 | IA | 4.7 | 15.27 | 0.6228 | 0.6423 | 0.5633 | 0.7627 | [7 empty] | LJ | LJ | LJ
24 | Low-substituted hydroxypropyl cellulose LH-21 | L-HPC | 5111432 | Shin-Etsu Chemical Co., Ltd. |  | 0.3886667 | 0.5806896 | 0.8507712 | 33.06667 | 366.2167 | 1.494054 | 51.20845 | 60 | 6.133333 | 8.255021 | 0.5109 | 0.001470154 | 12.44667 | 48.9 | 112.2333 | 2.040667 | 1.4967 | 0.7403176 | 0.2596824 | 0.54 | 0.35 | 0.59 | 0.6584351 | 0.7172925 | 0.7790382 | 1.140836 | 2.615881 | 5.743847 | IA | 11.87 | 77.64 | 0.9897 | 0.005764 | 1.475 | 0.9634
25 | lactose Cellactose® 80 | Lac-C | L1523 | Molkerei Meggle Wasserburg GmBH & Co. KG |  | 0.3932 | 0.5036877 | 0.5579167 | 21.93333 | 164.6667 | 1.281051 | 38.5497 | 23.47167 | 4.41 | 2.215448 | 0.5193667 | 0.001530954 | 13.15 | 48.05 | 114.6667 | 2.112333 | 1.6071 | 0.7553357 | 0.2446643 | 0.4839687 | 0.3622483 | 0.595801 | 0.7872544 | 0.8361437 | 0.8484319 | 2.365364 | 3.009622 | 3.356172 | IA | 5.899 | 8.122 | 0.9729 | 0.9136 | 0.2771 | 0.9911 | T | T | T |  |  |  |  | L2 | L2 | L2
26 | lactose Flowlac® 100 | Lac-F | L1517 | Molkerei Meggle Wasserburg GmBH & Co. KG |  | 0.6179308 | 0.7344129 | 0.2566667 | 15.85916 | 126.2 | 1.188514 | 31.80618 | 11.42167 | 4.225 | 0 | 0.3861 | 0.002619068 | 15.8 | 62.18667 | 132.7667 | 1.880667 | 1.5324 | 0.5967562 | 0.4032438 | 0.425806 | 0.31725 | 0.5374403 | 0.7794899 | 0.8287852 | 0.8698295 | 0.6345955 | 0.96651 | 1.643748 | IIB | 9.743 | 5.426 | 0.9614 | 0.02535 | 0.8838 | 0.9527 | T | T | T |  |  |  |  | L2 | L2 | L2
27 | lactose Duralac® H | Lac-D | LC042-5-805 | Molkerei Meggle Wasserburg GmBH & Co. KG |  | 0.6749713 | 0.9554623 | 0.435 | 29.35323 | 72.36667 | 1.415672 | 50.34941 | 60 | 0.2833333 | 0.09427337 | 0.1901 | 0.004366056 | 19.39333 | 124.3333 | 307.3667 | 2.315 | 1.5695 | 0.569945 | 0.430055 | 0.461165 | 0.2754147 | 0.4507383 | 0.8132598 | 0.8270418 | 0.8779908 | 0.6698421 | 0.5419768 | 0.8567735 | III | 4.189 | 1.349 | 0.6046 | 0.3312 | 0.1771 | 0.2621 | T | T | T |  |  | L2 | L2 | L2 | L2 | L2
28 | lactose Anhydrous 21 AN | Lac-A | 1007NX8 | DFE Pharma |  | 0.7067811 | 0.939043 | 0.35 | 24.73156 | 96.6 | 1.32868 | 49.81443 | 60 | 0.05833333 | 0.1272133 | 0.1826333 | 0.004052429 | 21.65667 | 134.8333 | 334.1333 | 2.314667 | 1.5654 | 0.5484981 | 0.4515019 | 0.387291 | 0.2622433 | 0.4194383 | 0.8120822 | 0.8526875 | 0.8845414 | 0.8762186 | 0.9246867 | 0.3661895 | IIA | -5.359 | 0.3913 | 0.2039 | 1.658 | -0.1453 | 0.04499 | T | T | T | T | T | L2 | L2 | L2 | L2 | L2
29 | lactose Granulac® 200 | Lac-G | L1535 | Molkerei Meggle Wasserburg GmBH & Co. KG |  | 0.4950617 | 0.8645891 | 0.8633333 | 42.73909 | 23.48333 | 1.746433 | 57.27528 | 60 | 4.515 | 0.09467255 | 0.5939 | 0.001237831 | 4.896667 | 38.43333 | 108.6 | 2.698667 | 1.5531 | 0.6812429 | 0.3187571 | 0.365611 | 0.187144 | 0.3246347 | 0.7951641 | 0.854994 | 0.8735734 | 0.3215648 | 0.7885353 | 1.022074 | IIB | 12.02 | 4.68 | 0.9465 | 0.03061 | 0.7508 | 0.9631 | T | T | [5 empty] | L2 | L2 | L2
30 | lactose Tablettose® 80 | Lac-T | L1543 | Molkerei Meggle Wasserburg GmBH & Co. KG |  | 0.5882489 | 0.7643671 | 0.3916667 | 23.03801 | 57.41667 | 1.299414 | 38.04598 | 16.63 | 3.538333 | 0.05310133 | 0.4556333 | 0.00248164 | 9.749 | 57.07333 | 143.1667 | 2.268 | 1.5687 | 0.6250087 | 0.3749913 | 0.3904867 | 0.3527477 | 0.5853173 | 0.8119819 | 0.8507915 | 0.8692444 | 0.3816314 | 0.5990628 | 0.9885867 | III | 22.04 | 15.85 | 0.7941 | 0.01284 | 0.9226 | 0.9461 | T | T | T |  |  |  | L2 | L2 | L2 | LJ
31 | lactose Pharmatose® 110M | Lac-P1 | 1009CON | DFE Pharma |  | 0.6153981 | 0.7435182 | 0.28 | 17.23052 | 66 | 1.208194 | 37.10868 | 12.67 | 3.983333 | 2.15234 | 0.5944 | 0.001004902 | 9.966667 | 41.09 | 101.6 | 2.237 | 1.5651 | 0.6067995 | 0.3932005 | 0.428492 | 0.359916 | 0.5963553 | 0.7859864 | 0.8387101 | 0.8550456 | 0.7258105 | 1.27365 | 2.408893 | IIA | 17.1 | 25.76 | 0.8818 | 0.02176 | 1.001 | 0.9519 | T | T | T | T | T
32 | lactose Pharmatose® 200M | Lac-P2 | 10095MW | DFE Pharma |  | 0.4827881 | 0.8746948 | 0.9283333 | 44.80657 | 50.48333 | 1.811902 | 56.42314 | 60 | 3.726667 | 0.02789897 | 0.5295 | 0.001587392 | 6.248333 | 46.55667 | 116.0333 | 2.359 | 1.5661 | 0.6917259 | 0.3082741 | 0.256038 | 0.1254947 | 0.2096133 | 0.8136849 | 0.8770779 | 0.8903492 | 0.4166764 | 0.6159514 | 0.6079224 | III | 2.954 | 0.8457 | 0.7526 | 0.1798 | 0.2821 | 0.6886 | T | T | T | T | T |  |  | L2 | L2 | L2
33 | Mannitol | Man | L430782 | Bailingwei Technology Co., Ltd. |  | 0.6200279 | 0.9092727 | 0.5130507 | 31.81057 | 24.79333 | 1.466503 | 47.00891 | 60 | 0.22 | 0.1028 | 0.6306 | 0.000920809 | 4.046667 | 26.81333 | 118.56 | 4.230333 | 1.3115 | 0.5272376 | 0.4727624 | 0.4713823 | 0.4019387 | 0.5342247 | 0.8455155 | 0.8602411 | 0.8866631 | 0.6615423 | 1.147999 | 1.213458 | IIA | 11.91 | 5.549 | 0.5867 | 0.1256 | 0.5189 | 0.6952 | T |  |  |  |  | L2 | L2 | L2 | L2 | L2
34 | corn starch | CS | MKBW7231V | Merck KGaA, Darmstadt |  | 0.512639 | 0.8142246 | 0.7233333 | 37.04622 | 14.28333 | 1.588703 | 53.93327 | 60 | 9.293333 | 4.459826 | 1 | 0 | 7.238333 | 12.57333 | 18.31 | 0.8793333 | 1.5447 | 0.6681304 | 0.3318696 | 0.03000466 | 0.3433349 | 0.2350697 | 0.7467847 | 0.8178509 | 0.8764834 | 0.252342 | 0.7417118 | 1.069656 | IIB | 11.2 | 4.635 | 0.9426 | 0.004916 | 1.175 | 0.8504 | T | T | T | T | T |  | L2 | L2 | L2 | L2
35 | Pregelatinized starch | PS | NO60820327 | Asahi Kasei Chemicals Corporation |  | 0.4995896 | 0.7537926 | 0.675 | 33.72126 | 71.61667 | 1.508838 | 44.09704 | 60 | 8.24 | 21.72973 | 0.4086667 | 0.002144467 | 17.34667 | 58.96667 | 121.8667 | 1.773667 | 1.5008 | 0.6671178 | 0.3328822 | 0.6086583 | 0.364338 | 0.6338183 | 0.6056358 | 0.7574169 | 0.8107762 | 0 | 0.6864266 | 1.398757 | IIB | 14.91 | 22.46 | 0.9711 | 4.44e-05 | 2.203 | 0.9606 |  |  |  | T | T
36 | Dextrin | Dex | 170307 | Beijing Biotopped Technology Co., Ltd. |  | 0.5123889 | 0.7246377 | 0.5716667 | 29.29033 | 57.36667 | 1.414251 | 45.7569 | 60 | 6.878333 | 5.954011 | 1 | 0 | 6.839333 | 11.90333 | 16.98333 | 0.852 | 1.5332 | 0.6658042 | 0.3341958 | 0.48 | 0.28 | 0.46 | 0.7619036 | 0.7974918 | 0.8912744 | 0.5462298 | 0.8250963 | 1.417814 | IIB | 6.17 | 2.683 | 0.9617 | 0.02374 | 0.8604 | 0.9509 | T | T | T | T | T |  |  |  | L2 | LJ
37 | sucrose | Suc | SLBG7523V | Merck KGaA, Darmstadt |  | 0.8902233 | 1.029211 | 0.1516667 | 13.49953 | 31.28333 | 1.156153 | 26.85719 | 6.848333 | 0.008333333 | 0.0207601 | 0.05246667 | 0.001751908 | 81.82333 | 267 | 581.1667 | 1.870333 | 1.6125 | 0.4479235 | 0.5520765 | 0.46 | 0.32 | 0.54 | 0.8228927 | 0.868474 | 0.9142213 | 0.3190442 | 0.6232707 | 0.7103251 | III | 6.304 | 1.208 | 0.8214 | 0.04868 | 0.5764 | 0.952 | T | T | T | T |  |  |  |  | L2 | L2
38 | D-(+)-glucose | D-G | F1607003 | Shanghai Aladdin Bio-Chem Technology Co., LTD |  | 0.7151422 | 0.8797806 | 0.2616667 | 18.71274 | 0 | 1.230218 | 35.2535 | 9.376667 | 0.225 | 3.495716 | 0.2367667 | 0.00604202 | 11.93867 | 97.43 | 203.7 | 1.968667 | 1.607 | 0.5549831 | 0.4450169 | 0.59 | 0.4 | 0.67 | 0.825788 | 0.8425249 | 0.885178 | 0.3231214 | 0.4203228 | 2.499708 | IIB | 63.48 | 3628 | 0.9245 | 5.79e-11 | 5.202 | 0.9093 | T | T | [5 empty] | L2 | L2 | L2
39 | D-Sorbitol | D-S | A0377914 | Acros Organics Co., Ltd. |  | 0.6336088 | 0.7537926 | 0.2516667 | 15.93966 | 210.5333 | 1.189758 | 33.05569 | 10.805 | 0.4583333 | 27.60402 | 0.02936667 | 0.0005626175 | 169.7667 | 395 | 669.0667 | 1.263667 | 1.4418 | 0.5605432 | 0.4394568 | 0.56 | 0.4 | 0.65 | 0.8418612 | 0.9503 | 0.9730401 | 2.069362 | 3.618775 | 4.181165 | IIA | 4.667 | 4.673 | 0.9551 | 0.4531 | 0.4765 | 0.9476 | T | T | [5 empty] | L2 | LJ | LJ
40 | D-Sorbitol | D-S | A0381234 | Acros Organics Co., Ltd. |  | 0.6276288 | 0.739833 | 0.2416667 | 15.16594 | 225.8 | 1.178794 | 34.1716 | 10.78333 | 0.5583333 | 12.61199 | 0.04436667 | 0.0006399813 | 143.2 | 376.6667 | 657.7667 | 1.365333 | 1.4933 | 0.5797035 | 0.4202965 | 0.45 | 0.36 | 0.59 | 0.8635596 | 0.9388344 | 0.9716865 | 2.536864 | 5.734978 | 4.801721 | IIA | 4.491 | 6.51 | 0.5652 | 0.831 | 0.4142 | 0.5784 | T | T |  |  |  | LJ | L2 | LJ | LJ
41 | Calcium phosphate dibasic | DCP | A0377696 | Acros Organics Co., Ltd. |  | 0.911871 | 1.369863 | 0.3666667 | 33.43342 | 27.5 | 1.502283 | 42.01484 | 60 | 0.3916667 | 0.08094262 | 0.9953667 | 0 | 3.203667 | 15.74667 | 32.9 | 1.885667 | 2.9149 | 0.687169 | 0.312831 | 0.59 | 0.35 | 0.56 | 0.6619344 | 0.6687526 | 0.688945 | 0.5456069 | 0.6144732 | 1.51329 | IB | 39.26 | 273500 | 0.8118 | 0.008099 | 1.072 | 0.6339 | T | T | T | T | T
42 | Calcium phosphate dibasic | DCP | A0369948 | Acros Organics Co., Ltd. |  | 0.8097478 | 1.224591 | 0.4183333 | 33.87279 | 9.683333 | 1.51232 | 41.70042 | 60 | 0.3533333 | 0.3926706 | 1 | 0 | 2.632 | 8.818333 | 18.97333 | 1.851333 | 2.8615 | 0.7170198 | 0.2829802 | 0.64 | 0.38 | 0.64 | 0.6454932 | 0.6530204 | 0.7010029 | 0.8578202 | 0 | 1.003918 | IA | \ | \ | \ | \ | \ | \ | T | T | T | T | T
43 | Carboxymethyl starch sodium | CMS-Na | C10072096 | Shanghai Macklin Biochemical Co.,Ltd. |  | 0.5390979 | 0.8075444 | 0.6166667 | 33.24244 | 39.38333 | 1.497978 | 47.5781 | 60 | 9.883333 | 10.85896 | 0.8313333 | 0.0002586302 | 8.903 | 19.94667 | 68.01667 | 2.963333 | 1.5956 | 0.6621347 | 0.3378653 | 0.4562103 | 0.269218 | 0.4601417 | 0.6456079 | 0.7176726 | 0.8042969 | 0 | 0.3821387 | 0.6986073 | III | 8.495 | 4.114 | 0.7747 | 0.004243 | 1.108 | 0.7277 | [6 empty] | L2 | LJ
44 | Carboxymethyl starch sodium | CMS-Na | C10051641 | Shanghai Macklin Biochemical Co.,Ltd. |  | 0.5193188 | 0.8565975 | 0.7583333 | 39.3611 | 39.13333 | 1.649425 | 50.30547 | 60 | 10.31 | 11.33531 | 0.8424333 | 0.000220986 | 8.905 | 18.36 | 65.55333 | 2.925333 | 1.5913 | 0.6736512 | 0.3263488 | 0.2863003 | 0.155792 | 0.2766457 | 0.3263 | 0.7614616 | 0.7847986 | 0 | 0.2894451 | 0.2932127 | III | 6.994 | 1.418 | 0.9878 | 0.00028 | 1.521 | 0.6931
45 | Croscarmellose sodium ND-2HS | CCNa | X5G248 | Nichirin chemical industries LTD |  | 0.4508023 | 0.6850067 | 0.7583333 | 34.1849 | 214.2667 | 1.519526 | 47.44332 | 60 | 9.486667 | 9.47282 | 0.6702667 | 0.0007363091 | 5.322 | 32.45667 | 93.18333 | 2.742667 | 1.5622 | 0.7114311 | 0.2885689 | 0.508659 | 0.3364147 | 0.566333 | 0.6017986 | 0.7803297 | 0.8271725 | 0.4243142 | 3.681462 | 6.136765 | IA | 10.3 | 39.07 | 0.9385 | 0.009642 | 1.392 | 0.9376
46 | Croscarmellose sodium Vivasol | CCNa | 3201061016 | JRS Pharma GmbH&Co. KG |  | 0.5342954 | 0.7978836 | 0.6183333 | 33.03577 | 65.38333 | 1.493354 | 43.33415 | 60 | 9.43 | 9.817152 | 0.6812667 | 0.0004909557 | 11.33 | 35.64667 | 84.44 | 2.043333 | 1.5718 | 0.6600742 | 0.3399258 | 0.6305133 | 0.3925857 | 0.6519647 | 0.4536295 | 0.6404537 | 0.7135169 | 0 | 0.450632 | 1.354022 | IB | 12.31 | 46.61 | 0.9676 | 1.92e-06 | 2.809 | 0.9783
47 | Croscarmellose sodium | CCNa | 10082Fo | DFE Pharma |  | 0.4914154 | 0.7343996 | 0.6733333 | 33.08621 | 90.6 | 1.49449 | 52.75596 | 60 | 10.16667 | 6.326551 | 0.5362333 | 0.001264985 | 16.38 | 46.71667 | 107.8 | 1.956667 | 1.589 | 0.6907392 | 0.3092608 | 0.507637 | 0.321483 | 0.525994 | 0.5526713 | 0.5722223 | 0.734154 | 0 | 0.3714532 | 0.8312571 | III | 10.77 | 15.03 | 0.8841 | 4.24e-05 | 2.129 | 0.8632
48 | polyplasdone XL-10 | PVPP | 1873448 | Ashland_ISP, Kentucky |  | 0.2362667 | 0.3515832 | 1.388412 | 32.8 | 331.8667 | 1.488113 | 46.6541 | 60 | 7.885 | 16.09221 | 0.8346667 | 0.0001492285 | 6.73 | 21.36333 | 62.77 | 2.634 | 1.2475 | 0.8106079 | 0.1893921 | 0.4802473 | 0.3400813 | 0.5724813 | 0.6651803 | 0.6929438 | 0.7217875 | 1.139767 | 2.360857 | 3.21204 | IA | 9.294 | 41.56 | 0.7388 | 0.05231 | 0.8759 | 0.9619
49 | polyplasdone XL | PVPP | 1940363 | Ashland_ISP, Kentucky |  | 0.2294667 | 0.2954343 | 0.9742888 | 22.33333 | 117.4833 | 1.287615 | 37.05099 | 55.85167 | 7.59 | 16.13746 | 0.4115333 | 0.002571243 | 12.54333 | 60.72 | 133 | 1.980667 | 1.2793 | 0.8206311 | 0.1793689 | 0.6019047 | 0.4050113 | 0.7079757 | 0.5842905 | 0.6105352 | 0.6807058 | 0.834544 | 1.04242 | 1.472427 | IA | 5.826 | 10.23 | 0.8023 | 0.1329 | 0.5188 | 0.8332
50 | Calcium carboxymethylcellulose ECG505 | CMC-Ca | E4I086 | Nichirin chemical industries Ltd. |  | 0.453863 | 0.661564 | 0.6916667 | 31.39162 | 174.2333 | 1.457634 | 44.59807 | 60 | 8.155 | 11.80095 | 0.4636 | 0.001927667 | 15.34667 | 53.79667 | 121.5667 | 1.975667 | 1.6108 | 0.7182376 | 0.2817624 | 0.6495153 | 0.4260897 | 0.7233743 | 0.4773225 | 0.5277134 | 0.6339233 | 0.1237121 | 0.3324136 | 1.149252 | IB | 13.23 | 144.8 | 0.9939 | 2.77e-07 | 3.234 | 0.9477
51 | Calcium phosphate | Ca3(PO4)2 | p10957 | Adamas Co., Ltd. |  | 0.5870886 | 0.9090909 | 0.6033333 | 35.42025 | 15.03333 | 1.548485 | 53.8073 | 60 | 0.6666667 | 0.2431456 | 0.9851667 | 0 | 2.537 | 10.57067 | 30.56 | 2.647 | 2.8181 | 0.7916722 | 0.2083278 | 0.37704525 | 0.1754561 | 0.35165975 | 0.5512176 | 0.5541618 | 0.5748333 | 0 | 0 | 0.3401929 | III | \ | \ | \ | \ | \ | \ | T | T | T | T | T | LN | LN
52 | sodium bicarbonate | NaHCO3 | A038821 | Acros Organics Co., Ltd. |  | 0.7672734 | 0.98201 | 0.285 | 21.86631 | 15.13333 | 1.279881 | 40.72372 | 10.705 | 17.965 | 2.994819 | 0.3679 | 0.002364753 | 17.365 | 62.85 | 122.4 | 1.721667 | 2.2303 | 0.6559775 | 0.3440225 | 0.67 | 0.46 | 0.76 | 0.8131451 | 0.8591623 | 0.8744735 | 0.4680745 | 1.490691 | 2.976712 | IIA | 32.28 | 139.4 | 0.8305 | 0.001189 | 1.66 | 0.9819 | [6 empty] | L2 | L3 | L3 | L2
53 | DL-Malic acid | DL-MA | A0369948 | Acros Organics Co., Ltd. |  | 0.731716 | 0.8333333 | 0.1666667 | 12.19407 | 58.21667 | 1.138889 | 32.63182 | 8.668333 | 0.475 | 22.12191 | 0.06446667 | 0.00124255 | 89.18667 | 307.7667 | 609.1 | 1.703333 | 1.6055 | 0.5442441 | 0.4557559 | 0.43 | 0.37 | 0.6 | 0.9070041 | 0.9161675 | 0.8934288 | 2.199387 | 0.8260514 | 0.305807 | IIA | 4.852 | 1.796 | 0.00383 | 134.1 | -1.174 | 0.6918 | T | T | T | T | T | L2 | L2 | LJ | LJ | LJ
54 | Mume fructus extracts | M-E | J180606-3550001-01 | Beijing Tcmages Pharmaceutical Co., Ltd. | succinic acid；hexadecanoic acid；fumaric acidbenzylmethanol；benzyl alcohol；benzaldehyde；amygdalin；picric acid；malic acid；4-terpineol；oxalic acid；citric acid；4-terpineol； etc. | 0.6097561 | 0.8356676 | 0.443352 | 27.03366 | 491.83 | 1.370495 | 37.53583 | 60 | 8.906667 | 18.99535 | 0.5969 | 0.001054229 | 8.378 | 40.34333 | 103.6 | 2.360333 | 1.5075 | 0.5955183 | 0.4044817 | 0.55 | 0.43 | 0.66 | 0.7469077 | 0.8121866 | 0.8770239 | 0.612791 | 1.771838 | 2.760952 | IA | 7.893 | 7.693 | 0.8678 | 0.03278 | 0.9429 | 0.9599 |  | T | T | T | T
55 | Mume fructus extracts | M-E | J180627-611300-13 | Beijing Tcmages Pharmaceutical Co., Ltd. | succinic acid；hexadecanoic acid；fumaric acidbenzylmethanol；benzyl alcohol；benzaldehyde；amygdalin；picric acid；malic acid；4-terpineol；oxalic acid；citric acid；4-terpineol；etc. | 0.5639731 | 0.8333333 | 0.5731343 | 32.32323 | 424.1 | 1.477612 | 36.08555 | 60 | 7.383333 | 18.3347 | 0.7692333 | 6.873733e-05 | 5.266 | 27.95333 | 67.43 | 2.223333 | 1.526 | 0.6304239 | 0.3695761 | 0.43 | 0.34 | 0.57 | 0.7015664 | 0.8134412 | 0.8661437 | 0.2793468 | 1.189992 | 2.447953 | IIA | 14.9 | 18.36 | 0.9778 | 0.000818 | 1.701 | 0.9964 |  | T | T | T | T
56 | Mume fructus extracts | M-E | J180606-672600-07 | Beijing Tcmages Pharmaceutical Co., Ltd. | succinic acid；hexadecanoic acid；fumaric acidbenzylmethanol；benzyl alcohol；benzaldehyde；amygdalin；picric acid；malic acid；4-terpineol；oxalic acid；citric acid；4-terpineol；etc. | 0.6263 | 0.8287 | 0.39 | 24.43 | 158.3 | 1.323 | 39.19 | 60 | 7.877 | 17.54 | 0.6309 | 0.0008 | 6.84 | 37.65 | 96.55 | 2.385 | 1.543 | 0.5942 | 0.4058 | 0.51 | 0.37 | 0.62 | 0.6938194 | 0.7980849 | 0.8428507 | 0.4462495 | 2.021318 | 2.251894 | IA | 7.68 | 7.822 | 0.7818 | 0.08588 | 0.6881 | 0.5997 |  | T | T | T | T
57 | Chuan xiong rhizoma extracts | C-E | YP170122-748411-01 | Beijing Tcmages Pharmaceutical Co., Ltd. | trimethylamine- HCl；1-acetyl-β-carboline；butylphthalide；chrysophanic acid；chryaophanol；perlolyrine；(3S)-3-butyl-4-hydroxyphthalide (3S)-chunxiongol；tetramethylpyrazine chuanxiongzine；3-n-butyl-3,6,7-trihydroxy-4,5,6,7-tetrahydrophthalide；(3S)-3-butyl-4-hydroxyphthalide；2-(1-oxopentyl)-benzoic acid methyl ester；3-butylidenephthalide；linoleic acid；β-sitosterol；uracil；ferulic acid；caffeic acid；protocatechuic acid；vanillin，etc. | 0.5050505 | 0.6772078 | 0.5033484 | 25.42164 | 280.44 | 1.340871 | 34.77052 | 60 | 4.613333 | 25.62044 | 0.8901667 | 4.687118e-05 | 4.169 | 17.63333 | 52.11333 | 2.721333 | 1.4156 | 0.6432251 | 0.3567749 | 0.380725 | 0.3679647 | 0.610044 | 0.7315087 | 0.7991266 | 0.84795 | 0.5219045 | 1.285707 | 1.926243 | IA | 10.68 | 9.756 | 0.974 | 0.02584 | 0.9194 | 0.9924 | T | T
58 | Angelicae sinensis radix extracts | As-E | YP170122-748411-01 | Beijing Tcmages Pharmaceutical Co., Ltd. | 4-ethylresorcinol；2,3-dimethylphenol；3,4-dimethylbenzaldehyde；2,4-dihydroxyacetophenone；succinic acid；1,1,5-trimethyl-2-formylcyclohexa-2,5-diene-4-one；2,4,6-trimethylbenzaldehyde；verbenone；aspartic acid；xylose；anchoic acid；azelaic acid；myrcene；bicycloelemene；glycine；alanine；galactose；galacturonic acid；p-ethylbenzaldehyde；p-cresol；serine；tryptophane；etc. | 0.586 | 0.7634 | 0.3967 | 23.24 | 178 | 1.303 | 45.71 | 60 | 7.517 | 23.45 | 0.7197 | 0.0005 | 3.487 | 26.18 | 85.61 | 3.135 | 1.259 | 0.5346 | 0.4654 | 0.3121 | 0.3367 | 0.5151 | 0.6845443 | 0.8680698 | 0.8924564 | 0.3126074 | 1.131242 | 1.786238 | IIA | 7.258 | 4.506 | 0.6718 | 0.05635 | 0.7803 | 0.5107 | T | T | T | T | T
59 | Angelicae sinensis radix extracts | As-E | YP170122-748502-03 | Beijing Tcmages Pharmaceutical Co., Ltd. | 4-ethylresorcinol；2,3-dimethylphenol；3,4-dimethylbenzaldehyde；2,4-dihydroxyacetophenone；succinic acid；1,1,5-trimethyl-2-formylcyclohexa-2,5-diene-4-one；2,4,6-trimethylbenzaldehyde；verbenone；aspartic acid；xylose；anchoic acid；azelaic acid；myrcene；bicycloelemene；glycine；alanine；galactose；galacturonic acid；p-ethylbenzaldehyde；p-cresol；serine；tryptophane；etc. | 0.6493506 | 0.84271 | 0.3533521 | 22.94494 | 257.58 | 1.297773 | 35.29755 | 60 | 5.936667 | 20.57877 | 0.7000667 | 0.0003054009 | 5.605 | 32.40667 | 79.01 | 2.265333 | 1.4771 | 0.5603882 | 0.4396118 | 0.4623127 | 0.3962703 | 0.6223077 | 0.7492063 | 0.8309042 | 0.8666083 | 0.7840871 | 1.07031 | 2.080364 | IIA | 8.531 | 5.972 | 0.8574 | 0.02253 | 0.9479 | 0.9032 | T | T | T | T | T
60 | Angelicae sinensis radix extracts | As-E | YP170122-748304-02 | Beijing Tcmages Pharmaceutical Co., Ltd. | 4-ethylresorcinol；2,3-dimethylphenol；3,4-dimethylbenzaldehyde；2,4-dihydroxyacetophenone；succinic acid；1,1,5-trimethyl-2-formylcyclohexa-2,5-diene-4-one；2,4,6-trimethylbenzaldehyde；verbenone；aspartic acid；xylose；anchoic acid；azelaic acid；myrcene；bicycloelemene；glycine；alanine；galactose；galacturonic acid；p-ethylbenzaldehyde；p-cresol；serine；tryptophane；etc. | 0.559717 | 0.7462687 | 0.4466171 | 24.99792 | 116.92 | 1.333296 | 34.15097 | 60 | 7.023333 | 20.44942 | 0.6701 | 0.0005562008 | 6.980333 | 34.21667 | 87.29667 | 2.346333 | 1.4006 | 0.6003734 | 0.3996266 | 0.3683057 | 0.393875 | 0.6101763 | 0.7666479 | 0.8247056 | 0.8901772 | 0.5631922 | 1.534979 | 2.171569 | IIA | 8.616 | 5.861 | 0.9257 | 0.02555 | 0.9499 | 0.9892 |  | T | T | T | T
61 | Polygoni multiflori radix praeparata extracts | P-E | PYP170913-125400-16 | Beijing Tcmages Pharmaceutical Co., Ltd. | catechin；emodin；physcion；chrysophanic acid；chryaophanol；chrysophanol anthrone；rhein；reveratrol；β-sitosterol；3-O-galloyl-(-)-catechin；3-O-galloyl-(-)epicatechin；gallic acid；epicatechin,epicatechol；3-O-galloylprocyanidin B-2；etc. | 0.4491038 | 0.6383209 | 0.6600465 | 29.64294 | 329.4233 | 1.421321 | 36.19033 | 60 | 8.343333 | 31.65511 | 0.8730333 | 6.152364e-05 | 5.701333 | 21.04 | 55.06667 | 2.348333 | 1.2775 | 0.648451 | 0.351549 | 0.4335973 | 0.335493 | 0.540869 | 0.8183567 | 0.8422098 | 0.9055187 | 1.06131 | 1.614879 | 2.218832 | IIA | 7.377 | 4.723 | 0.8959 | 0.09787 | 0.669 | 0.9437 | [7 empty] | LJ | LJ | LJ
62 | Polygoni multiflori radix praeparata extracts | P-E | PYP170919-617100-21 | Beijing Tcmages Pharmaceutical Co., Ltd. | catechin；emodin；physcion；chrysophanic acid；chryaophanol；chrysophanol anthrone；rhein；reveratrol；β-sitosterol；3-O-galloyl-(-)-catechin；3-O-galloyl-(-)epicatechin；gallic acid；epicatechin,epicatechol；3-O-galloylprocyanidin B-2；etc. | 0.39024 | 0.5738956 | 0.8200484 | 32.00157 | 163.6 | 1.470622 | 38.68685 | 60 | 5.75 | 23.98137 | 0.8663 | 5.274085e-05 | 5.406667 | 21.42 | 55.84667 | 2.355 | 1.2757 | 0.6940974 | 0.3059026 | 0.3575107 | 0.3011627 | 0.4997137 | 0.7257617 | 0.8193629 | 0.8526594 | 0.651731 | 2.220758 | 3.705074 | IA | 14.4 | 30.03 | 0.9905 | 0.01802 | 1.122 | 0.9404
63 | Atractylodis rhizoma extracts | At-E | PYP180209-068350-08 | Beijing Tcmages Pharmaceutical Co., Ltd. | butenolide B；3β-acetoxyatractylone；acetyl atractylodinol；3,5-dimethoxy-4-glucosyloxyphenylallylalcohol；β-caryophyllene；caryophellene；patchoulene；tryptophane；chamigrene；atractylodin；atractylodinol；atractylone；epicatechin,epicatechol；hinesol；β-eudesmol；α-bisabolol；3β-hydroxyatractylone；elemol；β-guaiene；β-maaliene；etc. | 0.36768 | 0.5745 | 0.9791123 | 36 | 253.6833 | 1.5625 | 46.9052 | 60 | 5.46 | 18.94196 | 0.9507667 | 9.545233e-06 | 4.019667 | 14.15333 | 37.71333 | 2.379 | 1.3286 | 0.7232576 | 0.2767424 | 0.4322973 | 0.2914923 | 0.476032 | 0.7931808 | 0.8548086 | 0.8605281 | 0.693818 | 1.108962 | 1.462785 | IIA | 11.16 | 6.051 | 0.8264 | 0.08042 | 0.608 | 0.9416
64 | Atractylodis rhizoma extracts | At-E | PYP180208-024200-06 | Beijing Tcmages Pharmaceutical Co., Ltd. | butenolide B；3β-acetoxyatractylone；acetyl atractylodinol；3,5-dimethoxy-4-glucosyloxyphenylallylalcohol；β-caryophyllene；caryophellene；patchoulene；tryptophane；chamigrene；atractylodin；atractylodinol；atractylone；epicatechin,epicatechol；hinesol；β-eudesmol；α-bisabolol；3β-hydroxyatractylone；elemol；β-guaiene；β-maaliene；etc. | 0.4594202 | 0.6681581 | 0.6800047 | 31.24079 | 259.2533 | 1.454351 | 41.06497 | 60 | 5.58 | 20.22301 | 0.8736333 | 0.0001027857 | 4.663333 | 18.30333 | 55.43667 | 2.773333 | 1.2705 | 0.6383942 | 0.3616058 | 0.2897697 | 0.3049857 | 0.4406877 | 0.7889709 | 0.8572055 | 0.8932175 | 0.6302825 | 0.9922429 | 1.743516 | IIB | 11.48 | 6.049 | 0.9208 | 0.02298 | 0.9224 | 0.9432 |  | T |  | T | [5 empty] | L2
65 | Glycyrrhizae radix et rhizoma extracts | G-E | 180421-20180101094 | Beijing Tcmages Pharmaceutical Co., Ltd. | sigmoidin B；glazarin；3'-(γ,γ-dimethylallyl)-kievitone；genkwanin；glyzaglabrin；4',7-dihydroxyflavone；6,8-diglucosyl apigenin；violanthin；guercetol； quercetin；kaempferol；astragalin；sophoraflavone B；macedonic acid；narcissin；uralene；uralenic acid；uralenol；licoisoflavanone；gancaonin A；etc. | 0.561845 | 0.8287796 | 0.5732568 | 32.20815 | 82.61333 | 1.475104 | 41.17776 | 60 | 8.246667 | 26.21917 | 0.7120333 | 0.0006280556 | 4.196333 | 27.65333 | 88.31667 | 3.041333 | 1.5648 | 0.6409477 | 0.3590523 | 0.48 | 0.36 | 0.6 | 0.7421084 | 0.8500013 | 0.8808902 | 0.442868 | 0.8068504 | 1.064223 | IIB | 5.279 | 1.972 | 0.9026 | 0.06194 | 0.6083 | 0.9704 | T | T | T | T |  |  | L2 | L2 | L2 | L2
66 | Glycyrrhizae radix et rhizoma extracts | G-E | 180422-17120901 | Beijing Tcmages Pharmaceutical Co., Ltd. | sigmoidin B；glazarin；3'-(γ,γ-dimethylallyl)-kievitone；genkwanin；glyzaglabrin；4',7-dihydroxyflavone；6,8-diglucosyl apigenin；violanthin；guercetol； quercetin；kaempferol；astragalin；sophoraflavone B；macedonic acid；narcissin；uralene；uralenic acid；uralenol；licoisoflavanone；gancaonin A；etc. | 0.4824 | 0.7772 | 0.7866 | 37.94 | 74.43 | 1.611 | 45.06 | 60 | 9.67 | 22.32 | 0.8172 | 0.0002 | 3.056 | 20.23 | 70.49 | 3.331 | 1.595 | 0.6976 | 0.3024 | 0.46 | 0.33 | 0.54 | 0.7255308 | 0.8446525 | 0.9198082 | 0.9748385 | 0.7959656 | 1.16652 | IIB | 1.522 | 1.311 | 0.3454 | 0.4425 | 0.2034 | 0.2805 | T | T | T | T | [5 empty] | L2
67 | Glycyrrhizae radix et rhizoma praeparata cum melle extracts | Gp-E | 180421-015200-01 | Beijing Tcmages Pharmaceutical Co., Ltd. | sigmoidin B；glazarin；3'-(γ,γ-dimethylallyl)-kievitone；genkwanin；glyzaglabrin；4',7-dihydroxyflavone；6,8-diglucosyl apigenin；violanthin；guercetol； quercetin；kaempferol；astragalin；sophoraflavone B；macedonic acid；narcissin；uralene；uralenic acid；uralenol；licoisoflavanone；gancaonin A；etc. | 0.4731956 | 0.7692308 | 0.8132911 | 38.48458 | 86.37667 | 1.625609 | 45.45687 | 60 | 12.01667 | 24.47953 | 0.8568 | 6.796728e-05 | 3.507 | 18.34 | 58.39667 | 2.993667 | 1.538 | 0.6923306 | 0.3076694 | 0.49 | 0.33 | 0.58 | 0.7450903 | 0.8476553 | 0.9107151 | 0.57198 | 0.668921 | 0.8907035 | III | 3.03 | 1.146 | 0.9055 | 0.1427 | 0.3819 | 0.8977 | T | T | T | T |  |  | L2 | L2 | L2
68 | Glycyrrhizae radix et rhizoma praeparata cum melle extracts | Gp-E | 180420-748100-03 | Beijing Tcmages Pharmaceutical Co., Ltd. | sigmoidin B；glazarin；3'-(γ,γ-dimethylallyl)-kievitone；genkwanin；glyzaglabrin；4',7-dihydroxyflavone；6,8-diglucosyl apigenin；violanthin；guercetol； quercetin；kaempferol；astragalin；sophoraflavone B；macedonic acid；narcissin；uralene；uralenic acid；uralenol；licoisoflavanone；gancaonin A；etc. | 0.4886 | 0.7445 | 0.7034 | 34.37 | 83.83 | 1.524 | 48.01 | 60 | 16.23 | 23.6 | 0.8654 | 0.0001 | 3.193 | 17 | 57.03 | 3.164 | 1.521 | 0.6787 | 0.3213 | 0.51 | 0.36 | 0.59 | 0.8079783 | 0.872699 | 0.8984227 | 1.735059 | 1.774417 | 0 | IIA | -11.98 | 0.2071 | 0.3868 | 48.67 | -0.924 | 0.4445 | T | T | T | T | T |  | L2 | L2 | LN | L2
69 | Angelica pubescentis radix extracts | Ap-E | 180423-611830-01 | Beijing Tcmages Pharmaceutical Co., Ltd. | columbianetin acetate；columbianadin；columbianetin-β-D-glucopyranoside；dodecylisopropylether；α-phellandrene；anpubesol；α-longipinene；3-methylnonane；p-cresol；thymol；angelol B；eremophilene；nerolidol；α-cedrene；bergapten；γ-aminobutyric acid；α-pinene；angelol D；angelol G；oxacyclohexandecan-2-one；etc. | 0.559717 | 0.8982684 | 0.6733641 | 37.68933 | 52.68667 | 1.604862 | 44.77166 | 60 | 7.803333 | 22.42877 | 0.7245333 | 0.0005071336 | 3.892667 | 27.06667 | 84.14333 | 2.963667 | 1.5796 | 0.645659 | 0.354341 | 0.47 | 0.36 | 0.58 | 0.7652318 | 0.8828856 | 0.9201112 | 0.6382185 | 1.615214 | 2.135443 | IIA | 6.231 | 3.344 | 0.903 | 0.06915 | 0.7252 | 0.8994 | T | T | T | T | T |  |  | LN | LN | LN
70 | Angelica pubescentis radix extracts | Ap-E | 180422-443400-12 | Beijing Tcmages Pharmaceutical Co., Ltd. | columbianetin acetate；columbianadin；columbianetin-β-D-glucopyranoside；dodecylisopropylether；α-phellandrene；anpubesol；α-longipinene；3-methylnonane；p-cresol；thymol；angelol B；eremophilene；nerolidol；α-cedrene；bergapten；γ-aminobutyric acid；α-pinene；angelol D；angelol G；oxacyclohexandecan-2-one；etc. | 0.5475 | 0.8476 | 0.6468 | 35.41 | 61 | 1.548 | 42.67 | 60 | 9.96 | 22.72 | 0.7133 | 0.0004 | 4.827 | 30.28 | 83.02 | 2.588 | 1.589 | 0.6554 | 0.3446 | 0.42 | 0.34 | 0.57 | 0.8012029 | 0.8919529 | 0.940664 | 1.585059 | 2.170772 | 2.00357 | IIA | 2.285 | 2.605 | 0.4457 | 0.6485 | 0.2685 | 0.5736 |  |  | T | T | T |  |  | LN | LN | LN
71 | Rehmanniae radix extracts | Re-E | 180430-454850-03 | Beijing Tcmages Pharmaceutical Co., Ltd. | phosphoric acid；1-ethyl-β-D-galactoside；asparaginic acid；stachyose；verbascose；glycine；manninotriose；cordycepic acid；alanine；galactose；serine；rehmannioside A；rehmannioside B；isoleucine；threonine；eleutheroside A；alexandrin；glutamic acid；8-epiloganic acid；phenylalanine；fructose；histidine；melittoside；D-glucose；raffinose；γ-aminobutyric acid；etc. | 0.5682 | 0.8523 | 0.5866 | 33.33 | 83.28 | 1.5 | 43.08 | 60 | 4.96 | 23.74 | 0.8378 | 0.0002 | 3.443 | 20.42 | 62.32 | 2.883 | 1.571 | 0.6383 | 0.3617 | 0.55 | 0.37 | 0.6 | 0.7694235 | 0.8738473 | 0.9390375 | 0 | 0 | 0 | III | \ | \ | \ | \ | \ | \ | T | T | T |  |  | LN | LN | LN | LN | LN
72 | Rehmanniae radix extracts | Re-E | 180430-041500-01 | Beijing Tcmages Pharmaceutical Co., Ltd. | phosphoric acid；1-ethyl-β-D-galactoside；asparaginic acid；stachyose；verbascose；glycine；manninotriose；cordycepic acid；alanine；galactose；serine；rehmannioside A；rehmannioside B；isoleucine；threonine；eleutheroside A；alexandrin；glutamic acid；8-epiloganic acid；phenylalanine；fructose；histidine；melittoside；D-glucose；raffinose；γ-aminobutyric acid；etc. | 0.5475 | 0.8429 | 0.6401 | 35.05 | 65.44 | 1.54 | 44.84 | 60 | 4.07 | 23.24 | 0.8035 | 0.0002 | 3.407 | 22.46 | 68.89 | 2.915 | 1.557 | 0.6483 | 0.3517 | 0.56 | 0.35 | 0.6 | 0.7214163 | 0.8683579 | 0.8971368 | 0 | 0 | 0 | III | \ | \ | \ | \ | \ | \ | T | T |  |  |  | LN | LN | LN | LN | LN
73 | Dictamni cortex extracts | Di-E | 180424-117100-01 | Beijing Tcmages Pharmaceutical Co., Ltd. | 7，8-dimethoxyplatydesmine；dasycarine；dasycarpamin；fraxinellonone；isofraxinellone；calodendrolide；β-elemol；dictamnol；dictamnoside A ～ N；dasycarpusenester A；dasycarpusacid；6β-hydroxystigmast-4-en-3-one；etc. | 0.5415303 | 0.8333333 | 0.6466187 | 35.01636 | 57.08 | 1.538849 | 43.71811 | 60 | 8.81 | 18.97371 | 0.7106 | 0.0006138794 | 4.361333 | 28.6 | 87.82667 | 2.918 | 1.5424 | 0.6489041 | 0.3510959 | 0.53 | 0.37 | 0.64 | 0.7790649 | 0.8451189 | 0.8784279 | 0.3196305 | 1.009699 | 1.579382 | IIA | 14.05 | 9.171 | 0.969 | 0.005743 | 1.203 | 0.9832 | T | T | T | T | T |  |  | L2 | L2 | L2
74 | Dictamni cortex extracts | Di -E | 180424-158100-07 | Beijing Tcmages Pharmaceutical Co., Ltd. | 7，8-dimethoxyplatydesmine；dasycarine；dasycarpamin；fraxinellonone；isofraxinellone；calodendrolide；β-elemol；dictamnol；dictamnoside A ～ N；dasycarpusenester A；dasycarpusacid；6β-hydroxystigmast-4-en-3-one；etc. | 0.5748663 | 0.8746504 | 0.5962209 | 34.27473 | 66.46167 | 1.521485 | 44.94593 | 60 | 8.946667 | 17.73993 | 0.6394667 | 0.0007283365 | 6.814333 | 35.80333 | 93.66333 | 2.424333 | 1.5498 | 0.6290706 | 0.3709294 | 0.58 | 0.37 | 0.62 | 0.8032919 | 0.8601798 | 0.8957298 | 0.4616428 | 0.9674308 | 1.124048 | IIB | 9.038 | 3.162 | 0.9102 | 0.05136 | 0.6767 | 0.909 | T | T | T | T | T |  |  | L2 | L2 | L2
75 | Dictamni cortex extracts | Di -E | 180425-134500-13 | Beijing Tcmages Pharmaceutical Co., Ltd. | 7，8-dimethoxyplatydesmine；dasycarine；dasycarpamin；fraxinellonone；isofraxinellone；calodendrolide；β-elemol；dictamnol；dictamnoside A ～ N；dasycarpusenester A；dasycarpusacid；6β-hydroxystigmast-4-en-3-one；etc. | 0.5952943 | 0.8928571 | 0.5598413 | 33.32703 | 35.14833 | 1.499858 | 42.7975 | 60 | 9.026667 | 22.86726 | 0.7185 | 0.0005064347 | 4.179667 | 27.88 | 84.06 | 2.796 | 1.5178 | 0.6077913 | 0.3922087 | 0.56 | 0.42 | 0.71 | 0.7837889 | 0.846474 | 0.8621868 | 0.5100545 | 0.8840037 | 1.502622 | IIB | 13.37 | 8.772 | 0.882 | 0.0218 | 0.8998 | 0.9723 | T | T | T | T | T |  | L2 | L2 | L2 | L2
76 | Anemarrhenae rhizome extracts | An-E | 180416-071299-03 | Beijing Tcmages Pharmaceutical Co., Ltd. | pentacosyl vinyl ester；2,4',6-trihydroxy-4-methoxy benzophenone；desgalactotigonin；p-hydroxyphenyl crotonic acid；smilageninoside；F-gitonin；pantothenic acid；timosaponin A- I；timosaponin A- III；zhimusaponin A；hinokiresinol；nicotinic acid amide；nicotinic acid；anemarsaponin B；anemaran A；etc. | 0.5929601 | 0.8824144 | 0.5531997 | 32.80254 | 48.93833 | 1.488151 | 39.7309 | 60 | 11.25667 | 31.95 | 0.7222667 | 0.0004214811 | 4.398667 | 27.79333 | 81.65667 | 2.781667 | 1.5519 | 0.6179135 | 0.3820865 | 0.61 | 0.44 | 0.72 | 0.7827799 | 0.8408645 | 0.8676754 | 0.4460728 | 1.125899 | 1.22463 | IIA | 12.85 | 7.221 | 0.8003 | 0.03058 | 0.8003 | 0.8607 |  | T | T | T | T |  |  |  | L2 | L2
77 | Anemarrhenae rhizome extracts | An-E | 180417-073203-02 | Beijing Tcmages Pharmaceutical Co., Ltd. | pentacosyl vinyl ester；2,4',6-trihydroxy-4-methoxy benzophenone；desgalactotigonin；p-hydroxyphenyl crotonic acid；smilageninoside；F-gitonin；pantothenic acid；timosaponin A- I；timosaponin A- III；zhimusaponin A；hinokiresinol；nicotinic acid amide；nicotinic acid；anemarsaponin B；anemaran A；etc. | 0.6383209 | 0.9203143 | 0.4800248 | 30.64099 | 50.59667 | 1.441774 | 40.93869 | 60 | 9.923333 | 27.02533 | 0.6763667 | 0.0006985916 | 4.631 | 32.14 | 92.02667 | 2.717 | 1.5869 | 0.5977561 | 0.4022439 | 0.54 | 0.39 | 0.65 | 0.7836812 | 0.8623118 | 0.8769241 | 0.4392023 | 1.094997 | 1.548183 | IIA | 13.85 | 8.353 | 0.9616 | 0.02834 | 0.8562 | 0.9825 | T | T | T |  | T |  |  |  | L2 | L2
78 | Farfarae flos praeparata extracts | Fp-E | 180419-071200-22 | Beijing Tcmages Pharmaceutical Co., Ltd. | arnicadiol；flavonoids；hypericum；tannin；choline；tartaric acid；Inulin；etc. | 0.5837277 | 0.8798718 | 0.5765982 | 33.65764 | 85.33833 | 1.507332 | 42.55492 | 60 | 9.476667 | 22.96208 | 0.7222333 | 0.0005570316 | 4.097667 | 27.18 | 85.46 | 2.991333 | 1.5834 | 0.6313454 | 0.3686546 | 0.56 | 0.39 | 0.65 | 0.7609448 | 0.8473083 | 0.8818562 | 0.7540013 | 0.8925965 | 1.149263 | IIB | 4.514 | 1.91 | 0.8812 | 0.131 | 0.46 | 0.7509 |  | T
79 | Anemarrhenae rhizome praeparata extracts | Anp-E | 180417-073203-02 | Beijing Tcmages Pharmaceutical Co., Ltd. | pentacosyl vinyl ester；2,4',6-trihydroxy-4-methoxy benzophenone；desgalactotigonin；p-hydroxyphenyl crotonic acid；smilageninoside；F-gitonin；pantothenic acid；timosaponin A- I；timosaponin A- III；zhimusaponin A；hinokiresinol；nicotinic acid amide；nicotinic acid；anemarsaponin B；anemaran A；etc. | 0.5792708 | 0.8645677 | 0.5696609 | 32.99879 | 70.31167 | 1.49251 | 43.96815 | 60 | 9.33 | 32.90261 | 0.7352 | 0.000282516 | 4.485333 | 27.85 | 76.73 | 2.593667 | 1.5201 | 0.6189258 | 0.3810742 | 0.5 | 0.37 | 0.61 | 0.7919502 | 0.8730276 | 0.890487 | 1.16964 | 1.369443 | 1.718942 | IA | 3.28 | 2.258 | 0.8102 | 0.3663 | 0.3173 | 0.8623 |  |  |  | T | T |  | L2 | L2 | L2 | L2
80 | Anemarrhenae rhizome praeparata extracts | Anp-E | 180418-071000-26 | Beijing Tcmages Pharmaceutical Co., Ltd. | pentacosyl vinyl ester；2,4',6-trihydroxy-4-methoxy benzophenone；desgalactotigonin；p-hydroxyphenyl crotonic acid；smilageninoside；F-gitonin；pantothenic acid；timosaponin A- I；timosaponin A- III；zhimusaponin A；hinokiresinol；nicotinic acid amide；nicotinic acid；anemarsaponin B；anemaran A；etc. | 0.6551957 | 0.9317494 | 0.4530116 | 29.68112 | 50.29167 | 1.422093 | 41.32731 | 60 | 7.96 | 29.9028 | 0.6262 | 0.0008743128 | 5.097667 | 36.71 | 98.24333 | 2.539 | 1.5738 | 0.5836855 | 0.4163145 | 0.5 | 0.37 | 0.6 | 0.7756112 | 0.8396099 | 0.8910846 | 0.4734115 | 0.9000889 | 1.386735 | IIB | 9.887 | 3.993 | 0.9682 | 0.01428 | 0.9709 | 0.9717 |  |  | T | T | T |  | L2 | L2 | L2 | L2
81 | Farfarae flos extracts | F-E | 1709-3 | Beijing Tcmages Pharmaceutical Co., Ltd. | arnicadiol；flavonoids；hypericum；tannin；choline；tartaric acid；Inulin；etc. | 0.6073073 | 0.9147026 | 0.5533614 | 33.60604 | 87.69667 | 1.506161 | 42.51463 | 60 | 7.396667 | 18.20975 | 0.6582333 | 0.0008507111 | 4.795333 | 32.89667 | 97.36333 | 2.813 | 1.5885 | 0.6176851 | 0.3823149 | 0.58 | 0.4 | 0.67 | 0.8294807 | 0.8628707 | 0.8880398 | 0.6580873 | 0.8484465 | 1.056299 | IIB | 7.573 | 2.419 | 0.98 | 0.1962 | 0.3513 | 0.9691 | T | T | T | T |  |  |  | L2 | L2 | L2