## Readme
Engineer | Alper Ülkü
Date: | 2024-05-16
Tabs:
KAPPA_CALCULATION: | Penn and Maxwell-Garnet mixing formulas are used to calculate effective Kappa from bulk kappa of individual dielectric laminates
SORTED_ATLAS _DATA | Data imported from Atlas Deckbuild via Python programming to reads and calculates the FoMs out of 41 log files output by Atlas

## KAPPA_CALCULATION
|  |  | Si | [9 empty] | 11.7
|  |  |  | Gate Oxide Reference Designator | Thickness in nanometers | [6 empty] | Dielectric constants | [9 empty] | Si |  | SiO2 |  | Si3N4 |  | Al2O3 |  | HfO2 |  | La2O3 |  | TiO2
| Simulation # | Type | Used dielectric material combination |  | Total | SiO2 | Si3N4 | Al2O3 | HfO2 | LA2O3 | TiO2 | Kbulk | Keff | f1 | f2 | K1 | K2 | K3 | KAB | KABC | Keff | thickness (nm) | Effective kappa | thickness (nm) | Effective kappa | thickness (nm) | Effective kappa | thickness (nm) | Effective kappa | thickness (nm) | Effective kappa | thickness (nm) | Effective kappa | thickness (nm) | Effective kappa
OK | 1 | Single material | SiO2 | S1 |  | 3 | [5 empty] | 3.9 | 3.347599 | [5 empty] | 3.347599 |  | 3.347599 | 0.1 | 1.098834 | 0.1 | 1.026787 | 0.1 | 1.059115 | 0.1 | 1.073894 | 0.1 | 1.221683 | 0.1 | 1.267867 | 0.1 | 1.868258
OK | 2 |  | Si3N4 | S2 |  |  | 3 |  |  |  |  | 7.4 | 6.180908 | [5 empty] | 6.180908 |  | 6.180908 | 0.2 | 1.336445 | 0.2 | 1.091186 | 0.2 | 1.201238 | 0.2 | 1.251548 | 0.2 | 1.754643 | 0.2 | 1.91186 | 0.2 | 3.955683
OK | 3 |  | Al2O3 | A |  |  |  | 3 |  |  |  | 9 | 7.476135 | [5 empty] | 7.476135 |  | 7.476135 | 0.3 | 1.675218 | 0.3 | 1.183003 | 0.3 | 1.403869 | 0.3 | 1.504836 | 0.3 | 2.514509 | 0.3 | 2.830031 | 0.3 | 6.931825
OK | 4 |  | HfO2 | H |  |  |  |  | 3 |  |  | 25 | 20.4284 | [5 empty] | 20.4284 |  | 20.4284 | 0.4 | 2.086749 | 0.4 | 1.29454 | 0.4 | 1.650018 | 0.4 | 1.812523 | 0.4 | 3.437568 | 0.4 | 3.945395 | 0.4 | 10.54714
OK | 5 |  | La2O3 | L | [5 empty] | 3 |  | 30 | 24.47599 | [5 empty] | 24.47599 |  | 24.47599 | 0.5 | 2.5463 | 0.5 | 1.419091 | 0.5 | 1.92489 | 0.5 | 2.156112 | 0.5 | 4.468336 | 0.5 | 5.190907 | 0.5 | 14.58432
OK | 6 |  | TiO2 | T | [6 empty] | 3 | 95 | 77.09458 | [5 empty] | 77.09458 |  | 77.09458 | 0.6 | 3.032828 | 0.6 | 1.550953 | 0.6 | 2.215897 | 0.6 | 2.519872 | 0.6 | 5.559615 | 0.6 | 6.509535 | 0.6 | 18.85849
OK | 7 | Dual material | SiO2-Si3N4 | S1S2 | 3 | 1.5 | 1.5 | [5 empty] | 3.482339 |  |  | 2.593951 | 4.517684 |  | 3.482339 |  | 3.482339 | 0.7 | 3.52924 | 0.7 | 1.685495 | 0.7 | 2.512816 | 0.7 | 2.89102 | 0.7 | 6.673061 | 0.7 | 7.854949 | 0.7 | 23.21949
OK | 8 |  | SiO2-Al2O3 | S1A | 3 | 1.5 |  | 1.5 |  |  |  |  | 3.862705 |  |  | 2.593951 | 5.397106 |  | 3.862705 |  | 3.862705 | 0.8 | 4.022333 | 0.8 | 1.819137 | 0.8 | 2.807751 | 0.8 | 3.259688 | 0.8 | 7.779065 | 0.8 | 9.19137 | 0.8 | 27.55134
OK | 9 |  | SiO2-HfO2 | S1H | 3 | 1.5 |  |  | 1.5 |  |  |  | 7.478304 |  |  | 2.593951 | 14.19132 |  | 7.478304 |  | 7.478304 | 0.9 | 4.502452 | 0.9 | 1.949263 | 0.9 | 3.094924 | 0.9 | 3.618656 | 0.9 | 8.855967 | 0.9 | 10.49263 | 0.9 | 31.7692
OK | 10 |  | SiO2-La2O3 | S1L | 3 | 1.5 |  |  |  | 1.5 |  |  | 8.587949 |  |  | 2.593951 | 16.93951 |  | 8.587949 |  | 8.587949 | 1 | 4.962963 | 1 | 2.074074 | 1 | 3.37037 | 1 | 3.962963 | 1 | 9.888889 | 1 | 11.74074 | 1 | 35.81481
OK | 11 |  | SiO2-TiO2 | S1T | 3 | 1.5 |  |  |  |  | 1.5 |  | 22.91582 |  |  | 2.593951 | 52.66599 |  | 22.91582 |  | 22.91582 | 1.1 | 5.399677 | 1.1 | 2.192436 | 1.1 | 3.631582 | 1.1 | 4.289478 | 1.1 | 10.86843 | 1.1 | 12.92436 | 1.1 | 39.65136
OK | 12 |  | Si3N4-Al2O3 | S2A | 3 |  | 1.5 | 1.5 |  |  |  |  | 4.94512 |  |  | 4.517684 | 5.397106 |  | 4.94512 |  | 4.94512 | 1.2 | 5.81029 | 1.2 | 2.303723 | 1.2 | 3.877183 | 1.2 | 4.596478 | 1.2 | 11.78944 | 1.2 | 14.03723 | 1.2 | 43.25862
OK | 13 |  | Si3N4-HfO2 | S2H | 3 |  | 1.5 |  | 1.5 |  |  |  | 8.73456 |  |  | 4.517684 | 14.19132 |  | 8.73456 |  | 8.73456 | 1.3 | 6.193898 | 1.3 | 2.407692 | 1.3 | 4.10663 | 1.3 | 4.883288 | 1.3 | 12.64986 | 1.3 | 15.07692 | 1.3 | 46.62863
OK | 14 |  | Si3N4-La2O3 | S2L | 3 |  | 1.5 |  |  | 1.5 |  |  | 9.863824 |  |  | 4.517684 | 16.93951 |  | 9.863824 |  | 9.863824 | 1.4 | 6.550589 | 1.4 | 2.504365 | 1.4 | 4.319979 | 1.4 | 5.149973 | 1.4 | 13.44992 | 1.4 | 16.04365 | 1.4 | 49.76219
OK | 15 |  | Si3N4-TiO2 | S2T | 3 |  | 1.5 |  |  |  | 1.5 |  | 24.26427 |  |  | 4.517684 | 52.66599 |  | 24.26427 |  | 24.26427 | 1.5 | 6.881129 | 1.5 | 2.593951 | 1.5 | 4.517684 | 1.5 | 5.397106 | 1.5 | 14.19132 | 1.5 | 16.93951 | 1.5 | 52.66599
OK | 16 |  | Al2O3-HfO2 | AH | 3 |  |  | 1.5 | 1.5 |  |  |  | 14.19132 |  |  | 5.397106 | 14.19132 |  | 14.19132 |  | 14.19132 | 1.6 | 7.186713 | 1.6 | 2.676773 | 1.6 | 4.700464 | 1.6 | 5.62558 | 1.6 | 14.87674 | 1.6 | 17.76773 | 1.6 | 55.35056
OK | 17 |  | Al2O3-La2O3 | AL | 3 |  |  | 1.5 |  | 1.5 |  |  | 10.42893 |  |  | 5.397106 | 16.93951 |  | 10.42893 |  | 10.42893 | 1.7 | 7.468794 | 1.7 | 2.753225 | 1.7 | 4.869185 | 1.7 | 5.836481 | 1.7 | 15.50944 | 1.7 | 18.53225 | 1.7 | 57.82866
OK | 18 |  | Al2O3-TiO2 | AT | 3 |  |  | 1.5 |  |  | 1.5 |  | 24.87427 |  |  | 5.397106 | 52.66599 |  | 24.87427 |  | 24.87427 | 1.8 | 7.728948 | 1.8 | 2.823734 | 1.8 | 5.024791 | 1.8 | 6.030989 | 1.8 | 16.09297 | 1.8 | 19.23734 | 1.8 | 60.11412
OK | 19 |  | HfO2-La2O3 | HL | 3 |  |  |  | 1.5 | 1.5 |  |  | 15.52722 |  |  | 14.19132 | 16.93951 |  | 15.52722 |  | 15.52722 | 1.9 | 7.968789 | 1.9 | 2.888737 | 1.9 | 5.168248 | 1.9 | 6.21031 | 1.9 | 16.63093 | 1.9 | 19.88737 | 1.9 | 62.22114
OK | 20 |  | HfO2-TiO2 | HT | 3 |  |  |  | 1.5 |  | 1.5 |  | 30.76165 |  |  | 14.19132 | 52.66599 |  | 30.76165 |  | 30.76165 | 2 | 8.189909 | 2 | 2.948667 | 2 | 5.300506 | 2 | 6.375633 | 2 | 17.1269 | 2 | 20.48667 | 2 | 64.16369
OK | 21 |  | La2O3-TiO2 | LT | 3 |  |  |  |  | 1.5 | 1.5 |  | 32.52569 |  |  | 16.93951 | 52.66599 |  | 32.52569 |  | 32.52569 | 2.1 | 8.393838 | 2.1 | 3.003937 | 2.1 | 5.422483 | 2.1 | 6.528103 | 2.1 | 17.58431 | 2.1 | 21.03937 | 2.1 | 65.95521
OK | 22 | Triple material | SiO2-Si3N4-Al2O3 | S1S2A | 3 | 1 | 1 | 1 |  |  |  |  | 3.074182 | 0.5 | 0.6666667 | 2.074074 | 3.37037 | 3.962963 | 2.677829 | 3.074182 | 3.074182 | 2.2 | 8.582022 | 2.2 | 3.05494 | 2.2 | 5.535041 | 2.2 | 6.668801 | 2.2 | 18.0064 | 2.2 | 21.5494 | 2.2 | 67.60841
OK | 23 |  | SiO2-Si3N4-HfO2 | S1S2H | 3 | 1 | 1 |  | 1 |  |  |  | 4.657665 | 0.5 | 0.6666667 | 2.074074 | 3.37037 | 9.888889 | 2.677829 | 4.657665 | 4.657665 | 2.3 | 8.755809 | 2.3 | 3.102042 | 2.3 | 5.638989 | 2.3 | 6.798736 | 2.3 | 18.39621 | 2.3 | 22.02042 | 2.3 | 69.13515
OK | 24 |  | SiO2-Si3N4-La2O3 | S1S2L | 3 | 1 | 1 |  |  | 1 |  |  | 5.131973 | 0.5 | 0.6666667 | 2.074074 | 3.37037 | 11.74074 | 2.677829 | 5.131973 | 5.131973 | 2.4 | 8.916449 | 2.4 | 3.14558 | 2.4 | 5.735073 | 2.4 | 6.918841 | 2.4 | 18.75652 | 2.4 | 22.4558 | 2.4 | 70.54638
OK | 25 |  | SiO2-Si3N4-TiO2 | S1S2T | 3 | 1 | 1 |  |  |  | 1 |  | 11.1922 | 0.5 | 0.6666667 | 2.074074 | 3.37037 | 35.81481 | 2.677829 | 11.1922 | 11.1922 | 2.5 | 9.065088 | 2.5 | 3.185865 | 2.5 | 5.823978 | 2.5 | 7.029973 | 2.5 | 19.08992 | 2.5 | 22.85865 | 2.5 | 71.85218
OK | 26 |  | SiO2-Al2O3-HfO2 | S1AH | 3 | 1 |  | 1 | 1 |  |  |  | 4.861624 | 0.5 | 0.6666667 | 2.074074 | 3.962963 | 9.888889 | 2.937018 | 4.861624 | 4.861624 | 2.6 | 9.202775 | 2.6 | 3.223182 | 2.6 | 5.906333 | 2.6 | 7.132916 | 2.6 | 19.39875 | 2.6 | 23.23182 | 2.6 | 73.06176
OK | 27 |  | SiO2-Al2O3-La2O3 | S1AL | 3 | 1 |  | 1 |  | 1 |  |  | 5.338155 | 0.5 | 0.6666667 | 2.074074 | 3.962963 | 11.74074 | 2.937018 | 5.338155 | 5.338155 | 2.7 | 9.330464 | 2.7 | 3.257789 | 2.7 | 5.982707 | 2.7 | 7.228384 | 2.7 | 19.68515 | 2.7 | 23.57789 | 2.7 | 74.18351
OK | 28 |  | SiO2-Al2O3-TiO2 | S1AT | 3 | 1 |  | 1 |  |  | 1 |  | 11.40667 | 0.5 | 0.6666667 | 2.074074 | 3.962963 | 35.81481 | 2.937018 | 11.40667 | 11.40667 | 2.8 | 9.449023 | 2.8 | 3.289922 | 2.8 | 6.053621 | 2.8 | 7.317027 | 2.8 | 19.95108 | 2.8 | 23.89922 | 2.8 | 75.22507
OK | 29 |  | SiO2-HfO2-La2O3 | S1HL | 3 | 1 |  |  | 1 | 1 |  |  | 7.235253 | 0.5 | 0.6666667 | 2.074074 | 9.888889 | 11.74074 | 5.388769 | 7.235253 | 7.235253 | 2.9 | 9.559241 | 2.9 | 3.319794 | 2.9 | 6.119546 | 2.9 | 7.399433 | 2.9 | 20.1983 | 2.9 | 24.19794 | 2.9 | 76.19333
OK | 30 |  | SiO2-HfO2-TiO2 | S1HT | 3 | 1 |  |  | 1 |  | 1 |  | 13.41654 | 0.5 | 0.6666667 | 2.074074 | 9.888889 | 35.81481 | 5.388769 | 13.41654 | 13.41654 | 3 | 9.66183 | 3 | 3.347599 | 3 | 6.180908 | 3 | 7.476135 | 3 | 20.4284 | 3 | 24.47599 | 3 | 77.09458
OK | 31 |  | SiO2-La2O3-TiO2 | S1LT | 3 | 1 |  |  |  | 1 | 1 |  | 14.02456 | 0.5 | 0.6666667 | 2.074074 | 11.74074 | 35.81481 | 6.138669 | 14.02456 | 14.02456 | 3.1 | 9.757438 | 3.1 | 3.373511 | 3.1 | 6.238094 | 3.1 | 7.547617 | 3.1 | 20.64285 | 3.1 | 24.73511 | 3.1 | 77.9345
OK | 32 |  | Si3N4-Al2O3-HfO2 | S2AH | 3 |  | 1 | 1 | 1 |  |  |  | 5.423097 | 0.5 | 0.6666667 | 3.37037 | 3.962963 | 9.888889 | 3.659094 | 5.423097 | 5.423097 | 3.2 | 9.846649 | 3.2 | 3.39769 | 3.2 | 6.291453 | 3.2 | 7.614317 | 3.2 | 20.84295 | 3.2 | 24.9769 | 3.2 | 78.71822
OK | 33 |  | Si3N4-Al2O3-La2O3 | S2AL | 3 |  | 1 | 1 |  | 1 |  |  | 5.90678 | 0.5 | 0.6666667 | 3.37037 | 3.962963 | 11.74074 | 3.659094 | 5.90678 | 5.90678 | 3.3 | 9.929993 | 3.3 | 3.420279 | 3.3 | 6.341304 | 3.3 | 7.67663 | 3.3 | 21.02989 | 3.3 | 25.20279 | 3.3 | 79.45041
OK | 34 |  | Si3N4-Al2O3-TiO2 | S2AT | 3 |  | 1 | 1 |  |  | 1 |  | 12.00213 | 0.5 | 0.6666667 | 3.37037 | 3.962963 | 35.81481 | 3.659094 | 12.00213 | 12.00213 | 3.4 | 10.00795 | 3.4 | 3.441407 | 3.4 | 6.387933 | 3.4 | 7.734917 | 3.4 | 21.20475 | 3.4 | 25.41407 | 3.4 | 80.13527 | Nanolaminate Thickness (nm)
OK | 35 |  | Si3N4-HfO2-La2O3 | S2HL | 3 |  | 1 |  | 1 | 1 |  |  | 7.862818 | 0.5 | 0.6666667 | 3.37037 | 9.888889 | 11.74074 | 6.227365 | 7.862818 | 7.862818 | 3.5 | 10.08096 | 3.5 | 3.461194 | 3.5 | 6.431601 | 3.5 | 7.789501 | 3.5 | 21.3685 | 3.5 | 25.61194 | 3.5 | 80.77664
OK | 36 |  | Si3N4-HfO2-TiO2 | S2HT | 3 |  | 1 |  | 1 |  | 1 |  | 14.09627 | 0.5 | 0.6666667 | 3.37037 | 9.888889 | 35.81481 | 6.227365 | 14.09627 | 14.09627 | 3.6 | 10.14941 | 3.6 | 3.479746 | 3.6 | 6.472543 | 3.6 | 7.840679 | 3.6 | 21.52204 | 3.6 | 25.79746 | 3.6 | 81.37798
OK | 37 |  | Si3N4-La2O3-TiO2 | S2LT | 3 |  | 1 |  |  | 1 | 1 |  | 14.71203 | 0.5 | 0.6666667 | 3.37037 | 11.74074 | 35.81481 | 6.991205 | 14.71203 | 14.71203 | 3.7 | 10.21366 | 3.7 | 3.49716 | 3.7 | 6.510974 | 3.7 | 7.888718 | 3.7 | 21.66615 | 3.7 | 25.9716 | 3.7 | 81.94244
OK | 38 |  | Al2O3-HfO2-La2O3 | AHL | 3 |  |  | 1 | 1 | 1 |  |  | 8.136232 | 0.5 | 0.6666667 | 3.962963 | 9.888889 | 11.74074 | 6.597164 | 8.136232 | 8.136232 | 3.8 | 10.27404 | 3.8 | 3.513525 | 3.8 | 6.547089 | 3.8 | 7.933862 | 3.8 | 21.80158 | 3.8 | 26.13525 | 3.8 | 82.47287
OK | 39 |  | Al2O3-HfO2-TiO2 | AHT | 3 |  |  | 1 | 1 |  | 1 |  | 14.39478 | 0.5 | 0.6666667 | 3.962963 | 9.888889 | 35.81481 | 6.597164 | 14.39478 | 14.39478 | 3.9 | 10.33084 | 3.9 | 3.52892 | 3.9 | 6.581065 | 3.9 | 7.976331 | 3.9 | 21.92899 | 3.9 | 26.2892 | 3.9 | 82.97189
OK | 40 |  | Al2O3-La2O3-TiO2 | ALT | 3 |  |  | 1 |  | 1 | 1 |  | 15.01555 | 0.5 | 0.6666667 | 3.962963 | 11.74074 | 35.81481 | 7.369188 | 15.01555 | 15.01555 | 4 | 10.38434 | 4 | 3.543419 | 4 | 6.613062 | 4 | 8.016327 | 4 | 22.04898 | 4 | 26.43419 | 4 | 83.44184
OK | 41 |  | HfO2-La2O3-TiO2 | HLT | 3 |  |  |  | 1 | 1 | 1 |  | 17.72722 | 0.5 | 0.6666667 | 9.888889 | 11.74074 | 35.81481 | 10.78982 | 17.72722 | 17.72722 | 4.1 | 10.43477 | 4.1 | 3.557087 | 4.1 | 6.643227 | 4.1 | 8.054034 | 4.1 | 22.1621 | 4.1 | 26.57087 | 4.1 | 83.8849
[22 empty] | 4.2 | 10.48237 | 4.2 | 3.569987 | 4.2 | 6.671695 | 4.2 | 8.089619 | 4.2 | 22.26886 | 4.2 | 26.69987 | 4.2 | 84.30303
[22 empty] | 4.3 | 10.52733 | 4.3 | 3.582173 | 4.3 | 6.698588 | 4.3 | 8.123235 | 4.3 | 22.36971 | 4.3 | 26.82173 | 4.3 | 84.69802
[22 empty] | 4.4 | 10.56984 | 4.4 | 3.593696 | 4.4 | 6.724018 | 4.4 | 8.155023 | 4.4 | 22.46507 | 4.4 | 26.93696 | 4.4 | 85.07152
[22 empty] | 4.5 | 10.61008 | 4.5 | 3.604602 | 4.5 | 6.748087 | 4.5 | 8.185109 | 4.5 | 22.55533 | 4.5 | 27.04602 | 4.5 | 85.42503
[22 empty] | 4.6 | 10.6482 | 4.6 | 3.614934 | 4.6 | 6.770889 | 4.6 | 8.213611 | 4.6 | 22.64083 | 4.6 | 27.14934 | 4.6 | 85.75993
[22 empty] | 4.7 | 10.68435 | 4.7 | 3.624731 | 4.7 | 6.792509 | 4.7 | 8.240637 | 4.7 | 22.72191 | 4.7 | 27.24731 | 4.7 | 86.07748
[22 empty] | 4.8 | 10.71866 | 4.8 | 3.634028 | 4.8 | 6.813028 | 4.8 | 8.266285 | 4.8 | 22.79886 | 4.8 | 27.34028 | 4.8 | 86.37885
[22 empty] | 4.9 | 10.75124 | 4.9 | 3.64286 | 4.9 | 6.832518 | 4.9 | 8.290648 | 4.9 | 22.87194 | 4.9 | 27.4286 | 4.9 | 86.66511
[22 empty] | 5 | 10.78222 | 5 | 3.651255 | 5 | 6.851045 | 5 | 8.313807 | 5 | 22.94142 | 5 | 27.51255 | 5 | 86.93723
[22 empty] | 5.1 | 10.81169 | 5.1 | 3.659242 | 5.1 | 6.868672 | 5.1 | 8.33584 | 5.1 | 23.00752 | 5.1 | 27.59242 | 5.1 | 87.19612
[22 empty] | 5.2 | 10.83975 | 5.2 | 3.666847 | 5.2 | 6.885455 | 5.2 | 8.356819 | 5.2 | 23.07046 | 5.2 | 27.66847 | 5.2 | 87.44263
[22 empty] | 5.3 | 10.86648 | 5.3 | 3.674093 | 5.3 | 6.901447 | 5.3 | 8.376809 | 5.3 | 23.13043 | 5.3 | 27.74093 | 5.3 | 87.67751
[22 empty] | 5.4 | 10.89198 | 5.4 | 3.681003 | 5.4 | 6.916697 | 5.4 | 8.395871 | 5.4 | 23.18761 | 5.4 | 27.81003 | 5.4 | 87.90149
[22 empty] | 5.5 | 10.91631 | 5.5 | 3.687597 | 5.5 | 6.931249 | 5.5 | 8.414061 | 5.5 | 23.24218 | 5.5 | 27.87597 | 5.5 | 88.11522
[22 empty] | 5.6 | 10.93954 | 5.6 | 3.693894 | 5.6 | 6.945145 | 5.6 | 8.431431 | 5.6 | 23.29429 | 5.6 | 27.93894 | 5.6 | 88.31932
[22 empty] | 5.7 | 10.96174 | 5.7 | 3.699911 | 5.7 | 6.958424 | 5.7 | 8.44803 | 5.7 | 23.34409 | 5.7 | 27.99911 | 5.7 | 88.51435
[22 empty] | 5.8 | 10.98297 | 5.8 | 3.705664 | 5.8 | 6.971121 | 5.8 | 8.463902 | 5.8 | 23.39171 | 5.8 | 28.05664 | 5.8 | 88.70084
[22 empty] | 5.9 | 11.00328 | 5.9 | 3.71117 | 5.9 | 6.983271 | 5.9 | 8.479088 | 5.9 | 23.43727 | 5.9 | 28.1117 | 5.9 | 88.87929
[22 empty] | 6 | 11.02273 | 6 | 3.71644 | 6 | 6.994903 | 6 | 8.493629 | 6 | 23.48089 | 6 | 28.1644 | 6 | 89.05014
[22 empty] | 6.1 | 11.04136 | 6.1 | 3.72149 | 6.1 | 7.006047 | 6.1 | 8.507559 | 6.1 | 23.52268 | 6.1 | 28.2149 | 6.1 | 89.21382
[22 empty] | 6.2 | 11.05922 | 6.2 | 3.726331 | 6.2 | 7.01673 | 6.2 | 8.520913 | 6.2 | 23.56274 | 6.2 | 28.26331 | 6.2 | 89.37073
[22 empty] | 6.3 | 11.07635 | 6.3 | 3.730974 | 6.3 | 7.026977 | 6.3 | 8.533721 | 6.3 | 23.60116 | 6.3 | 28.30974 | 6.3 | 89.52123
[22 empty] | 6.4 | 11.09279 | 6.4 | 3.73543 | 6.4 | 7.036811 | 6.4 | 8.546014 | 6.4 | 23.63804 | 6.4 | 28.3543 | 6.4 | 89.66566
[22 empty] | 6.5 | 11.10858 | 6.5 | 3.739709 | 6.5 | 7.046254 | 6.5 | 8.557818 | 6.5 | 23.67345 | 6.5 | 28.39709 | 6.5 | 89.80436
[22 empty] | 6.6 | 11.12375 | 6.6 | 3.74382 | 6.6 | 7.055327 | 6.6 | 8.569159 | 6.6 | 23.70748 | 6.6 | 28.4382 | 6.6 | 89.93761
[22 empty] | 6.7 | 11.13833 | 6.7 | 3.747772 | 6.7 | 7.064048 | 6.7 | 8.58006 | 6.7 | 23.74018 | 6.7 | 28.47772 | 6.7 | 90.06571
[22 empty] | 6.8 | 11.15235 | 6.8 | 3.751573 | 6.8 | 7.072436 | 6.8 | 8.590545 | 6.8 | 23.77164 | 6.8 | 28.51573 | 6.8 | 90.18891
[22 empty] | 6.9 | 11.16585 | 6.9 | 3.75523 | 6.9 | 7.080508 | 6.9 | 8.600635 | 6.9 | 23.8019 | 6.9 | 28.5523 | 6.9 | 90.30746
[22 empty] | 7 | 11.17884 | 7 | 3.758751 | 7 | 7.088278 | 7 | 8.610348 | 7 | 23.83104 | 7 | 28.58751 | 7 | 90.42159
[22 empty] | 7.1 | 11.19135 | 7.1 | 3.762143 | 7.1 | 7.095763 | 7.1 | 8.619704 | 7.1 | 23.85911 | 7.1 | 28.62143 | 7.1 | 90.53152
[22 empty] | 7.2 | 11.20341 | 7.2 | 3.765411 | 7.2 | 7.102976 | 7.2 | 8.62872 | 7.2 | 23.88616 | 7.2 | 28.65411 | 7.2 | 90.63745
[22 empty] | 7.3 | 11.21504 | 7.3 | 3.768562 | 7.3 | 7.109929 | 7.3 | 8.637412 | 7.3 | 23.91223 | 7.3 | 28.68562 | 7.3 | 90.73959
[22 empty] | 7.4 | 11.22625 | 7.4 | 3.771601 | 7.4 | 7.116636 | 7.4 | 8.645795 | 7.4 | 23.93739 | 7.4 | 28.71601 | 7.4 | 90.83809
[22 empty] | 7.5 | 11.23707 | 7.5 | 3.774533 | 7.5 | 7.123108 | 7.5 | 8.653885 | 7.5 | 23.96165 | 7.5 | 28.74533 | 7.5 | 90.93315
[22 empty] | 7.6 | 11.24752 | 7.6 | 3.777364 | 7.6 | 7.129355 | 7.6 | 8.661694 | 7.6 | 23.98508 | 7.6 | 28.77364 | 7.6 | 91.02491
[22 empty] | 7.7 | 11.2576 | 7.7 | 3.780098 | 7.7 | 7.135389 | 7.7 | 8.669236 | 7.7 | 24.00771 | 7.7 | 28.80098 | 7.7 | 91.11353
[22 empty] | 7.8 | 11.26735 | 7.8 | 3.78274 | 7.8 | 7.141219 | 7.8 | 8.676523 | 7.8 | 24.02957 | 7.8 | 28.8274 | 7.8 | 91.19915
[22 empty] | 7.9 | 11.27677 | 7.9 | 3.785293 | 7.9 | 7.146853 | 7.9 | 8.683566 | 7.9 | 24.0507 | 7.9 | 28.85293 | 7.9 | 91.2819
[22 empty] | 8 | 11.28588 | 8 | 3.787761 | 8 | 7.152301 | 8 | 8.690376 | 8 | 24.07113 | 8 | 28.87761 | 8 | 91.36192
[22 empty] | 8.1 | 11.29469 | 8.1 | 3.790149 | 8.1 | 7.157571 | 8.1 | 8.696963 | 8.1 | 24.09089 | 8.1 | 28.90149 | 8.1 | 91.43932
[22 empty] | 8.2 | 11.30321 | 8.2 | 3.79246 | 8.2 | 7.16267 | 8.2 | 8.703337 | 8.2 | 24.11001 | 8.2 | 28.9246 | 8.2 | 91.51421
[22 empty] | 8.3 | 11.31147 | 8.3 | 3.794696 | 8.3 | 7.167606 | 8.3 | 8.709507 | 8.3 | 24.12852 | 8.3 | 28.94696 | 8.3 | 91.58671
[22 empty] | 8.4 | 11.31946 | 8.4 | 3.796862 | 8.4 | 7.172386 | 8.4 | 8.715482 | 8.4 | 24.14645 | 8.4 | 28.96862 | 8.4 | 91.65692
[22 empty] | 8.5 | 11.3272 | 8.5 | 3.79896 | 8.5 | 7.177016 | 8.5 | 8.72127 | 8.5 | 24.16381 | 8.5 | 28.9896 | 8.5 | 91.72492
[22 empty] | 8.6 | 11.3347 | 8.6 | 3.800993 | 8.6 | 7.181503 | 8.6 | 8.726879 | 8.6 | 24.18064 | 8.6 | 29.00993 | 8.6 | 91.79082
[22 empty] | 8.7 | 11.34197 | 8.7 | 3.802964 | 8.7 | 7.185852 | 8.7 | 8.732315 | 8.7 | 24.19695 | 8.7 | 29.02964 | 8.7 | 91.8547
[22 empty] | 8.8 | 11.34902 | 8.8 | 3.804875 | 8.8 | 7.190069 | 8.8 | 8.737587 | 8.8 | 24.21276 | 8.8 | 29.04875 | 8.8 | 91.91665
[22 empty] | 8.9 | 11.35586 | 8.9 | 3.806729 | 8.9 | 7.19416 | 8.9 | 8.7427 | 8.9 | 24.2281 | 8.9 | 29.06729 | 8.9 | 91.97673
[22 empty] | 9 | 11.3625 | 9 | 3.808527 | 9 | 7.198129 | 9 | 8.747662 | 9 | 24.24299 | 9 | 29.08527 | 9 | 92.03503
[22 empty] | 9.1 | 11.36894 | 9.1 | 3.810273 | 9.1 | 7.201982 | 9.1 | 8.752477 | 9.1 | 24.25743 | 9.1 | 29.10273 | 9.1 | 92.09161
[22 empty] | 9.2 | 11.37519 | 9.2 | 3.811968 | 9.2 | 7.205722 | 9.2 | 8.757153 | 9.2 | 24.27146 | 9.2 | 29.11968 | 9.2 | 92.14654
[22 empty] | 9.3 | 11.38126 | 9.3 | 3.813614 | 9.3 | 7.209355 | 9.3 | 8.761693 | 9.3 | 24.28508 | 9.3 | 29.13614 | 9.3 | 92.1999
[22 empty] | 9.4 | 11.38716 | 9.4 | 3.815213 | 9.4 | 7.212884 | 9.4 | 8.766104 | 9.4 | 24.29831 | 9.4 | 29.15213 | 9.4 | 92.25173
[22 empty] | 9.5 | 11.3929 | 9.5 | 3.816767 | 9.5 | 7.216313 | 9.5 | 8.770391 | 9.5 | 24.31117 | 9.5 | 29.16767 | 9.5 | 92.30209
[22 empty] | 9.6 | 11.39847 | 9.6 | 3.818277 | 9.6 | 7.219646 | 9.6 | 8.774557 | 9.6 | 24.32367 | 9.6 | 29.18277 | 9.6 | 92.35105
[22 empty] | 9.7 | 11.40389 | 9.7 | 3.819745 | 9.7 | 7.222886 | 9.7 | 8.778608 | 9.7 | 24.33582 | 9.7 | 29.19745 | 9.7 | 92.39865
[22 empty] | 9.8 | 11.40916 | 9.8 | 3.821174 | 9.8 | 7.226038 | 9.8 | 8.782548 | 9.8 | 24.34764 | 9.8 | 29.21174 | 9.8 | 92.44494
[22 empty] | 9.9 | 11.41428 | 9.9 | 3.822563 | 9.9 | 7.229104 | 9.9 | 8.78638 | 9.9 | 24.35914 | 9.9 | 29.22563 | 9.9 | 92.48997
[22 empty] | 10 | 11.41927 | 10 | 3.823915 | 10 | 7.232088 | 10 | 8.79011 | 10 | 24.37033 | 10 | 29.23915 | 10 | 92.53379
[22 empty] | 10.1 | 11.42413 | 10.1 | 3.825231 | 10.1 | 7.234992 | 10.1 | 8.793739 | 10.1 | 24.38122 | 10.1 | 29.25231 | 10.1 | 92.57644
[22 empty] | 10.2 | 11.42885 | 10.2 | 3.826512 | 10.2 | 7.237818 | 10.2 | 8.797273 | 10.2 | 24.39182 | 10.2 | 29.26512 | 10.2 | 92.61796
[22 empty] | 10.3 | 11.43346 | 10.3 | 3.827759 | 10.3 | 7.240571 | 10.3 | 8.800714 | 10.3 | 24.40214 | 10.3 | 29.27759 | 10.3 | 92.65839
[22 empty] | 10.4 | 11.43794 | 10.4 | 3.828974 | 10.4 | 7.243253 | 10.4 | 8.804066 | 10.4 | 24.4122 | 10.4 | 29.28974 | 10.4 | 92.69778
[22 empty] | 10.5 | 11.44231 | 10.5 | 3.830158 | 10.5 | 7.245865 | 10.5 | 8.807331 | 10.5 | 24.42199 | 10.5 | 29.30158 | 10.5 | 92.73614
[22 empty] | 10.6 | 11.44656 | 10.6 | 3.831311 | 10.6 | 7.248411 | 10.6 | 8.810514 | 10.6 | 24.43154 | 10.6 | 29.31311 | 10.6 | 92.77354
[22 empty] | 10.7 | 11.45071 | 10.7 | 3.832436 | 10.7 | 7.250892 | 10.7 | 8.813615 | 10.7 | 24.44085 | 10.7 | 29.32436 | 10.7 | 92.80998
[22 empty] | 10.8 | 11.45476 | 10.8 | 3.833532 | 10.8 | 7.253311 | 10.8 | 8.816639 | 10.8 | 24.44992 | 10.8 | 29.33532 | 10.8 | 92.84551
[22 empty] | 10.9 | 11.4587 | 10.9 | 3.834601 | 10.9 | 7.255671 | 10.9 | 8.819588 | 10.9 | 24.45876 | 10.9 | 29.34601 | 10.9 | 92.88016
[22 empty] | 11 | 11.46255 | 11 | 3.835643 | 11 | 7.257971 | 11 | 8.822464 | 11 | 24.46739 | 11 | 29.35643 | 11 | 92.91396
[22 empty] | 11.1 | 11.4663 | 11.1 | 3.83666 | 11.1 | 7.260216 | 11.1 | 8.82527 | 11.1 | 24.47581 | 11.1 | 29.3666 | 11.1 | 92.94693
[22 empty] | 11.2 | 11.46996 | 11.2 | 3.837653 | 11.2 | 7.262407 | 11.2 | 8.828008 | 11.2 | 24.48402 | 11.2 | 29.37653 | 11.2 | 92.9791
[22 empty] | 11.3 | 11.47354 | 11.3 | 3.838622 | 11.3 | 7.264544 | 11.3 | 8.83068 | 11.3 | 24.49204 | 11.3 | 29.38622 | 11.3 | 93.01049
[22 empty] | 11.4 | 11.47702 | 11.4 | 3.839567 | 11.4 | 7.266631 | 11.4 | 8.833289 | 11.4 | 24.49987 | 11.4 | 29.39567 | 11.4 | 93.04115
[22 empty] | 11.5 | 11.48043 | 11.5 | 3.840491 | 11.5 | 7.268669 | 11.5 | 8.835836 | 11.5 | 24.50751 | 11.5 | 29.40491 | 11.5 | 93.07107
[22 empty] | 11.6 | 11.48376 | 11.6 | 3.841392 | 11.6 | 7.270659 | 11.6 | 8.838323 | 11.6 | 24.51497 | 11.6 | 29.41392 | 11.6 | 93.1003
[22 empty] | 11.7 | 11.48701 | 11.7 | 3.842273 | 11.7 | 7.272602 | 11.7 | 8.840753 | 11.7 | 24.52226 | 11.7 | 29.42273 | 11.7 | 93.12884
[22 empty] | 11.8 | 11.49018 | 11.8 | 3.843133 | 11.8 | 7.274501 | 11.8 | 8.843126 | 11.8 | 24.52938 | 11.8 | 29.43133 | 11.8 | 93.15673
[22 empty] | 11.9 | 11.49328 | 11.9 | 3.843974 | 11.9 | 7.276356 | 11.9 | 8.845445 | 11.9 | 24.53634 | 11.9 | 29.43974 | 11.9 | 93.18398
[22 empty] | 12 | 11.49631 | 12 | 3.844796 | 12 | 7.27817 | 12 | 8.847712 | 12 | 24.54314 | 12 | 29.44796 | 12 | 93.21062
[22 empty] | 12.1 | 11.49928 | 12.1 | 3.845599 | 12.1 | 7.279942 | 12.1 | 8.849928 | 12.1 | 24.54978 | 12.1 | 29.45599 | 12.1 | 93.23665
[22 empty] | 12.2 | 11.50218 | 12.2 | 3.846384 | 12.2 | 7.281675 | 12.2 | 8.852094 | 12.2 | 24.55628 | 12.2 | 29.46384 | 12.2 | 93.2621
[22 empty] | 12.3 | 11.50501 | 12.3 | 3.847152 | 12.3 | 7.283369 | 12.3 | 8.854212 | 12.3 | 24.56264 | 12.3 | 29.47152 | 12.3 | 93.28699
[22 empty] | 12.4 | 11.50778 | 12.4 | 3.847903 | 12.4 | 7.285027 | 12.4 | 8.856283 | 12.4 | 24.56885 | 12.4 | 29.47903 | 12.4 | 93.31133
[22 empty] | 12.5 | 11.51049 | 12.5 | 3.848637 | 12.5 | 7.286648 | 12.5 | 8.85831 | 12.5 | 24.57493 | 12.5 | 29.48637 | 12.5 | 93.33514
[22 empty] | 12.6 | 11.51314 | 12.6 | 3.849356 | 12.6 | 7.288234 | 12.6 | 8.860292 | 12.6 | 24.58088 | 12.6 | 29.49356 | 12.6 | 93.35843
[22 empty] | 12.7 | 11.51574 | 12.7 | 3.850059 | 12.7 | 7.289786 | 12.7 | 8.862232 | 12.7 | 24.5867 | 12.7 | 29.50059 | 12.7 | 93.38123
[22 empty] | 12.8 | 11.51827 | 12.8 | 3.850747 | 12.8 | 7.291304 | 12.8 | 8.864131 | 12.8 | 24.59239 | 12.8 | 29.50747 | 12.8 | 93.40353
[22 empty] | 12.9 | 11.52076 | 12.9 | 3.851421 | 12.9 | 7.292791 | 12.9 | 8.865989 | 12.9 | 24.59797 | 12.9 | 29.51421 | 12.9 | 93.42537
[22 empty] | 13 | 11.52319 | 13 | 3.85208 | 13 | 7.294247 | 13 | 8.867808 | 13 | 24.60342 | 13 | 29.5208 | 13 | 93.44675
[22 empty] | 13.1 | 11.52558 | 13.1 | 3.852726 | 13.1 | 7.295672 | 13.1 | 8.869589 | 13.1 | 24.60877 | 13.1 | 29.52726 | 13.1 | 93.46768
[22 empty] | 13.2 | 11.52791 | 13.2 | 3.853359 | 13.2 | 7.297067 | 13.2 | 8.871334 | 13.2 | 24.614 | 13.2 | 29.53359 | 13.2 | 93.48817
[22 empty] | 13.3 | 11.53019 | 13.3 | 3.853978 | 13.3 | 7.298434 | 13.3 | 8.873042 | 13.3 | 24.61913 | 13.3 | 29.53978 | 13.3 | 93.50825
[22 empty] | 13.4 | 11.53243 | 13.4 | 3.854585 | 13.4 | 7.299773 | 13.4 | 8.874716 | 13.4 | 24.62415 | 13.4 | 29.54585 | 13.4 | 93.52791
[22 empty] | 13.5 | 11.53463 | 13.5 | 3.855179 | 13.5 | 7.301085 | 13.5 | 8.876356 | 13.5 | 24.62907 | 13.5 | 29.55179 | 13.5 | 93.54718
[22 empty] | 13.6 | 11.53678 | 13.6 | 3.855761 | 13.6 | 7.30237 | 13.6 | 8.877963 | 13.6 | 24.63389 | 13.6 | 29.55761 | 13.6 | 93.56606
[22 empty] | 13.7 | 11.53888 | 13.7 | 3.856332 | 13.7 | 7.30363 | 13.7 | 8.879537 | 13.7 | 24.63861 | 13.7 | 29.56332 | 13.7 | 93.58456
[22 empty] | 13.8 | 11.54095 | 13.8 | 3.856892 | 13.8 | 7.304865 | 13.8 | 8.881081 | 13.8 | 24.64324 | 13.8 | 29.56892 | 13.8 | 93.6027
[22 empty] | 13.9 | 11.54297 | 13.9 | 3.85744 | 13.9 | 7.306075 | 13.9 | 8.882594 | 13.9 | 24.64778 | 13.9 | 29.5744 | 13.9 | 93.62048
[22 empty] | 14 | 11.54495 | 14 | 3.857978 | 14 | 7.307262 | 14 | 8.884077 | 14 | 24.65223 | 14 | 29.57978 | 14 | 93.63791
[22 empty] | 14.1 | 11.5469 | 14.1 | 3.858505 | 14.1 | 7.308425 | 14.1 | 8.885532 | 14.1 | 24.65659 | 14.1 | 29.58505 | 14.1 | 93.655
[22 empty] | 14.2 | 11.54881 | 14.2 | 3.859022 | 14.2 | 7.309566 | 14.2 | 8.886958 | 14.2 | 24.66087 | 14.2 | 29.59022 | 14.2 | 93.67176
[22 empty] | 14.3 | 11.55068 | 14.3 | 3.859529 | 14.3 | 7.310686 | 14.3 | 8.888357 | 14.3 | 24.66507 | 14.3 | 29.59529 | 14.3 | 93.6882
[22 empty] | 14.4 | 11.55251 | 14.4 | 3.860027 | 14.4 | 7.311784 | 14.4 | 8.88973 | 14.4 | 24.66919 | 14.4 | 29.60027 | 14.4 | 93.70432
[22 empty] | 14.5 | 11.55431 | 14.5 | 3.860515 | 14.5 | 7.312861 | 14.5 | 8.891076 | 14.5 | 24.67323 | 14.5 | 29.60515 | 14.5 | 93.72015
[22 empty] | 14.6 | 11.55608 | 14.6 | 3.860994 | 14.6 | 7.313918 | 14.6 | 8.892397 | 14.6 | 24.67719 | 14.6 | 29.60994 | 14.6 | 93.73567
[22 empty] | 14.7 | 11.55782 | 14.7 | 3.861464 | 14.7 | 7.314955 | 14.7 | 8.893694 | 14.7 | 24.68108 | 14.7 | 29.61464 | 14.7 | 93.7509
[22 empty] | 14.8 | 11.55952 | 14.8 | 3.861925 | 14.8 | 7.315973 | 14.8 | 8.894966 | 14.8 | 24.6849 | 14.8 | 29.61925 | 14.8 | 93.76586
[22 empty] | 14.9 | 11.56119 | 14.9 | 3.862378 | 14.9 | 7.316972 | 14.9 | 8.896215 | 14.9 | 24.68865 | 14.9 | 29.62378 | 14.9 | 93.78053
[22 empty] | 15 | 11.56283 | 15 | 3.862823 | 15 | 7.317953 | 15 | 8.897442 | 15 | 24.69232 | 15 | 29.62823 | 15 | 93.79494
[22 empty] | 15.1 | 11.56444 | 15.1 | 3.863259 | 15.1 | 7.318916 | 15.1 | 8.898645 | 15.1 | 24.69594 | 15.1 | 29.63259 | 15.1 | 93.80908
[22 empty] | 15.2 | 11.56602 | 15.2 | 3.863688 | 15.2 | 7.319862 | 15.2 | 8.899828 | 15.2 | 24.69948 | 15.2 | 29.63688 | 15.2 | 93.82297
[22 empty] | 15.3 | 11.56757 | 15.3 | 3.864108 | 15.3 | 7.320791 | 15.3 | 8.900988 | 15.3 | 24.70297 | 15.3 | 29.64108 | 15.3 | 93.83661
[22 empty] | 15.4 | 11.5691 | 15.4 | 3.864522 | 15.4 | 7.321703 | 15.4 | 8.902129 | 15.4 | 24.70639 | 15.4 | 29.64522 | 15.4 | 93.85001
[22 empty] | 15.5 | 11.57059 | 15.5 | 3.864928 | 15.5 | 7.322599 | 15.5 | 8.903249 | 15.5 | 24.70975 | 15.5 | 29.64928 | 15.5 | 93.86317
[22 empty] | 15.6 | 11.57207 | 15.6 | 3.865326 | 15.6 | 7.323479 | 15.6 | 8.904349 | 15.6 | 24.71305 | 15.6 | 29.65326 | 15.6 | 93.8761
[22 empty] | 15.7 | 11.57351 | 15.7 | 3.865718 | 15.7 | 7.324344 | 15.7 | 8.90543 | 15.7 | 24.71629 | 15.7 | 29.65718 | 15.7 | 93.8888
[22 empty] | 15.8 | 11.57493 | 15.8 | 3.866103 | 15.8 | 7.325193 | 15.8 | 8.906492 | 15.8 | 24.71948 | 15.8 | 29.66103 | 15.8 | 93.90128
[22 empty] | 15.9 | 11.57633 | 15.9 | 3.866482 | 15.9 | 7.326028 | 15.9 | 8.907535 | 15.9 | 24.72261 | 15.9 | 29.66482 | 15.9 | 93.91354
[22 empty] | 16 | 11.5777 | 16 | 3.866853 | 16 | 7.326849 | 16 | 8.908561 | 16 | 24.72568 | 16 | 29.66853 | 16 | 93.92559
[22 empty] | 16.1 | 11.57905 | 16.1 | 3.867219 | 16.1 | 7.327656 | 16.1 | 8.909569 | 16.1 | 24.72871 | 16.1 | 29.67219 | 16.1 | 93.93744
[22 empty] | 16.2 | 11.58037 | 16.2 | 3.867578 | 16.2 | 7.328448 | 16.2 | 8.910561 | 16.2 | 24.73168 | 16.2 | 29.67578 | 16.2 | 93.94909
[22 empty] | 16.3 | 11.58168 | 16.3 | 3.867931 | 16.3 | 7.329228 | 16.3 | 8.911535 | 16.3 | 24.7346 | 16.3 | 29.67931 | 16.3 | 93.96054
[22 empty] | 16.4 | 11.58296 | 16.4 | 3.868279 | 16.4 | 7.329994 | 16.4 | 8.912493 | 16.4 | 24.73748 | 16.4 | 29.68279 | 16.4 | 93.97179
[22 empty] | 16.5 | 11.58422 | 16.5 | 3.86862 | 16.5 | 7.330748 | 16.5 | 8.913435 | 16.5 | 24.7403 | 16.5 | 29.6862 | 16.5 | 93.98286
[22 empty] | 16.6 | 11.58546 | 16.6 | 3.868956 | 16.6 | 7.331489 | 16.6 | 8.914361 | 16.6 | 24.74308 | 16.6 | 29.68956 | 16.6 | 93.99374
[22 empty] | 16.7 | 11.58668 | 16.7 | 3.869286 | 16.7 | 7.332218 | 16.7 | 8.915272 | 16.7 | 24.74582 | 16.7 | 29.69286 | 16.7 | 94.00445
[22 empty] | 16.8 | 11.58788 | 16.8 | 3.869611 | 16.8 | 7.332935 | 16.8 | 8.916168 | 16.8 | 24.74851 | 16.8 | 29.69611 | 16.8 | 94.01498
[22 empty] | 16.9 | 11.58905 | 16.9 | 3.869931 | 16.9 | 7.33364 | 16.9 | 8.91705 | 16.9 | 24.75115 | 16.9 | 29.69931 | 16.9 | 94.02534
[22 empty] | 17 | 11.59021 | 17 | 3.870245 | 17 | 7.334334 | 17 | 8.917917 | 17 | 24.75375 | 17 | 29.70245 | 17 | 94.03553
[22 empty] | 17.1 | 11.59136 | 17.1 | 3.870554 | 17.1 | 7.335016 | 17.1 | 8.918771 | 17.1 | 24.75631 | 17.1 | 29.70554 | 17.1 | 94.04555
[22 empty] | 17.2 | 11.59248 | 17.2 | 3.870859 | 17.2 | 7.335688 | 17.2 | 8.91961 | 17.2 | 24.75883 | 17.2 | 29.70859 | 17.2 | 94.05542
[22 empty] | 17.3 | 11.59358 | 17.3 | 3.871158 | 17.3 | 7.336349 | 17.3 | 8.920436 | 17.3 | 24.76131 | 17.3 | 29.71158 | 17.3 | 94.06513
[22 empty] | 17.4 | 11.59467 | 17.4 | 3.871453 | 17.4 | 7.337 | 17.4 | 8.921249 | 17.4 | 24.76375 | 17.4 | 29.71453 | 17.4 | 94.07468
[22 empty] | 17.5 | 11.59574 | 17.5 | 3.871743 | 17.5 | 7.33764 | 17.5 | 8.92205 | 17.5 | 24.76615 | 17.5 | 29.71743 | 17.5 | 94.08408
[22 empty] | 17.6 | 11.5968 | 17.6 | 3.872029 | 17.6 | 7.33827 | 17.6 | 8.922837 | 17.6 | 24.76851 | 17.6 | 29.72029 | 17.6 | 94.09334
[22 empty] | 17.7 | 11.59783 | 17.7 | 3.87231 | 17.7 | 7.33889 | 17.7 | 8.923613 | 17.7 | 24.77084 | 17.7 | 29.7231 | 17.7 | 94.10245
[22 empty] | 17.8 | 11.59885 | 17.8 | 3.872586 | 17.8 | 7.339501 | 17.8 | 8.924376 | 17.8 | 24.77313 | 17.8 | 29.72586 | 17.8 | 94.11142
[22 empty] | 17.9 | 11.59986 | 17.9 | 3.872859 | 17.9 | 7.340102 | 17.9 | 8.925128 | 17.9 | 24.77538 | 17.9 | 29.72859 | 17.9 | 94.12025
[22 empty] | 18 | 11.60085 | 18 | 3.873127 | 18 | 7.340694 | 18 | 8.925868 | 18 | 24.7776 | 18 | 29.73127 | 18 | 94.12895
[22 empty] | 18.1 | 11.60182 | 18.1 | 3.873391 | 18.1 | 7.341278 | 18.1 | 8.926597 | 18.1 | 24.77979 | 18.1 | 29.73391 | 18.1 | 94.13751
[22 empty] | 18.2 | 11.60278 | 18.2 | 3.873652 | 18.2 | 7.341852 | 18.2 | 8.927315 | 18.2 | 24.78194 | 18.2 | 29.73652 | 18.2 | 94.14595
[22 empty] | 18.3 | 11.60373 | 18.3 | 3.873908 | 18.3 | 7.342417 | 18.3 | 8.928022 | 18.3 | 24.78406 | 18.3 | 29.73908 | 18.3 | 94.15425
[22 empty] | 18.4 | 11.60466 | 18.4 | 3.87416 | 18.4 | 7.342974 | 18.4 | 8.928718 | 18.4 | 24.78615 | 18.4 | 29.7416 | 18.4 | 94.16244
[22 empty] | 18.5 | 11.60558 | 18.5 | 3.874409 | 18.5 | 7.343523 | 18.5 | 8.929404 | 18.5 | 24.78821 | 18.5 | 29.74409 | 18.5 | 94.1705
[22 empty] | 18.6 | 11.60648 | 18.6 | 3.874654 | 18.6 | 7.344064 | 18.6 | 8.93008 | 18.6 | 24.79024 | 18.6 | 29.74654 | 18.6 | 94.17844
[22 empty] | 18.7 | 11.60737 | 18.7 | 3.874895 | 18.7 | 7.344596 | 18.7 | 8.930745 | 18.7 | 24.79224 | 18.7 | 29.74895 | 18.7 | 94.18626
[22 empty] | 18.8 | 11.60825 | 18.8 | 3.875133 | 18.8 | 7.345121 | 18.8 | 8.931401 | 18.8 | 24.7942 | 18.8 | 29.75133 | 18.8 | 94.19397
[22 empty] | 18.9 | 11.60911 | 18.9 | 3.875367 | 18.9 | 7.345638 | 18.9 | 8.932048 | 18.9 | 24.79614 | 18.9 | 29.75367 | 18.9 | 94.20156
[22 empty] | 19 | 11.60997 | 19 | 3.875598 | 19 | 7.346148 | 19 | 8.932685 | 19 | 24.79805 | 19 | 29.75598 | 19 | 94.20905
[22 empty] | 19.1 | 11.61081 | 19.1 | 3.875826 | 19.1 | 7.34665 | 19.1 | 8.933313 | 19.1 | 24.79994 | 19.1 | 29.75826 | 19.1 | 94.21642
[22 empty] | 19.2 | 11.61163 | 19.2 | 3.87605 | 19.2 | 7.347145 | 19.2 | 8.933931 | 19.2 | 24.80179 | 19.2 | 29.7605 | 19.2 | 94.22369
[22 empty] | 19.3 | 11.61245 | 19.3 | 3.876271 | 19.3 | 7.347633 | 19.3 | 8.934541 | 19.3 | 24.80362 | 19.3 | 29.76271 | 19.3 | 94.23086
[22 empty] | 19.4 | 11.61325 | 19.4 | 3.876489 | 19.4 | 7.348114 | 19.4 | 8.935142 | 19.4 | 24.80543 | 19.4 | 29.76489 | 19.4 | 94.23792
[22 empty] | 19.5 | 11.61405 | 19.5 | 3.876704 | 19.5 | 7.348588 | 19.5 | 8.935735 | 19.5 | 24.80721 | 19.5 | 29.76704 | 19.5 | 94.24489
[22 empty] | 19.6 | 11.61483 | 19.6 | 3.876916 | 19.6 | 7.349056 | 19.6 | 8.936319 | 19.6 | 24.80896 | 19.6 | 29.76916 | 19.6 | 94.25175
[22 empty] | 19.7 | 11.6156 | 19.7 | 3.877125 | 19.7 | 7.349516 | 19.7 | 8.936895 | 19.7 | 24.81069 | 19.7 | 29.77125 | 19.7 | 94.25852
[22 empty] | 19.8 | 11.61636 | 19.8 | 3.877331 | 19.8 | 7.349971 | 19.8 | 8.937464 | 19.8 | 24.81239 | 19.8 | 29.77331 | 19.8 | 94.2652
[22 empty] | 19.9 | 11.61711 | 19.9 | 3.877534 | 19.9 | 7.350419 | 19.9 | 8.938024 | 19.9 | 24.81407 | 19.9 | 29.77534 | 19.9 | 94.27178
[22 empty] | 20 | 11.61785 | 20 | 3.877734 | 20 | 7.350861 | 20 | 8.938576 | 20 | 24.81573 | 20 | 29.77734 | 20 | 94.27827
[22 empty] | 20.1 | 11.61857 | 20.1 | 3.877931 | 20.1 | 7.351297 | 20.1 | 8.939121 | 20.1 | 24.81736 | 20.1 | 29.77931 | 20.1 | 94.28467
[22 empty] | 20.2 | 11.61929 | 20.2 | 3.878126 | 20.2 | 7.351727 | 20.2 | 8.939658 | 20.2 | 24.81897 | 20.2 | 29.78126 | 20.2 | 94.29098
[22 empty] | 20.3 | 11.62 | 20.3 | 3.878318 | 20.3 | 7.352151 | 20.3 | 8.940188 | 20.3 | 24.82056 | 20.3 | 29.78318 | 20.3 | 94.29721
[22 empty] | 20.4 | 11.6207 | 20.4 | 3.878508 | 20.4 | 7.352569 | 20.4 | 8.940711 | 20.4 | 24.82213 | 20.4 | 29.78508 | 20.4 | 94.30335
[22 empty] | 20.5 | 11.62139 | 20.5 | 3.878695 | 20.5 | 7.352981 | 20.5 | 8.941227 | 20.5 | 24.82368 | 20.5 | 29.78695 | 20.5 | 94.30941
[22 empty] | 20.6 | 11.62207 | 20.6 | 3.878879 | 20.6 | 7.353388 | 20.6 | 8.941736 | 20.6 | 24.82521 | 20.6 | 29.78879 | 20.6 | 94.31539
[22 empty] | 20.7 | 11.62274 | 20.7 | 3.879061 | 20.7 | 7.35379 | 20.7 | 8.942238 | 20.7 | 24.82671 | 20.7 | 29.79061 | 20.7 | 94.32129
[22 empty] | 20.8 | 11.62341 | 20.8 | 3.879241 | 20.8 | 7.354186 | 20.8 | 8.942733 | 20.8 | 24.8282 | 20.8 | 29.79241 | 20.8 | 94.32711
[22 empty] | 20.9 | 11.62406 | 20.9 | 3.879418 | 20.9 | 7.354577 | 20.9 | 8.943222 | 20.9 | 24.82967 | 20.9 | 29.79418 | 20.9 | 94.33286
[22 empty] | 21 | 11.6247 | 21 | 3.879593 | 21 | 7.354963 | 21 | 8.943704 | 21 | 24.83111 | 21 | 29.79593 | 21 | 94.33852
[22 empty] | 21.1 | 11.62534 | 21.1 | 3.879765 | 21.1 | 7.355344 | 21.1 | 8.94418 | 21.1 | 24.83254 | 21.1 | 29.79765 | 21.1 | 94.34412
[22 empty] | 21.2 | 11.62597 | 21.2 | 3.879936 | 21.2 | 7.35572 | 21.2 | 8.94465 | 21.2 | 24.83395 | 21.2 | 29.79936 | 21.2 | 94.34964
[22 empty] | 21.3 | 11.62659 | 21.3 | 3.880104 | 21.3 | 7.356091 | 21.3 | 8.945113 | 21.3 | 24.83534 | 21.3 | 29.80104 | 21.3 | 94.35508
[22 empty] | 21.4 | 11.6272 | 21.4 | 3.88027 | 21.4 | 7.356457 | 21.4 | 8.945571 | 21.4 | 24.83671 | 21.4 | 29.8027 | 21.4 | 94.36046
[22 empty] | 21.5 | 11.62781 | 21.5 | 3.880433 | 21.5 | 7.356818 | 21.5 | 8.946023 | 21.5 | 24.83807 | 21.5 | 29.80433 | 21.5 | 94.36577
[22 empty] | 21.6 | 11.6284 | 21.6 | 3.880595 | 21.6 | 7.357175 | 21.6 | 8.946469 | 21.6 | 24.83941 | 21.6 | 29.80595 | 21.6 | 94.37101
[22 empty] | 21.7 | 11.62899 | 21.7 | 3.880755 | 21.7 | 7.357527 | 21.7 | 8.946909 | 21.7 | 24.84073 | 21.7 | 29.80755 | 21.7 | 94.37618
[22 empty] | 21.8 | 11.62957 | 21.8 | 3.880912 | 21.8 | 7.357875 | 21.8 | 8.947344 | 21.8 | 24.84203 | 21.8 | 29.80912 | 21.8 | 94.38129
[22 empty] | 21.9 | 11.63015 | 21.9 | 3.881068 | 21.9 | 7.358218 | 21.9 | 8.947773 | 21.9 | 24.84332 | 21.9 | 29.81068 | 21.9 | 94.38633
[22 empty] | 22 | 11.63071 | 22 | 3.881221 | 22 | 7.358557 | 22 | 8.948197 | 22 | 24.84459 | 22 | 29.81221 | 22 | 94.39131
[22 empty] | 22.1 | 11.63127 | 22.1 | 3.881373 | 22.1 | 7.358892 | 22.1 | 8.948615 | 22.1 | 24.84585 | 22.1 | 29.81373 | 22.1 | 94.39623
[22 empty] | 22.2 | 11.63183 | 22.2 | 3.881523 | 22.2 | 7.359223 | 22.2 | 8.949028 | 22.2 | 24.84709 | 22.2 | 29.81523 | 22.2 | 94.40108
[22 empty] | 22.3 | 11.63237 | 22.3 | 3.881671 | 22.3 | 7.359549 | 22.3 | 8.949437 | 22.3 | 24.84831 | 22.3 | 29.81671 | 22.3 | 94.40588
[22 empty] | 22.4 | 11.63291 | 22.4 | 3.881817 | 22.4 | 7.359872 | 22.4 | 8.94984 | 22.4 | 24.84952 | 22.4 | 29.81817 | 22.4 | 94.41062
[22 empty] | 22.5 | 11.63344 | 22.5 | 3.881961 | 22.5 | 7.36019 | 22.5 | 8.950238 | 22.5 | 24.85071 | 22.5 | 29.81961 | 22.5 | 94.41529
[22 empty] | 22.6 | 11.63397 | 22.6 | 3.882104 | 22.6 | 7.360505 | 22.6 | 8.950631 | 22.6 | 24.85189 | 22.6 | 29.82104 | 22.6 | 94.41991
[22 empty] | 22.7 | 11.63449 | 22.7 | 3.882244 | 22.7 | 7.360815 | 22.7 | 8.951019 | 22.7 | 24.85306 | 22.7 | 29.82244 | 22.7 | 94.42448
[22 empty] | 22.8 | 11.635 | 22.8 | 3.882384 | 22.8 | 7.361122 | 22.8 | 8.951403 | 22.8 | 24.85421 | 22.8 | 29.82384 | 22.8 | 94.42898
[22 empty] | 22.9 | 11.63551 | 22.9 | 3.882521 | 22.9 | 7.361426 | 22.9 | 8.951782 | 22.9 | 24.85535 | 22.9 | 29.82521 | 22.9 | 94.43344
[22 empty] | 23 | 11.63601 | 23 | 3.882657 | 23 | 7.361725 | 23 | 8.952156 | 23 | 24.85647 | 23 | 29.82657 | 23 | 94.43784
[22 empty] | 23.1 | 11.6365 | 23.1 | 3.882791 | 23.1 | 7.362021 | 23.1 | 8.952526 | 23.1 | 24.85758 | 23.1 | 29.82791 | 23.1 | 94.44218
[22 empty] | 23.2 | 11.63699 | 23.2 | 3.882923 | 23.2 | 7.362314 | 23.2 | 8.952892 | 23.2 | 24.85868 | 23.2 | 29.82923 | 23.2 | 94.44648
[22 empty] | 23.3 | 11.63748 | 23.3 | 3.883054 | 23.3 | 7.362602 | 23.3 | 8.953253 | 23.3 | 24.85976 | 23.3 | 29.83054 | 23.3 | 94.45072
[22 empty] | 23.4 | 11.63795 | 23.4 | 3.883184 | 23.4 | 7.362888 | 23.4 | 8.95361 | 23.4 | 24.86083 | 23.4 | 29.83184 | 23.4 | 94.45492
[22 empty] | 23.5 | 11.63843 | 23.5 | 3.883311 | 23.5 | 7.36317 | 23.5 | 8.953963 | 23.5 | 24.86189 | 23.5 | 29.83311 | 23.5 | 94.45906
[22 empty] | 23.6 | 11.63889 | 23.6 | 3.883438 | 23.6 | 7.363449 | 23.6 | 8.954311 | 23.6 | 24.86293 | 23.6 | 29.83438 | 23.6 | 94.46316
[22 empty] | 23.7 | 11.63935 | 23.7 | 3.883563 | 23.7 | 7.363725 | 23.7 | 8.954656 | 23.7 | 24.86397 | 23.7 | 29.83563 | 23.7 | 94.4672
[22 empty] | 23.8 | 11.63981 | 23.8 | 3.883686 | 23.8 | 7.363997 | 23.8 | 8.954996 | 23.8 | 24.86499 | 23.8 | 29.83686 | 23.8 | 94.4712
[22 empty] | 23.9 | 11.64026 | 23.9 | 3.883808 | 23.9 | 7.364266 | 23.9 | 8.955333 | 23.9 | 24.866 | 23.9 | 29.83808 | 23.9 | 94.47516
[22 empty] | 24 | 11.6407 | 24 | 3.883929 | 24 | 7.364532 | 24 | 8.955665 | 24 | 24.867 | 24 | 29.83929 | 24 | 94.47907
[22 empty] | 24.1 | 11.64114 | 24.1 | 3.884048 | 24.1 | 7.364795 | 24.1 | 8.955994 | 24.1 | 24.86798 | 24.1 | 29.84048 | 24.1 | 94.48293
[22 empty] | 24.2 | 11.64158 | 24.2 | 3.884166 | 24.2 | 7.365055 | 24.2 | 8.956319 | 24.2 | 24.86896 | 24.2 | 29.84166 | 24.2 | 94.48675
[22 empty] | 24.3 | 11.64201 | 24.3 | 3.884282 | 24.3 | 7.365312 | 24.3 | 8.95664 | 24.3 | 24.86992 | 24.3 | 29.84282 | 24.3 | 94.49052
[22 empty] | 24.4 | 11.64243 | 24.4 | 3.884397 | 24.4 | 7.365566 | 24.4 | 8.956958 | 24.4 | 24.87087 | 24.4 | 29.84397 | 24.4 | 94.49425
[22 empty] | 24.5 | 11.64285 | 24.5 | 3.884511 | 24.5 | 7.365817 | 24.5 | 8.957272 | 24.5 | 24.87182 | 24.5 | 29.84511 | 24.5 | 94.49794
[22 empty] | 24.6 | 11.64327 | 24.6 | 3.884624 | 24.6 | 7.366066 | 24.6 | 8.957582 | 24.6 | 24.87275 | 24.6 | 29.84624 | 24.6 | 94.50159
[22 empty] | 24.7 | 11.64368 | 24.7 | 3.884735 | 24.7 | 7.366311 | 24.7 | 8.957889 | 24.7 | 24.87367 | 24.7 | 29.84735 | 24.7 | 94.5052
[22 empty] | 24.8 | 11.64408 | 24.8 | 3.884845 | 24.8 | 7.366554 | 24.8 | 8.958193 | 24.8 | 24.87458 | 24.8 | 29.84845 | 24.8 | 94.50877
[22 empty] | 24.9 | 11.64448 | 24.9 | 3.884954 | 24.9 | 7.366794 | 24.9 | 8.958493 | 24.9 | 24.87548 | 24.9 | 29.84954 | 24.9 | 94.51229
[22 empty] | 25 | 11.64488 | 25 | 3.885061 | 25 | 7.367032 | 25 | 8.95879 | 25 | 24.87637 | 25 | 29.85061 | 25 | 94.51578
[22 empty] | 25.1 | 11.64527 | 25.1 | 3.885168 | 25.1 | 7.367267 | 25.1 | 8.959083 | 25.1 | 24.87725 | 25.1 | 29.85168 | 25.1 | 94.51923
[22 empty] | 25.2 | 11.64566 | 25.2 | 3.885273 | 25.2 | 7.367499 | 25.2 | 8.959374 | 25.2 | 24.87812 | 25.2 | 29.85273 | 25.2 | 94.52264
[22 empty] | 25.3 | 11.64605 | 25.3 | 3.885377 | 25.3 | 7.367729 | 25.3 | 8.959661 | 25.3 | 24.87898 | 25.3 | 29.85377 | 25.3 | 94.52602
[22 empty] | 25.4 | 11.64643 | 25.4 | 3.88548 | 25.4 | 7.367956 | 25.4 | 8.959945 | 25.4 | 24.87983 | 25.4 | 29.8548 | 25.4 | 94.52935
[22 empty] | 25.5 | 11.6468 | 25.5 | 3.885582 | 25.5 | 7.368181 | 25.5 | 8.960226 | 25.5 | 24.88068 | 25.5 | 29.85582 | 25.5 | 94.53265
[22 empty] | 25.6 | 11.64717 | 25.6 | 3.885683 | 25.6 | 7.368403 | 25.6 | 8.960504 | 25.6 | 24.88151 | 25.6 | 29.85683 | 25.6 | 94.53592
[22 empty] | 25.7 | 11.64754 | 25.7 | 3.885782 | 25.7 | 7.368623 | 25.7 | 8.960778 | 25.7 | 24.88234 | 25.7 | 29.85782 | 25.7 | 94.53915
[22 empty] | 25.8 | 11.6479 | 25.8 | 3.885881 | 25.8 | 7.36884 | 25.8 | 8.96105 | 25.8 | 24.88315 | 25.8 | 29.85881 | 25.8 | 94.54234
[22 empty] | 25.9 | 11.64826 | 25.9 | 3.885978 | 25.9 | 7.369055 | 25.9 | 8.961319 | 25.9 | 24.88396 | 25.9 | 29.85978 | 25.9 | 94.5455
[22 empty] | 26 | 11.64862 | 26 | 3.886075 | 26 | 7.369268 | 26 | 8.961585 | 26 | 24.88476 | 26 | 29.86075 | 26 | 94.54863
[22 empty] | 26.1 | 11.64897 | 26.1 | 3.88617 | 26.1 | 7.369479 | 26.1 | 8.961849 | 26.1 | 24.88555 | 26.1 | 29.8617 | 26.1 | 94.55172
[22 empty] | 26.2 | 11.64932 | 26.2 | 3.886265 | 26.2 | 7.369687 | 26.2 | 8.962109 | 26.2 | 24.88633 | 26.2 | 29.86265 | 26.2 | 94.55478
[22 empty] | 26.3 | 11.64967 | 26.3 | 3.886358 | 26.3 | 7.369893 | 26.3 | 8.962367 | 26.3 | 24.8871 | 26.3 | 29.86358 | 26.3 | 94.55781
[22 empty] | 26.4 | 11.65001 | 26.4 | 3.88645 | 26.4 | 7.370097 | 26.4 | 8.962622 | 26.4 | 24.88787 | 26.4 | 29.8645 | 26.4 | 94.56081
[22 empty] | 26.5 | 11.65034 | 26.5 | 3.886542 | 26.5 | 7.370299 | 26.5 | 8.962874 | 26.5 | 24.88862 | 26.5 | 29.86542 | 26.5 | 94.56377
[22 empty] | 26.6 | 11.65068 | 26.6 | 3.886632 | 26.6 | 7.370499 | 26.6 | 8.963124 | 26.6 | 24.88937 | 26.6 | 29.86632 | 26.6 | 94.56671
[22 empty] | 26.7 | 11.65101 | 26.7 | 3.886722 | 26.7 | 7.370697 | 26.7 | 8.963371 | 26.7 | 24.89011 | 26.7 | 29.86722 | 26.7 | 94.56961
[22 empty] | 26.8 | 11.65134 | 26.8 | 3.886811 | 26.8 | 7.370892 | 26.8 | 8.963615 | 26.8 | 24.89085 | 26.8 | 29.86811 | 26.8 | 94.57248
[22 empty] | 26.9 | 11.65166 | 26.9 | 3.886898 | 26.9 | 7.371086 | 26.9 | 8.963857 | 26.9 | 24.89157 | 26.9 | 29.86898 | 26.9 | 94.57533
[22 empty] | 27 | 11.65198 | 27 | 3.886985 | 27 | 7.371278 | 27 | 8.964097 | 27 | 24.89229 | 27 | 29.86985 | 27 | 94.57814
[22 empty] | 27.1 | 11.6523 | 27.1 | 3.887071 | 27.1 | 7.371467 | 27.1 | 8.964334 | 27.1 | 24.893 | 27.1 | 29.87071 | 27.1 | 94.58093
[22 empty] | 27.2 | 11.65261 | 27.2 | 3.887156 | 27.2 | 7.371655 | 27.2 | 8.964569 | 27.2 | 24.89371 | 27.2 | 29.87156 | 27.2 | 94.58368
[22 empty] | 27.3 | 11.65292 | 27.3 | 3.88724 | 27.3 | 7.371841 | 27.3 | 8.964801 | 27.3 | 24.8944 | 27.3 | 29.8724 | 27.3 | 94.58641
[22 empty] | 27.4 | 11.65323 | 27.4 | 3.887324 | 27.4 | 7.372025 | 27.4 | 8.965031 | 27.4 | 24.89509 | 27.4 | 29.87324 | 27.4 | 94.58911
[22 empty] | 27.5 | 11.65353 | 27.5 | 3.887406 | 27.5 | 7.372207 | 27.5 | 8.965258 | 27.5 | 24.89578 | 27.5 | 29.87406 | 27.5 | 94.59179
[22 empty] | 27.6 | 11.65383 | 27.6 | 3.887488 | 27.6 | 7.372387 | 27.6 | 8.965484 | 27.6 | 24.89645 | 27.6 | 29.87488 | 27.6 | 94.59443
[22 empty] | 27.7 | 11.65413 | 27.7 | 3.887569 | 27.7 | 7.372565 | 27.7 | 8.965707 | 27.7 | 24.89712 | 27.7 | 29.87569 | 27.7 | 94.59705
[22 empty] | 27.8 | 11.65443 | 27.8 | 3.887649 | 27.8 | 7.372742 | 27.8 | 8.965927 | 27.8 | 24.89778 | 27.8 | 29.87649 | 27.8 | 94.59965
[22 empty] | 27.9 | 11.65472 | 27.9 | 3.887728 | 27.9 | 7.372917 | 27.9 | 8.966146 | 27.9 | 24.89844 | 27.9 | 29.87728 | 27.9 | 94.60222
[22 empty] | 28 | 11.65501 | 28 | 3.887806 | 28 | 7.37309 | 28 | 8.966362 | 28 | 24.89909 | 28 | 29.87806 | 28 | 94.60476
[22 empty] | 28.1 | 11.6553 | 28.1 | 3.887884 | 28.1 | 7.373261 | 28.1 | 8.966577 | 28.1 | 24.89973 | 28.1 | 29.87884 | 28.1 | 94.60728
[22 empty] | 28.2 | 11.65558 | 28.2 | 3.887961 | 28.2 | 7.373431 | 28.2 | 8.966789 | 28.2 | 24.90037 | 28.2 | 29.87961 | 28.2 | 94.60977
[22 empty] | 28.3 | 11.65586 | 28.3 | 3.888037 | 28.3 | 7.373599 | 28.3 | 8.966999 | 28.3 | 24.901 | 28.3 | 29.88037 | 28.3 | 94.61224
[22 empty] | 28.4 | 11.65614 | 28.4 | 3.888113 | 28.4 | 7.373766 | 28.4 | 8.967207 | 28.4 | 24.90162 | 28.4 | 29.88113 | 28.4 | 94.61468
[22 empty] | 28.5 | 11.65641 | 28.5 | 3.888187 | 28.5 | 7.37393 | 28.5 | 8.967413 | 28.5 | 24.90224 | 28.5 | 29.88187 | 28.5 | 94.6171
[22 empty] | 28.6 | 11.65669 | 28.6 | 3.888261 | 28.6 | 7.374094 | 28.6 | 8.967617 | 28.6 | 24.90285 | 28.6 | 29.88261 | 28.6 | 94.6195
[22 empty] | 28.7 | 11.65696 | 28.7 | 3.888334 | 28.7 | 7.374255 | 28.7 | 8.967819 | 28.7 | 24.90346 | 28.7 | 29.88334 | 28.7 | 94.62187
[22 empty] | 28.8 | 11.65723 | 28.8 | 3.888407 | 28.8 | 7.374415 | 28.8 | 8.968019 | 28.8 | 24.90406 | 28.8 | 29.88407 | 28.8 | 94.62422
[22 empty] | 28.9 | 11.65749 | 28.9 | 3.888479 | 28.9 | 7.374574 | 28.9 | 8.968217 | 28.9 | 24.90465 | 28.9 | 29.88479 | 28.9 | 94.62655
[22 empty] | 29 | 11.65775 | 29 | 3.88855 | 29 | 7.374731 | 29 | 8.968413 | 29 | 24.90524 | 29 | 29.8855 | 29 | 94.62886
[22 empty] | 29.1 | 11.65801 | 29.1 | 3.88862 | 29.1 | 7.374886 | 29.1 | 8.968608 | 29.1 | 24.90582 | 29.1 | 29.8862 | 29.1 | 94.63114
[22 empty] | 29.2 | 11.65827 | 29.2 | 3.88869 | 29.2 | 7.37504 | 29.2 | 8.9688 | 29.2 | 24.9064 | 29.2 | 29.8869 | 29.2 | 94.6334
[22 empty] | 29.3 | 11.65853 | 29.3 | 3.888759 | 29.3 | 7.375193 | 29.3 | 8.968991 | 29.3 | 24.90697 | 29.3 | 29.88759 | 29.3 | 94.63564
[22 empty] | 29.4 | 11.65878 | 29.4 | 3.888828 | 29.4 | 7.375344 | 29.4 | 8.96918 | 29.4 | 24.90754 | 29.4 | 29.88828 | 29.4 | 94.63786
[22 empty] | 29.5 | 11.65903 | 29.5 | 3.888895 | 29.5 | 7.375493 | 29.5 | 8.969367 | 29.5 | 24.9081 | 29.5 | 29.88895 | 29.5 | 94.64006
[22 empty] | 29.6 | 11.65928 | 29.6 | 3.888963 | 29.6 | 7.375642 | 29.6 | 8.969552 | 29.6 | 24.90866 | 29.6 | 29.88963 | 29.6 | 94.64224
[22 empty] | 29.7 | 11.65952 | 29.7 | 3.889029 | 29.7 | 7.375789 | 29.7 | 8.969736 | 29.7 | 24.90921 | 29.7 | 29.89029 | 29.7 | 94.64439
[22 empty] | 29.8 | 11.65976 | 29.8 | 3.889095 | 29.8 | 7.375934 | 29.8 | 8.969918 | 29.8 | 24.90975 | 29.8 | 29.89095 | 29.8 | 94.64653
[22 empty] | 29.9 | 11.66001 | 29.9 | 3.88916 | 29.9 | 7.376078 | 29.9 | 8.970098 | 29.9 | 24.91029 | 29.9 | 29.8916 | 29.9 | 94.64865
[22 empty] | 30 | 11.66024 | 30 | 3.889225 | 30 | 7.376221 | 30 | 8.970276 | 30 | 24.91083 | 30 | 29.89225 | 30 | 94.65075
[22 empty] | 30.1 | 11.66048 | 30.1 | 3.889289 | 30.1 | 7.376362 | 30.1 | 8.970453 | 30.1 | 24.91136 | 30.1 | 29.89289 | 30.1 | 94.65282
[22 empty] | 30.2 | 11.66072 | 30.2 | 3.889353 | 30.2 | 7.376503 | 30.2 | 8.970628 | 30.2 | 24.91188 | 30.2 | 29.89353 | 30.2 | 94.65488
[22 empty] | 30.3 | 11.66095 | 30.3 | 3.889416 | 30.3 | 7.376642 | 30.3 | 8.970802 | 30.3 | 24.91241 | 30.3 | 29.89416 | 30.3 | 94.65692
[22 empty] | 30.4 | 11.66118 | 30.4 | 3.889478 | 30.4 | 7.376779 | 30.4 | 8.970974 | 30.4 | 24.91292 | 30.4 | 29.89478 | 30.4 | 94.65894
[22 empty] | 30.5 | 11.66141 | 30.5 | 3.88954 | 30.5 | 7.376916 | 30.5 | 8.971144 | 30.5 | 24.91343 | 30.5 | 29.8954 | 30.5 | 94.66095
[22 empty] | 30.6 | 11.66163 | 30.6 | 3.889601 | 30.6 | 7.377051 | 30.6 | 8.971313 | 30.6 | 24.91394 | 30.6 | 29.89601 | 30.6 | 94.66293
[22 empty] | 30.7 | 11.66186 | 30.7 | 3.889662 | 30.7 | 7.377185 | 30.7 | 8.971481 | 30.7 | 24.91444 | 30.7 | 29.89662 | 30.7 | 94.6649
[22 empty] | 30.8 | 11.66208 | 30.8 | 3.889722 | 30.8 | 7.377317 | 30.8 | 8.971647 | 30.8 | 24.91494 | 30.8 | 29.89722 | 30.8 | 94.66685
[22 empty] | 30.9 | 11.6623 | 30.9 | 3.889781 | 30.9 | 7.377449 | 30.9 | 8.971811 | 30.9 | 24.91543 | 30.9 | 29.89781 | 30.9 | 94.66878
[22 empty] | 31 | 11.66251 | 31 | 3.889841 | 31 | 7.377579 | 31 | 8.971974 | 31 | 24.91592 | 31 | 29.89841 | 31 | 94.67069
[22 empty] | 31.1 | 11.66273 | 31.1 | 3.889899 | 31.1 | 7.377708 | 31.1 | 8.972135 | 31.1 | 24.91641 | 31.1 | 29.89899 | 31.1 | 94.67259
[22 empty] | 31.2 | 11.66294 | 31.2 | 3.889957 | 31.2 | 7.377836 | 31.2 | 8.972295 | 31.2 | 24.91689 | 31.2 | 29.89957 | 31.2 | 94.67447
[22 empty] | 31.3 | 11.66316 | 31.3 | 3.890015 | 31.3 | 7.377963 | 31.3 | 8.972454 | 31.3 | 24.91736 | 31.3 | 29.90015 | 31.3 | 94.67633
[22 empty] | 31.4 | 11.66337 | 31.4 | 3.890071 | 31.4 | 7.378089 | 31.4 | 8.972611 | 31.4 | 24.91783 | 31.4 | 29.90071 | 31.4 | 94.67818
[22 empty] | 31.5 | 11.66358 | 31.5 | 3.890128 | 31.5 | 7.378213 | 31.5 | 8.972767 | 31.5 | 24.9183 | 31.5 | 29.90128 | 31.5 | 94.68001
[22 empty] | 31.6 | 11.66378 | 31.6 | 3.890184 | 31.6 | 7.378337 | 31.6 | 8.972921 | 31.6 | 24.91876 | 31.6 | 29.90184 | 31.6 | 94.68182
[22 empty] | 31.7 | 11.66399 | 31.7 | 3.890239 | 31.7 | 7.378459 | 31.7 | 8.973074 | 31.7 | 24.91922 | 31.7 | 29.90239 | 31.7 | 94.68362
[22 empty] | 31.8 | 11.66419 | 31.8 | 3.890294 | 31.8 | 7.378581 | 31.8 | 8.973226 | 31.8 | 24.91968 | 31.8 | 29.90294 | 31.8 | 94.6854
[22 empty] | 31.9 | 11.66439 | 31.9 | 3.890349 | 31.9 | 7.378701 | 31.9 | 8.973376 | 31.9 | 24.92013 | 31.9 | 29.90349 | 31.9 | 94.68717
[22 empty] | 32 | 11.66459 | 32 | 3.890403 | 32 | 7.37882 | 32 | 8.973525 | 32 | 24.92058 | 32 | 29.90403 | 32 | 94.68892
[22 empty] | 32.1 | 11.66479 | 32.1 | 3.890457 | 32.1 | 7.378939 | 32.1 | 8.973673 | 32.1 | 24.92102 | 32.1 | 29.90457 | 32.1 | 94.69066
[22 empty] | 32.2 | 11.66498 | 32.2 | 3.89051 | 32.2 | 7.379056 | 32.2 | 8.97382 | 32.2 | 24.92146 | 32.2 | 29.9051 | 32.2 | 94.69238
[22 empty] | 32.3 | 11.66518 | 32.3 | 3.890562 | 32.3 | 7.379172 | 32.3 | 8.973965 | 32.3 | 24.92189 | 32.3 | 29.90562 | 32.3 | 94.69409
[22 empty] | 32.4 | 11.66537 | 32.4 | 3.890614 | 32.4 | 7.379287 | 32.4 | 8.974109 | 32.4 | 24.92233 | 32.4 | 29.90614 | 32.4 | 94.69578
[22 empty] | 32.5 | 11.66556 | 32.5 | 3.890666 | 32.5 | 7.379401 | 32.5 | 8.974252 | 32.5 | 24.92276 | 32.5 | 29.90666 | 32.5 | 94.69746
[22 empty] | 32.6 | 11.66575 | 32.6 | 3.890718 | 32.6 | 7.379515 | 32.6 | 8.974393 | 32.6 | 24.92318 | 32.6 | 29.90718 | 32.6 | 94.69912
[22 empty] | 32.7 | 11.66594 | 32.7 | 3.890768 | 32.7 | 7.379627 | 32.7 | 8.974534 | 32.7 | 24.9236 | 32.7 | 29.90768 | 32.7 | 94.70077
[22 empty] | 32.8 | 11.66612 | 32.8 | 3.890819 | 32.8 | 7.379738 | 32.8 | 8.974673 | 32.8 | 24.92402 | 32.8 | 29.90819 | 32.8 | 94.7024
[22 empty] | 32.9 | 11.66631 | 32.9 | 3.890869 | 32.9 | 7.379849 | 32.9 | 8.974811 | 32.9 | 24.92443 | 32.9 | 29.90869 | 32.9 | 94.70403
[22 empty] | 33 | 11.66649 | 33 | 3.890918 | 33 | 7.379958 | 33 | 8.974947 | 33 | 24.92484 | 33 | 29.90918 | 33 | 94.70563
[22 empty] | 33.1 | 11.66667 | 33.1 | 3.890968 | 33.1 | 7.380066 | 33.1 | 8.975083 | 33.1 | 24.92525 | 33.1 | 29.90968 | 33.1 | 94.70723
[22 empty] | 33.2 | 11.66685 | 33.2 | 3.891016 | 33.2 | 7.380174 | 33.2 | 8.975218 | 33.2 | 24.92565 | 33.2 | 29.91016 | 33.2 | 94.70881
[22 empty] | 33.3 | 11.66703 | 33.3 | 3.891065 | 33.3 | 7.380281 | 33.3 | 8.975351 | 33.3 | 24.92605 | 33.3 | 29.91065 | 33.3 | 94.71037
[22 empty] | 33.4 | 11.66721 | 33.4 | 3.891113 | 33.4 | 7.380387 | 33.4 | 8.975483 | 33.4 | 24.92645 | 33.4 | 29.91113 | 33.4 | 94.71193
[22 empty] | 33.5 | 11.66738 | 33.5 | 3.89116 | 33.5 | 7.380492 | 33.5 | 8.975614 | 33.5 | 24.92684 | 33.5 | 29.9116 | 33.5 | 94.71347
[22 empty] | 33.6 | 11.66756 | 33.6 | 3.891207 | 33.6 | 7.380596 | 33.6 | 8.975745 | 33.6 | 24.92723 | 33.6 | 29.91207 | 33.6 | 94.715
[22 empty] | 33.7 | 11.66773 | 33.7 | 3.891254 | 33.7 | 7.380699 | 33.7 | 8.975874 | 33.7 | 24.92762 | 33.7 | 29.91254 | 33.7 | 94.71651
[22 empty] | 33.8 | 11.6679 | 33.8 | 3.891301 | 33.8 | 7.380801 | 33.8 | 8.976002 | 33.8 | 24.928 | 33.8 | 29.91301 | 33.8 | 94.71802
[22 empty] | 33.9 | 11.66807 | 33.9 | 3.891347 | 33.9 | 7.380903 | 33.9 | 8.976128 | 33.9 | 24.92839 | 33.9 | 29.91347 | 33.9 | 94.71951
[22 empty] | 34 | 11.66824 | 34 | 3.891392 | 34 | 7.381003 | 34 | 8.976254 | 34 | 24.92876 | 34 | 29.91392 | 34 | 94.72099
[22 empty] | 34.1 | 11.66841 | 34.1 | 3.891437 | 34.1 | 7.381103 | 34.1 | 8.976379 | 34.1 | 24.92914 | 34.1 | 29.91437 | 34.1 | 94.72245
[22 empty] | 34.2 | 11.66857 | 34.2 | 3.891482 | 34.2 | 7.381202 | 34.2 | 8.976503 | 34.2 | 24.92951 | 34.2 | 29.91482 | 34.2 | 94.72391
[22 empty] | 34.3 | 11.66874 | 34.3 | 3.891527 | 34.3 | 7.381301 | 34.3 | 8.976626 | 34.3 | 24.92988 | 34.3 | 29.91527 | 34.3 | 94.72535
[22 empty] | 34.4 | 11.6689 | 34.4 | 3.891571 | 34.4 | 7.381398 | 34.4 | 8.976748 | 34.4 | 24.93024 | 34.4 | 29.91571 | 34.4 | 94.72678
[22 empty] | 34.5 | 11.66906 | 34.5 | 3.891615 | 34.5 | 7.381495 | 34.5 | 8.976868 | 34.5 | 24.9306 | 34.5 | 29.91615 | 34.5 | 94.7282
[22 empty] | 34.6 | 11.66922 | 34.6 | 3.891658 | 34.6 | 7.381591 | 34.6 | 8.976988 | 34.6 | 24.93096 | 34.6 | 29.91658 | 34.6 | 94.72961
[22 empty] | 34.7 | 11.66938 | 34.7 | 3.891701 | 34.7 | 7.381686 | 34.7 | 8.977107 | 34.7 | 24.93132 | 34.7 | 29.91701 | 34.7 | 94.73101
[22 empty] | 34.8 | 11.66954 | 34.8 | 3.891744 | 34.8 | 7.38178 | 34.8 | 8.977225 | 34.8 | 24.93168 | 34.8 | 29.91744 | 34.8 | 94.73239
[22 empty] | 34.9 | 11.66969 | 34.9 | 3.891786 | 34.9 | 7.381874 | 34.9 | 8.977342 | 34.9 | 24.93203 | 34.9 | 29.91786 | 34.9 | 94.73377
[22 empty] | 35 | 11.66985 | 35 | 3.891829 | 35 | 7.381966 | 35 | 8.977458 | 35 | 24.93237 | 35 | 29.91829 | 35 | 94.73513
[22 empty] | 35.1 | 11.67 | 35.1 | 3.89187 | 35.1 | 7.382059 | 35.1 | 8.977573 | 35.1 | 24.93272 | 35.1 | 29.9187 | 35.1 | 94.73649
[22 empty] | 35.2 | 11.67016 | 35.2 | 3.891912 | 35.2 | 7.38215 | 35.2 | 8.977687 | 35.2 | 24.93306 | 35.2 | 29.91912 | 35.2 | 94.73783
[22 empty] | 35.3 | 11.67031 | 35.3 | 3.891953 | 35.3 | 7.382241 | 35.3 | 8.977801 | 35.3 | 24.9334 | 35.3 | 29.91953 | 35.3 | 94.73916

## SORTED_ATLAS_DATA
|  | 1 | 22 | 7 | 8 | 23 | 24 | 26 | 12 | 27 | 32 | 2 | 33 | 29 | 9 | 35 | 10 | 38 | 13 | 14 | 3 | 25 | 17 | 28 | 34 | 30 | 31 | 36 | 16 | 37 | 39 | 19 | 40 | 41 | 4 | 11 | 15 | 5 | 18 | 20 | 21 | 6
|  | S1 | S1S2A | S1S2 | S1A | S1S2H | S1S2L | S1AH | S2A | S1AL | S2AH | S2 | S2AL | S1HL | S1H | S2HL | S1L | AHL | S2H | S2L | A | S1S2T | AL | S1AT | S2AT | S1HT | S1LT | S2HT | AH | S2LT | AHT | HL | ALT | HLT | H | S1T | S2T | L | AT | HT | LT | T | [5 empty] | HfO2 comparison
| Keff | 3.347599 | 3.074182 | 3.482339 | 3.862705 | 4.657665 | 5.131973 | 4.861624 | 4.94512 | 5.338155 | 5.423097 | 6.180908 | 5.90678 | 7.235253 | 7.478304 | 7.862818 | 8.587949 | 8.136232 | 8.73456 | 9.863824 | 7.476135 | 11.1922 | 10.42893 | 11.40667 | 12.00213 | 13.41654 | 14.02456 | 14.09627 | 14.19132 | 14.71203 | 14.39478 | 15.52722 | 15.01555 | 17.72722 | 20.4284 | 22.91582 | 24.26427 | 24.47599 | 24.87427 | 30.76165 | 32.52569 | 77.09458 | maximum | minimum | average | champion
| Vth (at Vds = 1.2V) | 0.6043 | 0.5911 | 0.5842 | 0.5909 | 0.5683 | 0.5773 | 0.5641 | 0.4731 | 0.5808 | 0.6507 | 0.5286 | 0.691 | 0.6637 | 0.5953 | 0.7743 | 0.5974 | 0.7899 | 0.7163 | 0.7533 | 0.4916 | 0.6678 | 0.7704 | 0.6879 | 0.7825 | 0.7819 | 0.7867 | 0.829 | 0.7557 | 0.8348 | 0.8394 | 0.8123 | 0.8393 | 0.7777 | 0.8153 | 0.7199 | 0.8285 | 0.7892 | 0.8369 | 0.7584 | 0.7511 | 0.673 | 0.8394 | 0.4731 | 0.7005829 | S2A | better than HFO2 | -41.97%
| SS_005 | 38.3 | 32.5 | 33.4 | 32.9 | 30.8 | 30.7 | 30.6 | 30.7 | 30.4 | 29.8 | 30.2 | 29.7 | 30.9 | 30.8 | 30 | 31.1 | 29.8 | 30.1 | 30.4 | 30.3 | 31.1 | 30.1 | 30.9 | 30.3 | 30.7 | 30.8 | 30.3 | 29.7 | 30.4 | 30.4 | 29.3 | 30.6 | 40.4 | 28.3 | 31.3 | 30.5 | 32.1 | 30.5 | 39.5 | 38.6 | 34.9 | 40.4 | 28.3 | 31.56341
| SS_07 | 270.18 | 357.15 | 354.26 | 324.14 | 327.2 | 296.9 | 313.17 | 381.79 | 299.46 | 260.78 | 345.47 | 226.38 | 266.76 | 301.41 | 195.54 | 294.84 | 188.02 | 165.36 | 180.72 | 324.78 | 247.56 | 170.82 | 240.49 | 203.46 | 152.41 | 193.76 | 156.93 | 179.9 | 160.51 | 152.01 | 171.25 | 157.01 | 158.57 | 169.78 | 229.78 | 164.17 | 168.92 | 159.48 | 156.39 | 158.11 | 188 | 381.79 | 152.01 | 229.6005 | AHT | better than HFO2 | -10.47%
| DIBL | 51.04 | 107.48 | 91.13 | 93.48 | 159.3 | 157.91 | 178.7 | 286.87 | 169.04 | 160.7 | 223.57 | 134.7 | 133.48 | 128.26 | 79.74 | 137.22 | 72.09 | 111.3 | 85.91 | 280.52 | 106.43 | 82.87 | 99.83 | 65.39 | 49.74 | 47.65 | 46.52 | 90.09 | 44.17 | 44.52 | 71.22 | 46.09 | 110.87 | 66.96 | 66.09 | 41.91 | 90.43 | 44.7 | 118.7 | 125.04 | 190.26 | 286.87 | 41.91 | 109.559 | S2T | better than HFO2 | -37.41%
| Id_00 is 1e-08 A | 1e-09 | 1e-08 | 1e-08 | 1e-08 | 1e-08 | 1e-08 | 1e-08 | 1e-08 | 1e-08 | 1e-09 | 1e-08 | 1e-09 | 1e-09 | 1e-08 | 1e-10 | 1e-08 | 1e-10 | 1e-10 | 1e-10 | 1e-08 | 1e-09 | 1e-10 | 1e-09 | 1e-10 | 1e-10 | 1e-10 | 1e-11 | 1e-10 | 1e-11 | 1e-11 | 1e-10 | 1e-11 | 1e-10 | 1e-10 | 1e-09 | 1e-11 | 1e-10 | 1e-11 | 1e-10 | 1e-10 | 1e-09 | 1e-08 | 1e-11 | 3.16e-09
| Id_th is 1e-07 A | 1e-07 | 1e-07 | 1e-07 | 1e-07 | 1e-07 | 1e-07 | 1e-07 | 1e-07 | 1e-07 | 1e-07 | 1e-07 | 1e-07 | 1e-07 | 1e-07 | 1e-07 | 1e-07 | 1e-07 | 1e-07 | 1e-07 | 1e-07 | 1e-07 | 1e-07 | 1e-07 | 1e-07 | 1e-07 | 1e-07 | 1e-07 | 1e-07 | 1e-07 | 1e-07 | 1e-07 | 1e-07 | 1e-07 | 1e-07 | 1e-07 | 1e-07 | 1e-07 | 1e-07 | 1e-07 | 1e-07 | 1e-07 | 1e-07 | 1e-07 | 1e-07
| Ion/Ioff | 8622119 | 1255324 | 1003953 | 2007762 | 3003952 | 4862095 | 3481831 | 390685 | 4544042 | 6814205 | 485417.6 | 15788690 | 19262720 | 6202298 | 86460630 | 7212002 | 126925400 | 27879730 | 59057950 | 535557.4 | 38434610 | 70474610 | 46043550 | 138826100 | 593604700 | 505804800 | 1665439000 | 49544150 | 1933916000 | 2015086000 | 230460700 | 1720511000 | 143315600 | 188416500 | 128557900 | 2397759000 | 133744100 | 1861576000 | 127362400 | 70727450 | 7055636 | 2397759000 | 390685 | 352498931.0 |  |  | 11.72584
| IOFF (@ Vg=-1.5V) | 2.141274447e-12 | 1.406638226e-11 | 1.778145935e-11 | 9.090605184e-12 | 6.418097858e-12 | 4.113840325e-12 | 5.535516154e-12 | 4.726754915e-11 | 4.579844052e-12 | 2.594198624e-12 | 3.67531323e-11 | 1.041641336e-12 | 8.934372139e-13 | 3.108687218e-12 | 1.9146653e-13 | 2.769746508e-12 | 1.281653753e-13 | 5.859763386e-13 | 2.82108142e-13 | 3.163270059e-11 | 4.958482549e-13 | 2.070851487e-13 | 3.943276556e-13 | 1.063361929e-13 | 2.937098968e-14 | 3.63855338e-14 | 9.871088061e-15 | 3.241460574e-13 | 8.338786306e-15 | 7.748804321e-15 | 6.967099651e-14 | 9.150734567e-15 | 9.536423076e-14 | 8.177614354e-14 | 1.404083407e-13 | 7.130021573e-15 | 1.15355113e-13 | 6.453023223e-15 | 1.284366554e-13 | 2.175620479e-13 | 2.158128271e-12 | 4.726754915e-11 | 6.453023223e-15 | 4.771335e-12 | AT | better than HFO2 | -92.11%
| ION (@Vg=1.2V) | 1.846232e-05 | 1.765787e-05 | 1.785175e-05 | 1.825177e-05 | 1.927966e-05 | 2.000188e-05 | 1.927373e-05 | 1.846672e-05 | 2.081101e-05 | 1.76774e-05 | 1.784062e-05 | 1.644615e-05 | 1.721003e-05 | 1.9281e-05 | 1.655432e-05 | 1.997542e-05 | 1.626744e-05 | 1.633686e-05 | 1.666073e-05 | 1.694113e-05 | 1.905774e-05 | 1.459424e-05 | 1.815624e-05 | 1.476224e-05 | 1.743476e-05 | 1.840398e-05 | 1.64397e-05 | 1.605954e-05 | 1.612651e-05 | 1.56145e-05 | 1.605643e-05 | 1.574394e-05 | 1.366719e-05 | 1.540797e-05 | 1.80506e-05 | 1.709607e-05 | 1.542806e-05 | 1.201279e-05 | 1.6358e-05 | 1.538761e-05 | 1.522697e-05 | 2.081101e-05 | 1.201279e-05 | 1.703251e-05 | S1AL | better than HFO2 | 35.07%
| Ion/Ioff | 8622119 | 1255324 | 1003953 | 2007762 | 3003952 | 4862095 | 3481831 | 390685 | 4544042 | 6814205 | 485417.6 | 15788690 | 19262720 | 6202298 | 86460630 | 7212002 | 126925400 | 27879730 | 59057950 | 535557.4 | 38434610 | 70474610 | 46043550 | 138826100 | 593604700 | 505804800 | 1665439000 | 49544150 | 1933916000 | 2015086000 | 230460700 | 1720511000 | 143315600 | 188416500 | 128557900 | 2397759000 | 133744100 | 1861576000 | 127362400 | 70727450 | 7055636 | 2397759000 | 390685 | 352498931.0 | S2T | better than HFO2 | 11.72584
| Ig_leak | -2.296987e-11 | 9.920788e-11 | 1.199628e-10 | 1.379976e-10 | -5.397314e-11 | -1.913825e-10 | -5.961317e-10 | -5.117839e-11 | -9.025211e-10 | -1.217462e-10 | 9.230164e-11 | -1.989626e-09 | -8.208909e-09 | -3.453717e-10 | -1.833821e-10 | -1.320846e-09 | 2.04052e-11 | -5.051042e-10 | 1.13833e-10 | -1.647047e-10 | -1.145006e-08 | 1.041804e-10 | -1.193275e-08 | -1.180394e-09 | -1.101709e-09 | -4.506021e-09 | 3.756253e-11 | 1.274354e-10 | 2.644665e-11 | 3.586365e-11 | 1.199855e-10 | -9.730219e-11 | 1.786426e-10 | 8.529495e-11 | -1.213414e-08 | -3.159748e-09 | 1.620774e-10 | -3.050661e-10 | 1.614201e-10 | 1.730156e-10 | 1.413293e-10 | 1.786426e-10 | -1.213414e-08 | -1.428977e-09 |  |  | -143.2609
| abs(Ig_leak) | 2.296987e-11 | 9.920788e-11 | 1.199628e-10 | 1.379976e-10 | 5.397314e-11 | 1.913825e-10 | 5.961317e-10 | 5.117839e-11 | 9.025211e-10 | 1.217462e-10 | 9.230164e-11 | 1.989626e-09 | 8.208909e-09 | 3.453717e-10 | 1.833821e-10 | 1.320846e-09 | 2.04052e-11 | 5.051042e-10 | 1.13833e-10 | 1.647047e-10 | 1.145006e-08 | 1.041804e-10 | 1.193275e-08 | 1.180394e-09 | 1.101709e-09 | 4.506021e-09 | 3.756253e-11 | 1.274354e-10 | 2.644665e-11 | 3.586365e-11 | 1.199855e-10 | 9.730219e-11 | 1.786426e-10 | 8.529495e-11 | 1.213414e-08 | 3.159748e-09 | 1.620774e-10 | 3.050661e-10 | 1.614201e-10 | 1.730156e-10 | 1.413293e-10 | 1.213414e-08 | 2.04052e-11 | 1.523463e-09 | AHL | better than HFO2 | -76.08%
| Label | S1 | S1S2A | S1S2 | S1A | S1S2H | S1S2L | S1AH | S2A | S1AL | S2AH | S2 | S2AL | S1HL | S1H | S2HL | S1L | AHL | S2H | S2L | A | S1S2T | AL | S1AT | S2AT | S1HT | S1LT | S2HT | AH | S2LT | AHT | HL | ALT | HLT | H | S1T | S2T | L | AT | HT | LT | T
x ekseni | Keff | 3.347599 | 3.074182 | 3.482339 | 3.862705 | 4.657665 | 5.131973 | 4.861624 | 4.94512 | 5.338155 | 5.423097 | 6.180908 | 5.90678 | 7.235253 | 7.478304 | 7.862818 | 8.587949 | 8.136232 | 8.73456 | 9.863824 | 7.476135 | 11.1922 | 10.42893 | 11.40667 | 12.00213 | 13.41654 | 14.02456 | 14.09627 | 14.19132 | 14.71203 | 14.39478 | 15.52722 | 15.01555 | 17.72722 | 20.4284 | 22.91582 | 24.26427 | 24.47599 | 24.87427 | 30.76165 | 32.52569 | 77.09458
y ekseni | SS | 270.18 | 357.15 | 354.26 | 324.14 | 327.2 | 296.9 | 313.17 | 381.79 | 299.46 | 260.78 | 345.47 | 226.38 | 266.76 | 301.41 | 195.54 | 294.84 | 188.02 | 165.36 | 180.72 | 324.78 | 247.56 | 170.82 | 240.49 | 203.46 | 152.41 | 193.76 | 156.93 | 179.9 | 160.51 | 152.01 | 171.25 | 157.01 | 158.57 | 169.78 | 229.78 | 164.17 | 168.92 | 159.48 | 156.39 | 158.11 | 188
| Label | S1 | S1S2A | S1S2 | S1A | S1S2H | S1S2L | S1AH | S2A | S1AL | S2AH | S2 | S2AL | S1HL | S1H | S2HL | S1L | AHL | S2H | S2L | A | S1S2T | AL | S1AT | S2AT | S1HT | S1LT | S2HT | AH | S2LT | AHT | HL | ALT | HLT | H | S1T | S2T | L | AT | HT | LT | T
x ekseni | Keff | 3.347599 | 3.074182 | 3.482339 | 3.862705 | 4.657665 | 5.131973 | 4.861624 | 4.94512 | 5.338155 | 5.423097 | 6.180908 | 5.90678 | 7.235253 | 7.478304 | 7.862818 | 8.587949 | 8.136232 | 8.73456 | 9.863824 | 7.476135 | 11.1922 | 10.42893 | 11.40667 | 12.00213 | 13.41654 | 14.02456 | 14.09627 | 14.19132 | 14.71203 | 14.39478 | 15.52722 | 15.01555 | 17.72722 | 20.4284 | 22.91582 | 24.26427 | 24.47599 | 24.87427 | 30.76165 | 32.52569 | 77.09458
y ekseni | DIBL | 51.04 | 107.48 | 91.13 | 93.48 | 159.3 | 157.91 | 178.7 | 286.87 | 169.04 | 160.7 | 223.57 | 134.7 | 133.48 | 128.26 | 79.74 | 137.22 | 72.09 | 111.3 | 85.91 | 280.52 | 106.43 | 82.87 | 99.83 | 65.39 | 49.74 | 47.65 | 46.52 | 90.09 | 44.17 | 44.52 | 71.22 | 46.09 | 110.87 | 66.96 | 66.09 | 41.91 | 90.43 | 44.7 | 118.7 | 125.04 | 190.26
| Label | S1 | S1S2A | S1S2 | S1A | S1S2H | S1S2L | S1AH | S2A | S1AL | S2AH | S2 | S2AL | S1HL | S1H | S2HL | S1L | AHL | S2H | S2L | A | S1S2T | AL | S1AT | S2AT | S1HT | S1LT | S2HT | AH | S2LT | AHT | HL | ALT | HLT | H | S1T | S2T | L | AT | HT | LT | T
x ekseni | Keff | 3.347599 | 3.074182 | 3.482339 | 3.862705 | 4.657665 | 5.131973 | 4.861624 | 4.94512 | 5.338155 | 5.423097 | 6.180908 | 5.90678 | 7.235253 | 7.478304 | 7.862818 | 8.587949 | 8.136232 | 8.73456 | 9.863824 | 7.476135 | 11.1922 | 10.42893 | 11.40667 | 12.00213 | 13.41654 | 14.02456 | 14.09627 | 14.19132 | 14.71203 | 14.39478 | 15.52722 | 15.01555 | 17.72722 | 20.4284 | 22.91582 | 24.26427 | 24.47599 | 24.87427 | 30.76165 | 32.52569 | 77.09458
y ekseni | IOFF | 2.141274447e-12 | 1.406638226e-11 | 1.778145935e-11 | 9.090605184e-12 | 6.418097858e-12 | 4.113840325e-12 | 5.535516154e-12 | 4.726754915e-11 | 4.579844052e-12 | 2.594198624e-12 | 3.67531323e-11 | 1.041641336e-12 | 8.934372139e-13 | 3.108687218e-12 | 1.9146653e-13 | 2.769746508e-12 | 1.281653753e-13 | 5.859763386e-13 | 2.82108142e-13 | 3.163270059e-11 | 4.958482549e-13 | 2.070851487e-13 | 3.943276556e-13 | 1.063361929e-13 | 2.937098968e-14 | 3.63855338e-14 | 9.871088061e-15 | 3.241460574e-13 | 8.338786306e-15 | 7.748804321e-15 | 6.967099651e-14 | 9.150734567e-15 | 9.536423076e-14 | 8.177614354e-14 | 1.404083407e-13 | 7.130021573e-15 | 1.15355113e-13 | 6.453023223e-15 | 1.284366554e-13 | 2.175620479e-13 | 2.158128271e-12
| Label | S1 | S1S2A | S1S2 | S1A | S1S2H | S1S2L | S1AH | S2A | S1AL | S2AH | S2 | S2AL | S1HL | S1H | S2HL | S1L | AHL | S2H | S2L | A | S1S2T | AL | S1AT | S2AT | S1HT | S1LT | S2HT | AH | S2LT | AHT | HL | ALT | HLT | H | S1T | S2T | L | AT | HT | LT | T
x ekseni | Keff | 3.347599 | 3.074182 | 3.482339 | 3.862705 | 4.657665 | 5.131973 | 4.861624 | 4.94512 | 5.338155 | 5.423097 | 6.180908 | 5.90678 | 7.235253 | 7.478304 | 7.862818 | 8.587949 | 8.136232 | 8.73456 | 9.863824 | 7.476135 | 11.1922 | 10.42893 | 11.40667 | 12.00213 | 13.41654 | 14.02456 | 14.09627 | 14.19132 | 14.71203 | 14.39478 | 15.52722 | 15.01555 | 17.72722 | 20.4284 | 22.91582 | 24.26427 | 24.47599 | 24.87427 | 30.76165 | 32.52569 | 77.09458
y ekseni | ION | 1.846232e-05 | 1.765787e-05 | 1.785175e-05 | 1.825177e-05 | 1.927966e-05 | 2.000188e-05 | 1.927373e-05 | 1.846672e-05 | 2.081101e-05 | 1.76774e-05 | 1.784062e-05 | 1.644615e-05 | 1.721003e-05 | 1.9281e-05 | 1.655432e-05 | 1.997542e-05 | 1.626744e-05 | 1.633686e-05 | 1.666073e-05 | 1.694113e-05 | 1.905774e-05 | 1.459424e-05 | 1.815624e-05 | 1.476224e-05 | 1.743476e-05 | 1.840398e-05 | 1.64397e-05 | 1.605954e-05 | 1.612651e-05 | 1.56145e-05 | 1.605643e-05 | 1.574394e-05 | 1.366719e-05 | 1.540797e-05 | 1.80506e-05 | 1.709607e-05 | 1.542806e-05 | 1.201279e-05 | 1.6358e-05 | 1.538761e-05 | 1.522697e-05
| Label | S1 | S1S2A | S1S2 | S1A | S1S2H | S1S2L | S1AH | S2A | S1AL | S2AH | S2 | S2AL | S1HL | S1H | S2HL | S1L | AHL | S2H | S2L | A | S1S2T | AL | S1AT | S2AT | S1HT | S1LT | S2HT | AH | S2LT | AHT | HL | ALT | HLT | H | S1T | S2T | L | AT | HT | LT | T
x ekseni | Keff | 3.347599 | 3.074182 | 3.482339 | 3.862705 | 4.657665 | 5.131973 | 4.861624 | 4.94512 | 5.338155 | 5.423097 | 6.180908 | 5.90678 | 7.235253 | 7.478304 | 7.862818 | 8.587949 | 8.136232 | 8.73456 | 9.863824 | 7.476135 | 11.1922 | 10.42893 | 11.40667 | 12.00213 | 13.41654 | 14.02456 | 14.09627 | 14.19132 | 14.71203 | 14.39478 | 15.52722 | 15.01555 | 17.72722 | 20.4284 | 22.91582 | 24.26427 | 24.47599 | 24.87427 | 30.76165 | 32.52569 | 77.09458
y ekseni | ION/IOFF | 8622119 | 1255324 | 1003953 | 2007762 | 3003952 | 4862095 | 3481831 | 390685 | 4544042 | 6814205 | 485417.6 | 15788690 | 19262720 | 6202298 | 86460630 | 7212002 | 126925400 | 27879730 | 59057950 | 535557.4 | 38434610 | 70474610 | 46043550 | 138826100 | 593604700 | 505804800 | 1665439000 | 49544150 | 1933916000 | 2015086000 | 230460700 | 1720511000 | 143315600 | 188416500 | 128557900 | 2397759000 | 133744100 | 1861576000 | 127362400 | 70727450 | 7055636
| Label | S1 | S1S2A | S1S2 | S1A | S1S2H | S1S2L | S1AH | S2A | S1AL | S2AH | S2 | S2AL | S1HL | S1H | S2HL | S1L | AHL | S2H | S2L | A | S1S2T | AL | S1AT | S2AT | S1HT | S1LT | S2HT | AH | S2LT | AHT | HL | ALT | HLT | H | S1T | S2T | L | AT | HT | LT | T
x ekseni | Keff | 3.347599 | 3.074182 | 3.482339 | 3.862705 | 4.657665 | 5.131973 | 4.861624 | 4.94512 | 5.338155 | 5.423097 | 6.180908 | 5.90678 | 7.235253 | 7.478304 | 7.862818 | 8.587949 | 8.136232 | 8.73456 | 9.863824 | 7.476135 | 11.1922 | 10.42893 | 11.40667 | 12.00213 | 13.41654 | 14.02456 | 14.09627 | 14.19132 | 14.71203 | 14.39478 | 15.52722 | 15.01555 | 17.72722 | 20.4284 | 22.91582 | 24.26427 | 24.47599 | 24.87427 | 30.76165 | 32.52569 | 77.09458
y ekseni | Ig | -2.296987e-11 | 9.920788e-11 | 1.199628e-10 | 1.379976e-10 | -5.397314e-11 | -1.913825e-10 | -5.961317e-10 | -5.117839e-11 | -9.025211e-10 | -1.217462e-10 | 9.230164e-11 | -1.989626e-09 | -8.208909e-09 | -3.453717e-10 | -1.833821e-10 | -1.320846e-09 | 2.04052e-11 | -5.051042e-10 | 1.13833e-10 | -1.647047e-10 | -1.145006e-08 | 1.041804e-10 | -1.193275e-08 | -1.180394e-09 | -1.101709e-09 | -4.506021e-09 | 3.756253e-11 | 1.274354e-10 | 2.644665e-11 | 3.586365e-11 | 1.199855e-10 | -9.730219e-11 | 1.786426e-10 | 8.529495e-11 | -1.213414e-08 | -3.159748e-09 | 1.620774e-10 | -3.050661e-10 | 1.614201e-10 | 1.730156e-10 | 1.413293e-10
|  | 2.296987e-11 | 9.920788e-11 | 1.199628e-10 | 1.379976e-10 | 5.397314e-11 | 1.913825e-10 | 5.961317e-10 | 5.117839e-11 | 9.025211e-10 | 1.217462e-10 | 9.230164e-11 | 1.989626e-09 | 8.208909e-09 | 3.453717e-10 | 1.833821e-10 | 1.320846e-09 | 2.04052e-11 | 5.051042e-10 | 1.13833e-10 | 1.647047e-10 | 1.145006e-08 | 1.041804e-10 | 1.193275e-08 | 1.180394e-09 | 1.101709e-09 | 4.506021e-09 | 3.756253e-11 | 1.274354e-10 | 2.644665e-11 | 3.586365e-11 | 1.199855e-10 | 9.730219e-11 | 1.786426e-10 | 8.529495e-11 | 1.213414e-08 | 3.159748e-09 | 1.620774e-10 | 3.050661e-10 | 1.614201e-10 | 1.730156e-10 | 1.413293e-10
| Label | S1 | S1S2A | S1S2 | S1A | S1S2H | S1S2L | S1AH | S2A | S1AL | S2AH | S2 | S2AL | S1HL | S1H | S2HL | S1L | AHL | S2H | S2L | A | S1S2T | AL | S1AT | S2AT | S1HT | S1LT | S2HT | AH | S2LT | AHT | HL | ALT | HLT | H | S1T | S2T | L | AT | HT | LT | T
x ekseni | Keff | 3.347599 | 3.074182 | 3.482339 | 3.862705 | 4.657665 | 5.131973 | 4.861624 | 4.94512 | 5.338155 | 5.423097 | 6.180908 | 5.90678 | 7.235253 | 7.478304 | 7.862818 | 8.587949 | 8.136232 | 8.73456 | 9.863824 | 7.476135 | 11.1922 | 10.42893 | 11.40667 | 12.00213 | 13.41654 | 14.02456 | 14.09627 | 14.19132 | 14.71203 | 14.39478 | 15.52722 | 15.01555 | 17.72722 | 20.4284 | 22.91582 | 24.26427 | 24.47599 | 24.87427 | 30.76165 | 32.52569 | 77.09458
y ekseni | VTH | 0.6043 | 0.5911 | 0.5842 | 0.5909 | 0.5683 | 0.5773 | 0.5641 | 0.4731 | 0.5808 | 0.6507 | 0.5286 | 0.691 | 0.6637 | 0.5953 | 0.7743 | 0.5974 | 0.7899 | 0.7163 | 0.7533 | 0.4916 | 0.6678 | 0.7704 | 0.6879 | 0.7825 | 0.7819 | 0.7867 | 0.829 | 0.7557 | 0.8348 | 0.8394 | 0.8123 | 0.8393 | 0.7777 | 0.8153 | 0.7199 | 0.8285 | 0.7892 | 0.8369 | 0.7584 | 0.7511 | 0.673