## Database
Crystallization time (min) | Crystallization temperature (⁰C) | PGA dosage (wt%) | Relative crytallinity (%) |  | ARD% | AARD%
|  |  | Experimental | CFFNN prediction
1.052294 | 125 | 0 | 0.4 | 0.4016156 | 0.4038886 | 8.064971
3.65019 | 125 | 0 | 0.8 | 0.4585477 | 42.68154
13.0038 | 125 | 0 | 3 | 3.553925 | 18.46418
13.91437 | 125 | 0 | 4.2 | 4.48403 | 6.762623
14.82544 | 125 | 0 | 5.7 | 5.621465 | 1.377809
15.86687 | 125 | 0 | 7.6 | 7.330639 | 3.544218
16.77892 | 125 | 0 | 9.9 | 9.017173 | 8.91744
17.69098 | 125 | 0 | 12.2 | 10.98239 | 9.9804
19.64594 | 125 | 0 | 17.5 | 16.0896 | 8.0594
20.55898 | 125 | 0 | 20.5 | 19.29881 | 5.85948
21.47203 | 125 | 0 | 23.6 | 22.47738 | 4.756859
22.51593 | 125 | 0 | 27.4 | 26.30337 | 4.0023
23.42946 | 125 | 0 | 30.8 | 29.97849 | 2.667227
24.34398 | 125 | 0 | 35 | 33.83533 | 3.327628
25.25851 | 125 | 0 | 39.2 | 38.28357 | 2.337826
26.3024 | 125 | 0 | 43 | 42.84435 | 0.3619815
27.21693 | 125 | 0 | 47.1 | 46.99326 | 0.2266188
28.26083 | 125 | 0 | 51 | 52.05214 | 2.063022
29.17535 | 125 | 0 | 55.1 | 56.12895 | 1.867428
30.08938 | 125 | 0 | 58.9 | 60.10574 | 2.047091
31.0039 | 125 | 0 | 63.1 | 63.94567 | 1.340204
32.0478 | 125 | 0 | 66.9 | 68.01303 | 1.663719
32.96134 | 125 | 0 | 70.3 | 71.83626 | 2.185287
33.87536 | 125 | 0 | 74.1 | 75.04628 | 1.277031
34.91828 | 125 | 0 | 77.2 | 78.34041 | 1.477216
35.83181 | 125 | 0 | 80.6 | 81.05305 | 0.562102
38.69932 | 125 | 0 | 88.6 | 88.1994 | 0.4521434
39.61088 | 125 | 0 | 90.5 | 89.95675 | 0.6002777
41.56387 | 125 | 0 | 94.3 | 93.19135 | 1.175661
42.47494 | 125 | 0 | 95.8 | 94.38217 | 1.479992
48.19466 | 125 | 0 | 100 | 99.15734 | 0.8426609
9.499778 | 90 | 0 | 4.9 | 26.38115 | 438.3907
10.41134 | 90 | 0 | 6.8 | 13.98441 | 105.6531
12.23742 | 90 | 0 | 12.9 | 18.26543 | 41.5925
13.02158 | 90 | 0 | 16.7 | 24.13671 | 44.53122
14.85161 | 90 | 0 | 25.9 | 40.93337 | 58.04392
16.68313 | 90 | 0 | 36.1 | 56.56501 | 56.68979
18.51662 | 90 | 0 | 47.9 | 68.92467 | 43.89284
20.22073 | 90 | 0 | 60.1 | 77.22773 | 28.49872
21.13723 | 90 | 0 | 65.8 | 80.54191 | 22.40411
22.96924 | 90 | 0 | 76.4 | 85.7937 | 12.29542
23.88425 | 90 | 0 | 81 | 87.68965 | 8.25883
24.6694 | 90 | 0 | 85.6 | 89.15161 | 4.149076
25.7128 | 90 | 0 | 89 | 90.75253 | 1.969134
27.40852 | 90 | 0 | 94.7 | 93.05561 | 1.736418
31.96089 | 90 | 0 | 100 | 97.57903 | 2.420968
6.508321 | 120 | 0 | 1.5 | 2.229897 | 48.65979
7.810972 | 120 | 0 | 4.6 | 3.90779 | 15.04805
9.506691 | 120 | 0 | 10.3 | 7.894034 | 23.35889
11.20537 | 120 | 0 | 18.3 | 15.03598 | 17.8362
11.99151 | 120 | 0 | 23.6 | 19.79265 | 16.13284
12.77764 | 120 | 0 | 28.9 | 25.48359 | 11.8215
13.69463 | 120 | 0 | 35 | 32.88056 | 6.055551
14.48175 | 120 | 0 | 41.1 | 40.10235 | 2.42736
15.26937 | 120 | 0 | 47.5 | 47.61254 | 0.2369271
16.18735 | 120 | 0 | 54.4 | 55.97554 | 2.896204
17.10434 | 120 | 0 | 60.5 | 63.81725 | 5.483053
18.67858 | 120 | 0 | 72.6 | 75.56852 | 4.088876
19.59409 | 120 | 0 | 77.6 | 80.76177 | 4.074445
22.07743 | 120 | 0 | 89.7 | 90.46728 | 0.8553862
28.71414 | 120 | 0 | 100 | 98.81682 | 1.183181
6.520666 | 115 | 0 | 11 | 9.837093 | 10.57188
7.43667 | 115 | 0 | 16.3 | 15.31625 | 6.035283
8.224285 | 115 | 0 | 22.8 | 21.86147 | 4.116378
9.01437 | 115 | 0 | 31.2 | 30.02711 | 3.759256
9.804454 | 115 | 0 | 39.5 | 39.54624 | 0.1170722
10.59503 | 115 | 0 | 48.3 | 49.81625 | 3.139237
11.51548 | 115 | 0 | 57 | 61.25297 | 7.461359
12.96578 | 115 | 0 | 73.8 | 77.36383 | 4.829036
15.5854 | 115 | 0 | 90.9 | 93.01933 | 2.331499
17.54136 | 115 | 0 | 97 | 97.60182 | 0.6204354
21.70115 | 115 | 0 | 100 | 100.5159 | 0.5158721
3.782035 | 90 | 0 | 2.3 | 1.817121 | 20.99475
4.693102 | 90 | 0 | 3.8 | 3.545597 | 6.694812
7.309762 | 90 | 0 | 18.6 | 18.60781 | 0.04199155
8.099353 | 90 | 0 | 26.6 | 26.70237 | 0.3848427
9.019801 | 90 | 0 | 35.4 | 31.36889 | 11.38731
9.681991 | 90 | 0 | 45.2 | 22.9874 | 49.14292
12.31347 | 90 | 0 | 71.5 | 18.93202 | 73.52165
16.37203 | 90 | 0 | 96.6 | 54.1428 | 43.95155
20.5338 | 90 | 0 | 101.1 | 78.40454 | 22.44852
2.873438 | 110 | 0 | 2.7 | 4.853466 | 79.758
5.109377 | 110 | 0 | 24.3 | 24.3804 | 0.3308563
6.03427 | 110 | 0 | 36.5 | 37.33113 | 2.27708
6.961138 | 110 | 0 | 50.2 | 53.10361 | 5.784085
8.811911 | 110 | 0 | 75.3 | 77.56246 | 3.004598
9.604958 | 110 | 0 | 85.9 | 85.0386 | 1.002793
11.04686 | 110 | 0 | 96.2 | 93.35042 | 2.962141
11.69918 | 110 | 0 | 98.5 | 95.81259 | 2.72834
3.401314 | 100 | 0 | 9.1 | 9.09604 | 0.04351126
5.117772 | 100 | 0 | 30.8 | 30.44622 | 1.148644
6.046121 | 100 | 0 | 45.6 | 47.84241 | 4.917572
6.97447 | 100 | 0 | 60.5 | 66.92107 | 10.61334
7.642586 | 100 | 0 | 74.9 | 76.35234 | 1.939045
8.434645 | 100 | 0 | 84.8 | 85.77397 | 1.14855
9.095353 | 100 | 0 | 93.5 | 91.32831 | 2.322658
10.00938 | 100 | 0 | 97.3 | 95.74772 | 1.595359
11.05229 | 100 | 0 | 100.4 | 98.56965 | 1.823062
2.887265 | 105 | 0 | 13.3 | 12.3199 | 7.36916
3.814133 | 105 | 0 | 27 | 25.76125 | 4.587954
4.745938 | 105 | 0 | 44.5 | 42.9787 | 3.418646
5.547874 | 105 | 0 | 62 | 58.52645 | 5.602501
7.27174 | 105 | 0 | 89.4 | 84.14638 | 5.876529
5.092838 | 85 | 2 | 2 | 1.260758 | 36.9621
6.578249 | 85 | 2 | 3.6 | 2.424925 | 32.64098
7.639257 | 85 | 2 | 5.6 | 3.696201 | 33.9964
8.912467 | 85 | 2 | 8.4 | 6.156703 | 26.70591
10.18568 | 85 | 2 | 12.4 | 9.724036 | 21.58036
11.35279 | 85 | 2 | 16.5 | 14.07517 | 14.69596
12.62599 | 85 | 2 | 20.9 | 19.36061 | 7.365515
13.8992 | 85 | 2 | 25.7 | 25.88158 | 0.7065184
16.23342 | 85 | 2 | 37.8 | 38.30054 | 1.32419
17.61273 | 85 | 2 | 43.8 | 45.78409 | 4.529879
18.67374 | 85 | 2 | 50.6 | 51.44831 | 1.676509
19.94695 | 85 | 2 | 57 | 57.37978 | 0.6662886
21.32626 | 85 | 2 | 63.5 | 63.99267 | 0.7758655
22.49337 | 85 | 2 | 69.1 | 69.41832 | 0.4606647
23.66048 | 85 | 2 | 75.1 | 74.60887 | 0.6539708
25.03979 | 85 | 2 | 79.9 | 79.90145 | 0.001813806
26.313 | 85 | 2 | 84.3 | 84.73209 | 0.5125586
27.48011 | 85 | 2 | 88.8 | 88.66044 | 0.1571639
28.75332 | 85 | 2 | 91.6 | 92.23565 | 0.6939416
29.92042 | 85 | 2 | 93.6 | 94.67174 | 1.145019
33.74005 | 85 | 2 | 98.4 | 99.42314 | 1.039773
38.83289 | 85 | 2 | 100.4 | 100.9259 | 0.5238536
28.9655 | 125 | 2 | 100 | 99.10391 | 0.8960925
23.13 | 125 | 2 | 95.6 | 93.60261 | 2.089324
21.5385 | 125 | 2 | 92.4 | 90.59399 | 1.954558
20.6897 | 125 | 2 | 90 | 88.69961 | 1.444879
19.7347 | 125 | 2 | 86.7 | 85.88923 | 0.9351431
18.992 | 125 | 2 | 83.5 | 83.58974 | 0.1074686
18.0371 | 125 | 2 | 79.5 | 79.77017 | 0.3398322
17.1883 | 125 | 2 | 75.5 | 76.22087 | 0.9547922
16.4456 | 125 | 2 | 71.1 | 72.20673 | 1.556583
15.5968 | 125 | 2 | 65.9 | 67.722 | 2.76479
13.8992 | 125 | 2 | 55 | 56.75628 | 3.193242
13.0504 | 125 | 2 | 49.4 | 51.07026 | 3.38109
12.2016 | 125 | 2 | 43.8 | 44.46477 | 1.51773
11.4589 | 125 | 2 | 37.8 | 39.30422 | 3.979418
10.6101 | 125 | 2 | 32.1 | 32.82593 | 2.261468
9.76127 | 125 | 2 | 27.3 | 27.37544 | 0.2763326
8.80637 | 125 | 2 | 22.9 | 21.16419 | 7.579936
8.27586 | 125 | 2 | 17.7 | 18.35715 | 3.712704
7.21485 | 125 | 2 | 14.1 | 12.94345 | 8.202462
6.47215 | 125 | 2 | 9.6 | 10.04731 | 4.659496
2.334218 | 90 | 2 | 1.2 | 1.298798 | 8.233153
5.623342 | 90 | 2 | 21.7 | 18.055 | 16.79724
6.472149 | 90 | 2 | 30.1 | 28.7548 | 4.469117
7.320955 | 90 | 2 | 40.2 | 39.95971 | 0.597727
8.912467 | 90 | 2 | 60.2 | 62.49804 | 3.81734
10.61008 | 90 | 2 | 77.9 | 80.07055 | 2.786333
11.35279 | 90 | 2 | 85.5 | 85.53244 | 0.0379377
12.30769 | 90 | 2 | 90.8 | 89.96961 | 0.9145295
13.1565 | 90 | 2 | 94.8 | 93.0562 | 1.839454
13.8992 | 90 | 2 | 96.4 | 94.78328 | 1.677091
18.35544 | 90 | 2 | 100 | 99.31116 | 0.688841
2.440318 | 120 | 2 | 2.4 | 2.76086 | 15.03584
4.03183 | 120 | 2 | 10.8 | 12.1041 | 12.07499
4.774536 | 120 | 2 | 18.1 | 19.83178 | 9.56782
5.623342 | 120 | 2 | 27.7 | 29.06158 | 4.915451
6.366048 | 120 | 2 | 38.6 | 39.15634 | 1.44129
7.214854 | 120 | 2 | 51 | 49.41577 | 3.106331
8.169761 | 120 | 2 | 62.7 | 61.48391 | 1.939542
8.912467 | 120 | 2 | 73.1 | 68.96067 | 5.662556
9.973475 | 120 | 2 | 82.3 | 78.65838 | 4.424815
1.803714 | 115 | 2 | 5.2 | 4.307216 | 17.16893
2.65252 | 115 | 2 | 13.7 | 13.83503 | 0.985627
4.244032 | 115 | 2 | 44.2 | 41.95365 | 5.082233
5.941645 | 115 | 2 | 76.3 | 71.44661 | 6.360934
8.381963 | 115 | 2 | 97.2 | 92.36382 | 4.975499
10.92838 | 115 | 2 | 100 | 98.70828 | 1.291716
2.440318 | 95 | 2 | 16.9 | 11.18051 | 33.84313
3.501326 | 95 | 2 | 32.9 | 33.12037 | 0.6698233
4.244032 | 95 | 2 | 51.8 | 50.64717 | 2.225541
5.092838 | 95 | 2 | 69.9 | 70.32391 | 0.6064552
5.941645 | 95 | 2 | 84.7 | 82.48458 | 2.615603
1.803714 | 110 | 2 | 14.9 | 20.17794 | 35.42243
2.546419 | 110 | 2 | 37.3 | 42.49081 | 13.91638
3.183024 | 110 | 2 | 64.3 | 63.64344 | 1.021082
4.880637 | 110 | 2 | 94 | 89.98742 | 4.268699
1.591512 | 100 | 2 | 19.3 | 19.24568 | 0.2814633
3.395225 | 100 | 2 | 74.7 | 77.60273 | 3.885844
4.244032 | 100 | 2 | 92 | 89.63762 | 2.5678
4.039027 | 85 | 4 | 1.1 | 0.9246188 | 15.94374
7.551071 | 85 | 4 | 6.7 | 4.428621 | 33.90118
8.345328 | 85 | 4 | 9.4 | 5.80653 | 38.22841
9.338764 | 85 | 4 | 11.7 | 8.324311 | 28.85205
11.0596 | 85 | 4 | 17.6 | 14.63967 | 16.82005
11.78681 | 85 | 4 | 21.3 | 17.70126 | 16.89551
12.71304 | 85 | 4 | 25 | 22.06222 | 11.75111
13.77158 | 85 | 4 | 29.3 | 27.88888 | 4.8161
14.56495 | 85 | 4 | 33.3 | 32.34445 | 2.869507
15.3578 | 85 | 4 | 38 | 36.88374 | 2.937536
16.28403 | 85 | 4 | 41.8 | 41.99628 | 0.469566
17.20937 | 85 | 4 | 46.8 | 47.03673 | 0.5058329
18.26773 | 85 | 4 | 51.3 | 53.02465 | 3.361886
19.06041 | 85 | 4 | 56.4 | 57.2349 | 1.480316
19.85343 | 85 | 4 | 60.9 | 61.3157 | 0.6825944
20.71261 | 85 | 4 | 65.7 | 65.2651 | 0.6619461
21.70517 | 85 | 4 | 69.4 | 70.01266 | 0.8828008
22.56436 | 85 | 4 | 74.2 | 74.09367 | 0.1432999
24.21815 | 85 | 4 | 81.1 | 80.8221 | 0.3426636
26.07094 | 85 | 4 | 88 | 87.68706 | 0.3556165
26.93206 | 85 | 4 | 89.9 | 90.12944 | 0.2552219
27.92515 | 85 | 4 | 92.8 | 92.76892 | 0.03348966
28.78627 | 85 | 4 | 94.6 | 94.74589 | 0.1542125
29.64774 | 85 | 4 | 96 | 96.19678 | 0.2049796
30.5759 | 85 | 4 | 96.8 | 97.63752 | 0.8652118
31.50388 | 85 | 4 | 97.8 | 98.62321 | 0.8417239
32.36535 | 85 | 4 | 99.2 | 99.36287 | 0.1641811
35.08419 | 85 | 4 | 100.5 | 100.561 | 0.06068068
3.441311 | 125 | 4 | 2.2 | 2.359492 | 7.249645
4.368941 | 125 | 4 | 3.8 | 4.775871 | 25.68082
5.030352 | 125 | 4 | 6.7 | 6.727864 | 0.4158872
6.617282 | 125 | 4 | 14.4 | 13.69514 | 4.894844
7.741629 | 125 | 4 | 19.4 | 19.94251 | 2.796465
8.334946 | 125 | 4 | 25 | 23.82694 | 4.692259
9.061109 | 125 | 4 | 30.3 | 29.47054 | 2.737492
9.985572 | 125 | 4 | 36.7 | 36.32288 | 1.027578
10.71156 | 125 | 4 | 42.3 | 41.88588 | 0.979015
12.49433 | 125 | 4 | 54.7 | 56.2143 | 2.768365
13.41896 | 125 | 4 | 60.8 | 62.91869 | 3.48469
14.21129 | 125 | 4 | 66.4 | 68.40968 | 3.026626
16.72162 | 125 | 4 | 82.1 | 82.08 | 0.02435813
17.51482 | 125 | 4 | 86.3 | 85.33407 | 1.119276
18.30855 | 125 | 4 | 89.8 | 88.10382 | 1.888839
19.23513 | 125 | 4 | 93 | 90.70501 | 2.467731
20.8247 | 125 | 4 | 96.7 | 94.21067 | 2.574281
21.68617 | 125 | 4 | 98 | 95.67594 | 2.371495
23.40999 | 125 | 4 | 99.4 | 97.70024 | 1.710024
25.00167 | 125 | 4 | 99.9 | 98.95207 | 0.9488803
25.99634 | 125 | 4 | 100.5 | 99.50448 | 0.9905702
3.175092 | 90 | 4 | 3.5 | 3.720276 | 6.293588
3.968645 | 90 | 4 | 7.2 | 7.318467 | 1.645374
4.893108 | 90 | 4 | 13.6 | 13.70765 | 0.7915555
5.618039 | 90 | 4 | 20.7 | 20.50457 | 0.9440911
6.541094 | 90 | 4 | 29.2 | 31.2817 | 7.129112
7.263738 | 90 | 4 | 39.9 | 42.03489 | 5.350592
8.053948 | 90 | 4 | 48.6 | 52.88417 | 8.815154
8.975243 | 90 | 4 | 59.8 | 64.07651 | 7.151349
9.698063 | 90 | 4 | 70.1 | 71.52817 | 2.037331
11.41274 | 90 | 4 | 85.2 | 84.52972 | 0.7867158
12.27157 | 90 | 4 | 90.5 | 88.92243 | 1.743166
16.57681 | 90 | 4 | 100.4 | 97.76558 | 2.623927
3.767529 | 120 | 4 | 10.4 | 12.141 | 16.74036
4.62425 | 120 | 4 | 18.9 | 21.03539 | 11.29835
5.413052 | 120 | 4 | 29.8 | 31.71858 | 6.43819
6.201679 | 120 | 4 | 40.9 | 43.16876 | 5.5471
7.05576 | 120 | 4 | 53.4 | 55.73589 | 4.374326
7.910193 | 120 | 4 | 65.3 | 65.78111 | 0.7367614
8.698995 | 120 | 4 | 76.2 | 74.30666 | 2.484697
9.489733 | 120 | 4 | 84.2 | 81.18792 | 3.577291
11.20722 | 120 | 4 | 95.1 | 90.96797 | 4.344934
12.00148 | 120 | 4 | 97.7 | 93.81517 | 3.976289
12.92946 | 120 | 4 | 98.8 | 96.09279 | 2.740095
1.714673 | 115 | 4 | 5.1 | 3.07728 | 39.66117
2.505059 | 115 | 4 | 13.6 | 10.26729 | 24.50518
3.425299 | 115 | 4 | 26.3 | 26.06706 | 0.8857211
4.143543 | 115 | 4 | 43.5 | 41.65014 | 4.252542
5.06132 | 115 | 4 | 60 | 62.56244 | 4.270727
5.91329 | 115 | 4 | 75.7 | 75.33891 | 0.4769976
8.220224 | 115 | 4 | 97.9 | 93.94507 | 4.039766
10.01003 | 115 | 4 | 99.8 | 98.58889 | 1.213534
10.93854 | 115 | 4 | 100.1 | 99.61636 | 0.4831519
1.727575 | 95 | 4 | 6.4 | 5.00117 | 21.85671
2.458472 | 95 | 4 | 19.1 | 15.69343 | 17.83545
3.388704 | 95 | 4 | 35.5 | 36.62576 | 3.171145
4.252492 | 95 | 4 | 55.4 | 59.32311 | 7.08143
5.049834 | 95 | 4 | 74.5 | 73.2521 | 1.675034
5.780731 | 95 | 4 | 88.3 | 84.15003 | 4.69985
1.594684 | 110 | 4 | 15.4 | 11.43979 | 25.71567
2.392027 | 110 | 4 | 38.5 | 34.99394 | 9.106651
3.255814 | 110 | 4 | 63.9 | 64.88397 | 1.539855
4.186047 | 110 | 4 | 84.6 | 83.41273 | 1.403389
5.714286 | 110 | 4 | 98.7 | 95.68108 | 3.058682
1.594684 | 100 | 4 | 24.4 | 20.44644 | 16.2031
2.392027 | 100 | 4 | 52 | 52.15943 | 0.3065969
3.056478 | 100 | 4 | 79.3 | 75.16669 | 5.21225
3.853821 | 100 | 4 | 94.4 | 89.2017 | 5.506671
5.049834 | 100 | 4 | 100.5 | 96.79144 | 3.690109
1.594684 | 105 | 4 | 31.6 | 29.50711 | 6.623074
2.524917 | 105 | 4 | 66 | 68.21567 | 3.357083
4.053156 | 105 | 4 | 97.6 | 95.04094 | 2.621986
4.902827 | 85 | 6 | 1.9 | 1.847754 | 2.749777
5.69788 | 85 | 6 | 3.2 | 2.706637 | 15.4176
6.492933 | 85 | 6 | 5 | 3.867878 | 22.64244
7.619258 | 85 | 6 | 7.4 | 6.066982 | 18.01376
8.480565 | 85 | 6 | 10.1 | 8.476242 | 16.07681
9.14311 | 85 | 6 | 13.2 | 10.41906 | 21.06772
10.20318 | 85 | 6 | 16.1 | 14.70159 | 8.685792
11.06449 | 85 | 6 | 20.4 | 18.86528 | 7.523138
12.85336 | 85 | 6 | 28.6 | 28.56948 | 0.1067163
13.84717 | 85 | 6 | 32.8 | 33.82367 | 3.120952
14.64223 | 85 | 6 | 37.6 | 38.55172 | 2.531159
16.49735 | 85 | 6 | 47.4 | 49.4804 | 4.389031
17.35866 | 85 | 6 | 52.6 | 54.34798 | 3.323151
18.35247 | 85 | 6 | 57.7 | 59.46746 | 3.063187
19.14753 | 85 | 6 | 62.4 | 62.86879 | 0.7512726
21.0689 | 85 | 6 | 71.7 | 71.81571 | 0.1613816
21.86396 | 85 | 6 | 75.9 | 75.09776 | 1.056964
22.72527 | 85 | 6 | 79.4 | 78.21546 | 1.49186
23.71908 | 85 | 6 | 82.8 | 81.87297 | 1.119598
24.64664 | 85 | 6 | 86 | 84.91897 | 1.257016
25.50795 | 85 | 6 | 88.9 | 87.708 | 1.340837
26.36926 | 85 | 6 | 91.3 | 90.21582 | 1.187496
27.42933 | 85 | 6 | 92.9 | 92.64914 | 0.2700349
28.29064 | 85 | 6 | 95.2 | 94.51127 | 0.7234527
33.65724 | 85 | 6 | 100 | 100.122 | 0.1219561
34.4523 | 85 | 6 | 100.3 | 100.4018 | 0.1014985
2.915194 | 125 | 6 | 1.6 | 1.531647 | 4.272076
3.842756 | 125 | 6 | 3.7 | 3.224685 | 12.84634
4.5053 | 125 | 6 | 6.1 | 5.138999 | 15.75412
5.366608 | 125 | 6 | 9.3 | 8.284389 | 10.92054
7.089223 | 125 | 6 | 17.5 | 16.09929 | 8.004069
7.884276 | 125 | 6 | 22.2 | 20.59882 | 7.212521
8.679329 | 125 | 6 | 27.5 | 25.61257 | 6.863388
9.474382 | 125 | 6 | 33.1 | 31.1012 | 6.038679
10.4682 | 125 | 6 | 38.9 | 38.50744 | 1.009156
11.26325 | 125 | 6 | 45 | 44.72096 | 0.6200902
11.99205 | 125 | 6 | 51.1 | 50.23851 | 1.685889
12.85336 | 125 | 6 | 57.4 | 57.25662 | 0.249788
13.64841 | 125 | 6 | 62.7 | 62.52141 | 0.284837
14.44346 | 125 | 6 | 68.8 | 68.19966 | 0.8725888
15.43728 | 125 | 6 | 74.3 | 74.63658 | 0.4530014
16.23233 | 125 | 6 | 78.6 | 79.17853 | 0.7360448
17.95495 | 125 | 6 | 86.8 | 87.33759 | 0.6193423
19.61131 | 125 | 6 | 92.3 | 92.39037 | 0.09790953
20.40636 | 125 | 6 | 95 | 94.26783 | 0.7707015
24.64664 | 125 | 6 | 99.5 | 99.4388 | 0.06150455
27.0318 | 125 | 6 | 100 | 100.4287 | 0.4286945
3.113958 | 90 | 6 | 4.8 | 4.47993 | 6.668131
3.776502 | 90 | 6 | 9.8 | 8.253054 | 15.78516
4.704064 | 90 | 6 | 16.4 | 15.47346 | 5.649645
5.565371 | 90 | 6 | 25.1 | 25.16091 | 0.242686
6.492933 | 90 | 6 | 34.7 | 36.54949 | 5.329929
8.083039 | 90 | 6 | 55.8 | 57.30869 | 2.703747
9.010601 | 90 | 6 | 66.1 | 67.4011 | 1.968382
10.66696 | 90 | 6 | 83.1 | 81.43688 | 2.001354
12.32332 | 90 | 6 | 93.7 | 89.33555 | 4.657899
16.36484 | 90 | 6 | 100.3 | 97.36124 | 2.929966
2.915194 | 120 | 6 | 6.6 | 5.796813 | 12.1695
3.909011 | 120 | 6 | 13.5 | 15.0982 | 11.83851
4.571555 | 120 | 6 | 22.5 | 24.20808 | 7.591463
6.29417 | 120 | 6 | 44.4 | 49.50667 | 11.50152
7.155477 | 120 | 6 | 56.3 | 61.84502 | 9.849057
8.016784 | 120 | 6 | 68 | 71.19158 | 4.693504
8.745583 | 120 | 6 | 77.8 | 77.95363 | 0.1974622
9.673145 | 120 | 6 | 85.4 | 85.41641 | 0.01921766
10.4682 | 120 | 6 | 91.8 | 89.77724 | 2.203445
12.25707 | 120 | 6 | 97.4 | 95.80799 | 1.634508
13.84717 | 120 | 6 | 100 | 98.32817 | 1.671829
1.722615 | 115 | 6 | 7.1 | 3.313242 | 53.33462
2.517668 | 115 | 6 | 18.8 | 12.21221 | 35.04141
3.378975 | 115 | 6 | 34.1 | 31.91442 | 6.409328
4.107774 | 115 | 6 | 52.4 | 49.89589 | 4.778843
4.969081 | 115 | 6 | 69.6 | 69.29731 | 0.434905
7.420495 | 115 | 6 | 96.3 | 93.49952 | 2.908083
9.209364 | 115 | 6 | 100 | 98.54859 | 1.451412
3.312721 | 95 | 6 | 43.7 | 42.51246 | 2.717475
4.107774 | 95 | 6 | 64.6 | 62.75903 | 2.849804
4.902827 | 95 | 6 | 81.2 | 77.25662 | 4.85638
3.312721 | 110 | 6 | 73.3 | 74.49572 | 1.631264
5.830389 | 110 | 6 | 100 | 98.21289 | 1.787112
1.722615 | 100 | 6 | 26.5 | 33.00399 | 24.54334
5.035336 | 100 | 6 | 100.5 | 98.29984 | 2.189211
0.8613074 | 105 | 6 | 8.7 | 9.331053 | 7.253487
2.385159 | 105 | 6 | 75.4 | 75.42831 | 0.03754501
3.378975 | 105 | 6 | 93.9 | 93.66339 | 0.2519813
3.77551 | 85 | 8 | 1.3 | 1.413298 | 8.715266
4.642857 | 85 | 8 | 2.6 | 2.255609 | 13.24582
6.581633 | 85 | 8 | 7.7 | 6.110789 | 20.6391
7.55102 | 85 | 8 | 10.8 | 9.241862 | 14.4272
8.265306 | 85 | 8 | 13.8 | 11.99877 | 13.05242
9.234694 | 85 | 8 | 18 | 16.25287 | 9.706281
11.07143 | 85 | 8 | 27.2 | 27.56513 | 1.342386
11.88776 | 85 | 8 | 32 | 32.98433 | 3.076039
14.64286 | 85 | 8 | 48.9 | 51.49686 | 5.310543
15.56122 | 85 | 8 | 55.6 | 57.72881 | 3.828791
16.53061 | 85 | 8 | 61.4 | 62.86548 | 2.38677
17.39796 | 85 | 8 | 67.2 | 67.53517 | 0.4987717
18.26531 | 85 | 8 | 72.2 | 71.7549 | 0.6164829
20.15306 | 85 | 8 | 82 | 79.35618 | 3.224168
21.02041 | 85 | 8 | 86.5 | 82.09998 | 5.086725
3.214286 | 125 | 8 | 2.1 | 1.702586 | 18.92446
4.183673 | 125 | 8 | 3.4 | 3.755413 | 10.45331
5.05102 | 125 | 8 | 6.3 | 6.49074 | 3.027616
6.734694 | 125 | 8 | 14.3 | 13.21963 | 7.555068
7.704082 | 125 | 8 | 19.6 | 18.63612 | 4.91775
8.673469 | 125 | 8 | 25.4 | 25.02951 | 1.458624
9.540816 | 125 | 8 | 32.3 | 30.8333 | 4.540861
10.5102 | 125 | 8 | 39.4 | 38.83194 | 1.441773
11.42857 | 125 | 8 | 46.6 | 46.52399 | 0.1631194
12.29592 | 125 | 8 | 54 | 54.38675 | 0.7162121
13.26531 | 125 | 8 | 61.1 | 62.92168 | 2.981471
14.13265 | 125 | 8 | 68 | 69.3166 | 1.936171
15.10204 | 125 | 8 | 75.4 | 76.48527 | 1.439346
16.02041 | 125 | 8 | 80.7 | 81.99959 | 1.6104
16.88776 | 125 | 8 | 85.7 | 86.57926 | 1.025969
24.08163 | 125 | 8 | 99.5 | 100.1563 | 0.6595675
25 | 125 | 8 | 100 | 100.462 | 0.4619586
4.183673 | 90 | 8 | 11.1 | 11.49817 | 3.587083
6.020408 | 90 | 8 | 29.1 | 30.92719 | 6.27899
8.77551 | 90 | 8 | 62.2 | 65.85152 | 5.870619
10.56122 | 90 | 8 | 81.5 | 81.04955 | 0.5527038
14.23469 | 90 | 8 | 98.9 | 94.56038 | 4.387887
15.10204 | 90 | 8 | 100 | 96.01279 | 3.987211
3.214286 | 120 | 8 | 8.5 | 6.891539 | 18.92307
4.081633 | 120 | 8 | 17.2 | 16.13174 | 6.210816
5.918367 | 120 | 8 | 43.1 | 43.41412 | 0.7288078
6.938776 | 120 | 8 | 57.9 | 58.69097 | 1.366098
7.806122 | 120 | 8 | 72 | 70.3536 | 2.286672
8.72449 | 120 | 8 | 82.5 | 79.53384 | 3.595349
9.693878 | 120 | 8 | 90.2 | 86.96374 | 3.58787
13.26531 | 120 | 8 | 100.3 | 98.33741 | 1.956719
2.653061 | 115 | 8 | 18.8 | 13.74096 | 26.90977
4.642857 | 115 | 8 | 56.6 | 61.74033 | 9.081858
5.510204 | 115 | 8 | 74.6 | 78.36308 | 5.044344
6.377551 | 115 | 8 | 87.8 | 88.30427 | 0.5743419
2.806122 | 95 | 8 | 23 | 23.05657 | 0.2459501
5.510204 | 95 | 8 | 81.2 | 79.47671 | 2.122277
6.326531 | 95 | 8 | 92.1 | 87.08084 | 5.449687
8.163265 | 95 | 8 | 100 | 95.84972 | 4.150284
1.785714 | 110 | 8 | 22 | 16.08612 | 26.88126
2.653061 | 110 | 8 | 50.3 | 52.11276 | 3.603897
5.306122 | 110 | 8 | 98.1 | 96.73238 | 1.394107
0.8673469 | 100 | 8 | 4 | 4.282194 | 7.054853
3.571429 | 100 | 8 | 83.3 | 86.80301 | 4.205296
5.459184 | 100 | 8 | 99.7 | 98.1913 | 1.513244
1.836735 | 105 | 8 | 42.1 | 41.81284 | 0.6820795
3.571429 | 105 | 8 | 95.5 | 93.88651 | 1.689518
4.489796 | 105 | 8 | 100 | 98.23378 | 1.766223