## RE17015477.csv
Table. Chemical analyses of tephra and altered tephra in the McDermitt caldera.
SAMPLE | Material | Area | Rhyolite suite | Latitude | Longitude | SiO2 | TiO2 | Al2O3 | FeO | MnO | MgO | CaO | Na2O | K2O | P2O5 | LOI | Total | Li | Be | Sc | V | Cr | Co | Ni | Cu | Zn | Ga | Ge | As | Se | Rb | Sr | Y | Zr | Nb | Mo | Ag | Cd | In | Sn | Sb | Te | Cs | Ba | Hf | Ta | W | Re | Tl | Pb | Bi | Th | U | La | Ce
C16-01 | Clay from 2 cm layer in Hectatone pit | Hectatone pit | unknown | 41.7083 | -118.0548 | 63.5625 | 0.52009 | 7.4175 | 4.3789 | 0.061916 | 17.6583 | 1.7584 | 0.61916 | 3.975 | 0.048294 | 17.4 | 98.57 | 3157.6908 | 8.2967 | 12.2593 | 90.3966 | 9.9065 | 6.0677 | 12.8784 | 41.1119 | 164.6952 | 12.6927 | 0.13621 | 4.2103 | <1 | 174.6017 | 121.9735 | 18.9461 | 72.6888 | 11.021 | 1.7832 | 0.099065 | 0.27243 | 0.074299 | 1.6098 | 6.9345 | 0.086682 | 31.2054 | 198.1296 | 2.6005 | 0.52009 | 8.6682 | 0.0024766 | 0.49532 | 12.8784 | 0.50771 | 4.1607 | 0.86682 | 14.6121 | 26.8713
C16-02A | Pale gray shard tuff subcrop | eastern Thacker Pass road cut | Biotite rhyolite? | 41.6907 | -117.9909 | 67.9141 | 0.74229 | 14.9123 | 4.6953 | 0.11079 | 2.0718 | 3.7447 | 3.2794 | 2.3377 | 0.19167 | 8.51 | 99.32 | 51.628 | 1.9167 | 14.5135 | 68.6896 | 7.7553 | 5.8719 | 5.9826 | 19.9422 | 87.5239 | 19.222 | 0.088632 | 6.0934 | 1.1079 | 44.3159 | 324.614 | 38.8872 | 259.248 | 10.9682 | 1.7394 | 0.18834 | 0.14403 | 0.081984 | 1.6618 | 1.6618 | <0.05 | 16.6185 | 509.6328 | 6.9798 | 0.70905 | 1.4403 | <0.002 | 0.40992 | 10.525 | 0.12187 | 4.3208 | 1.6618 | 24.5953 | 49.8554
C16-02B | Pale gray shard tuff subcrop | eastern Thacker Pass road cut | Biotite rhyolite? | 41.6907 | -117.9909 | 75.5052 | 0.020159 | 13.3049 | 1.4602 | 0.050397 | 0.020159 | 0.54429 | 4.6769 | 4.4148 | 0.0030238 | 0.43 | 99.8 | 142.1204 | 10.3818 | 0.60477 | 1.0079 | 4.0318 | 0.30238 | 1.9151 | 23.082 | 103.8184 | 27.6177 | 0.12095 | 6.9548 | 1.0079 | 334.638 | 7.0556 | 60.376 | 125.9932 | 37.6972 | 2.1772 | 0.56445 | 0.10079 | 0.050397 | 7.7612 | 2.157 | <0.05 | 16.6815 | 10.0795 | 7.7612 | 3.2153 | 2.7215 | 0.0020159 | 1.8647 | 45.5592 | 0.47373 | 28.3233 | 15.22 | 7.358 | 21.9732
C16-06 | Altered sediment with minor glass, zeolitic | north caldera | unknown | 42.0604 | -117.9609 | 74.7308 | 0.21325 | 13.7899 | 2.2066 | 0.071082 | 1.8481 | 3.3764 | 1.4809 | 2.2628 | 0.02014 | 14.5 | 99.2 | 39.6874 | 7.1793 | 8.6483 | 10.6623 | 1.1847 | 1.4216 | 2.7248 | 9.4776 | 97.1454 | 27.1296 | 0.2014 | 6.5158 | 1.1847 | 47.6249 | 554.4394 | 33.527 | >500 | 20.9692 | 0.77005 | 0.15401 | 0.1777 | 0.15757 | 3.3172 | 3.7792 | 0.059235 | 33.527 | 390.9509 | 17.0597 | 1.86 | 0.35541 | <0.002 | 0.72267 | 22.8647 | 0.30802 | 15.4011 | 6.042 | 60.0643 | 118.233
C16-07 | green zeolitized sediment | north caldera | unknown | 42.071 | -117.9782 | 71.7244 | 0.77577 | 11.6708 | 5.0608 | 0.091267 | 2.5098 | 2.5555 | 2.0649 | 3.5138 | 0.033084 | 11.15 | 99.36 | 111.0033 | 2.5441 | 14.6027 | 119.7878 | 12.5492 | 11.0661 | 7.9859 | 17.4548 | 80.9994 | 16.9414 | 0.11408 | 4.3352 | 1.1408 | 206.4913 | 177.4 | 35.48 | 213.9068 | 12.5492 | 0.26239 | 0.10268 | 0.80999 | 0.11637 | 2.0535 | 5.4646 | 0.057042 | 37.7617 | 490.5595 | 5.3619 | 0.80999 | 0.6845 | <0.002 | 1.1637 | 10.0394 | 0.52478 | 4.4379 | 7.1873 | 17.9111 | 47.4588
C16-08 | Pale orange and light green altered sediment | north caldera | unknown | 42.0634 | -118.0279 | 77.7666 | 0.36301 | 11.5461 | 2.5077 | 0.02342 | 1.1944 | 2.9041 | 1.0071 | 2.6348 | 0.052695 | 12.85 | 98.64 | 7.1431 | 4.6372 | 7.3773 | 11.7101 | 1.171 | 0.81971 | 1.7565 | 5.9721 | 125.2978 | 30.212 | 0.22249 | 1.8736 | 2.342 | 73.5393 | 571.4518 | 72.7196 | >500 | 40.1656 | 0.69089 | 0.07026 | 0.28104 | 0.1616 | 5.3866 | 2.2249 | <0.05 | 19.146 | 1346.659 | 16.277 | 2.2718 | 0.2342 | <0.002 | 1.3115 | 12.764 | 0.14052 | 16.6869 | 5.2695 | 70.3776 | 146.376
C16-09 | Pale orange zeolitized? tuff | Thacker Pass road cut | unknown | 41.9511 | -117.8352 | 71.3946 | 0.51901 | 16.3791 | 3.3559 | 0.04828 | 2.921 | 1.8588 | 2.8365 | 0.62764 | 0.059143 | 15.05 | 98.23 | 294.5103 | 6.0109 | 13.8806 | 136.3921 | 8.4491 | 2.2933 | 4.3452 | 19.6743 | 123.115 | 32.4686 | 0.15691 | 26.4335 | 2.414 | 79.6626 | 246.23 | 82.4388 | 558.8454 | 22.0883 | 1.7381 | 0.096561 | 0.06035 | 0.11346 | 3.7417 | 2.7761 | <0.05 | 18.0448 | 84.4907 | 14.9669 | 1.545 | 2.5347 | <0.002 | 0.79663 | 16.7774 | 0.42245 | 21.0623 | 6.3972 | 59.8677 | 125.529
H16-569 | White and yellow clay, | western Thacker Pass road cut | unknown | 41.6928 | -118.0106 | 86.7234 | 0.26437 | 6.4942 | 1.5617 | 0.011494 | 1.8046 | 1.7471 | 0.977 | 0.35632 | 0.05977 | 11.15 | 98.36 | 74.3672 | 2.1034 | 4.4827 | 78.1603 | 5.7471 | 2.0689 | 3.908 | 14.2528 | 29.8848 | 8.0114 | 0.080459 | 3.908 | <1 | 16.6665 | 227.0097 | 11.839 | 95.0567 | 4.9425 | 0.31034 | 0.16092 | 0.080459 | 0.027586 | 1.0345 | 2.1149 | <0.05 | 7.862 | 471.2606 | 2.8735 | 0.3908 | 1.2644 | <0.002 | 0.1954 | 6.8965 | 0.11494 | 3.6322 | 1.4942 | 9.1953 | 21.6665
H16-569B | Biotite-rich pyroclastic-fall deposit | western Thacker Pass road cut | Biotite rhyolite | 41.6928 | -118.0106 | 65.5617 | 0.88388 | 16.7495 | 3.8672 | 0.099436 | 2.4196 | 3.6902 | 4.0658 | 2.3975 | 0.26516 | 7.81 | 98.88 | 55.7948 | 2.6516 | 9.5017 | 139.2108 | 2.2097 | 4.6404 | 2.5411 | 9.5017 | 93.912 | 21.434 | 0.12153 | 6.7396 | 1.1048 | 81.3168 | 525.9074 | 38.0068 | 217.1026 | 11.6009 | 1.7125 | 0.18782 | 0.67396 | 0.069605 | 2.0992 | 2.7621 | 0.055242 | 15.1364 | 1248.4778 | 6.0767 | 0.69605 | 2.8726 | <0.002 | 1.4032 | 21.5445 | 0.18782 | 7.9218 | 3.5355 | 37.0124 | 73.2514
H16-570 | Coarse, glassy tephra | western Thacker Pass road cut | Anorthoclase rhyolite | 41.6927 | -118.0131 | 74.5262 | 0.31043 | 13.1269 | 2.8232 | 0.044348 | 0.80934 | 1.2417 | 2.7274 | 4.3572 | 0.033261 | 8.26 | 98.81 | 40.1346 | 5.1332 | 3.4369 | 26.6086 | 4.4348 | 1.8848 | 3.9913 | 11.5304 | 148.5646 | 26.0542 | 0.26609 | 5.7652 | 2.2174 | 180.7167 | 72.7301 | 87.0323 | 468.9764 | 44.4585 | 4.3572 | 0.17739 | 0.39913 | 0.15078 | 5.8761 | 2.7606 | <0.05 | 8.038 | 643.0409 | 13.9695 | 2.4724 | 2.3283 | <0.002 | 1.4524 | 31.8194 | 0.21065 | 22.839 | 5.8761 | 93.6844 | 197.347
H16-571 | Fine glassy tephra | western Thacker Pass road cut | Anorthoclase rhyolite | 41.6928 | -118.0133 | 75.5376 | 0.23369 | 13.0421 | 2.333 | 0.044512 | 1.0127 | 1.1351 | 2.4704 | 4.173 | 0.017805 | 9.11 | 99.25 | 53.1924 | 5.5752 | 1.8918 | 25.5946 | 1.1128 | 0.44512 | 1.3354 | 9.6815 | 156.9063 | 27.709 | 0.18918 | 3.561 | 3.3384 | 210.3212 | 58.5338 | 90.5828 | 519.6827 | 49.9652 | 4.2064 | 0.11128 | 0.30046 | 0.16247 | 6.7881 | 2.3258 | <0.05 | 9.1696 | 467.3805 | 15.8019 | 2.9489 | 1.8918 | <0.002 | 1.6358 | 33.1618 | 0.23369 | 26.3736 | 6.1205 | 97.7048 | 216.9981
H16-573 | Glassy?, reworked tephra | east side of caldera | Biotite rhyolite? | 41.8186 | -117.9348 | 75.0771 | 0.10292 | 12.5146 | 0.91678 | 0.010292 | 0.15437 | 2.4597 | 3.6947 | 5.0326 | 0.03705 | 2.3 | 99.59 | 18.319 | 3.8902 | 2.47 | 9.2624 | 1.0292 | 0.41166 | 1.235 | 3.8079 | 48.3704 | 19.6055 | 0.14408 | 2.1612 | 1.0292 | 180.6172 | 50.6346 | 19.9657 | 62.8816 | 17.5986 | 0.92624 | 0.1235 | 0.020583 | 0.042195 | 2.0583 | 0.23671 | <0.05 | 5.5677 | 144.0821 | 2.5729 | 1.307 | 1.6467 | <0.002 | 0.93653 | 21.5094 | 0.010292 | 13.3791 | 2.1612 | 35.6089 | 77.3927
H16-581 | Glassy tuffaceous sediment with obsidian nodules to 2 cm | East of Bretz Mine | Anorthoclase rhyolite | 42.041 | -117.8942 | 74.3357 | 0.48563 | 13.1911 | 3.6279 | 0.033881 | 0.98256 | 1.344 | 2.575 | 3.3881 | 0.03614 | 9.56 | 98.53 | 101.8699 | 8.6962 | 7.341 | 47.4339 | 7.9056 | 2.5976 | 2.0329 | 16.9407 | 143.4311 | 24.6204 | 0.16941 | 291.3796 | 1.1294 | 246.2045 | 164.3246 | 53.9843 | 391.8943 | 21.3453 | 6.2568 | 0.09035 | 0.1807 | 0.12423 | 3.7269 | 57.3724 | 0.056469 | 105.2581 | 700.2146 | 11.4067 | 1.423 | 5.3081 | 0.0022588 | 1.1407 | 21.2323 | 0.48563 | 14.9078 | 5.7598 | 44.7234 | 94.8678
H16-582 | Coarse tephra, abundant shards and bubbles, black cores, hydrated rinds | East of Bretz Mine | Anorthoclase rhyolite | 42.041 | -117.894 | 83.7227 | 0.14146 | 8.3897 | 1.8603 | 0.032645 | 0.22851 | 0.77259 | 1.6431 | 3.1883 | 0.020675 | 6.11 | 98.25 | 17.084 | 4.1894 | 1.0882 | 4.3526 | 2.1763 | 0.43526 | 1.741 | 5.1143 | 114.2563 | 17.3017 | 0.16322 | 7.6171 | 2.1763 | 156.6944 | 21.7631 | 77.4767 | 398.265 | 25.354 | 3.0251 | 0.087052 | 0.20675 | 0.1099 | 3.5909 | 3.0033 | <0.05 | 14.146 | 544.0778 | 11.6433 | 1.5996 | 1.4146 | <0.002 | 0.68554 | 16.4311 | 0.10882 | 11.6433 | 5.9849 | 54.5166 | 117.5208
H16-584 | Glassy coarse shards, partly hydrated | SE of Bretz Mine | Anorthoclase rhyolite | 42.0364 | -117.8944 | 71.2244 | 0.41631 | 12.9057 | 4.3703 | 0.08095 | 1.6537 | 3.4693 | 2.1278 | 3.7121 | 0.039319 | 11.8 | 98.83 | 110.7858 | 4.5448 | 6.476 | 15.0336 | 1.1564 | 0.92514 | 2.4285 | 12.3738 | 171.1514 | 24.4006 | 0.26598 | 6.476 | 2.3129 | 124.316 | 232.4421 | 97.0243 | >500 | 48.4543 | 2.7407 | 0.17346 | 0.37006 | 0.19081 | 6.5916 | 4.5101 | <0.05 | 5.9672 | 1306.7639 | 20.5844 | 2.8332 | 1.2721 | <0.002 | 0.95984 | 26.1353 | 0.40475 | 23.1286 | 4.1631 | 99.1059 | 201.7967
H16-592 | Glassy tuffaceous sediments with low-angle cross-beds = surge deposit? | White Hill, north caldera | Jarbidge Rhyolite | 42.0613 | -117.9468 | 76.2819 | 0.25994 | 11.6757 | 2.0953 | 0.11914 | 0.17329 | 0.21662 | 2.6211 | 6.5419 | 0.015163 | 6.22 | 98.76 | 33.1425 | 5.5671 | 8.1232 | 3.2493 | 1.0831 | 0.21662 | 0.75816 | 11.0475 | 145.1338 | 24.3695 | 0.23828 | 12.7804 | 2.1662 | 264.2736 | 8.3398 | 86.4305 | >500 | 28.5935 | 7.1267 | 0.16246 | 0.23828 | 0.14188 | 4.4407 | 2.9893 | <0.05 | 21.0119 | 21.6618 | 17.7626 | 1.9171 | 3.6825 | 0.0021662 | 2.372 | 25.236 | 0.29243 | 27.1855 | 9.7478 | 66.6099 | 142.9677
H16-599 | Massive, glassy probably reworked tephra. | north caldera | Anorthoclase rhyolite | 42.0685 | -118.0131 | 70.0852 | 0.62576 | 13.2837 | 4.4353 | 0.13174 | 2.0639 | 2.1737 | 2.7446 | 4.3913 | 0.064772 | 7.89 | 99.55 | 118.0163 | 3.9083 | 10.8685 | 41.7174 | 5.4891 | 5.5989 | 2.8543 | 10.7587 | 119.6631 | 21.9565 | 0.17565 | 4.9402 | 2.1957 | 171.8098 | 217.3696 | 62.4663 | 405.0979 | 25.7989 | 2.6787 | 0.076848 | 0.48304 | 0.14382 | 3.8424 | 3.6118 | <0.05 | 54.6717 | 1042.9349 | 11.8565 | 1.5589 | 1.537 | <0.002 | 1.9212 | 20.4196 | 0.4062 | 13.7777 | 4.3913 | 50.6098 | 109.7826
H16-599A | Massive, glassy probably reworked tephra. | north caldera | Anorthoclase rhyolite | 42.0685 | -118.0131 | 69.7202 | 0.64432 | 13.1531 | 4.918 | 0.099981 | 2.3773 | 2.1551 | 2.5995 | 4.277 | 0.055545 | 8.36 | 98.98 | 142.7508 | 3.5549 | 10.9979 | 45.5469 | 5.5545 | 5.2212 | 3.1105 | 9.887 | 118.8664 | 21.3293 | 0.18885 | 4.3325 | 1.1109 | 172.7451 | 224.402 | 55.434 | 387.7045 | 23.1067 | 2.444 | 0.11109 | 0.41103 | 0.1322 | 3.5549 | 3.566 | <0.05 | 57.8779 | 955.3749 | 11.2201 | 1.4442 | 1.4442 | <0.002 | 1.4331 | 18.441 | 0.27773 | 13.1642 | 4.1103 | 46.3246 | 99.7589
H16-603 | Coarse shard sandstone; shards dissolved | north caldera | unknown | 42.0497 | -118.0281 | 81.0309 | 0.24612 | 9.431 | 1.6509 | 0.078312 | 0.85025 | 2.0361 | 1.79 | 2.864 | 0.022375 | 9.98 | 99.57 | 100.4635 | 4.0163 | 6.7125 | 20.1375 | 2.2375 | 2.2375 | 1.5662 | 4.6987 | 91.7373 | 15.9422 | 0.179 | 6.6006 | 1.1187 | 258.4307 | 144.8778 | 48.7774 | 473.2302 | 16.5575 | 3.0877 | 0.078312 | 0.179 | 0.10852 | 3.1325 | 1.8012 | <0.05 | 91.4017 | 313.2493 | 13.5368 | 1.4879 | 2.9087 | <0.002 | 1.4432 | 18.795 | 0.43631 | 19.4103 | 5.5937 | 51.9099 | 102.9248
H16-606 | Pumiceous tuff with partly altered glass | west of Cordero Mine | Biotite rhyolite? | 41.9506 | -117.8456 | 65.2882 | 0.22578 | 2.8348 | 2.9458 | 0.050173 | 22.9543 | 3.4871 | 1.5805 | 0.61462 | 0.018815 | 18.3 | 98.3 | 5757.4006 | 11.0883 | 5.0173 | 101.6012 | 7.526 | 2.5087 | 6.3971 | 15.6792 | 61.4624 | 8.103 | 0.07526 | 12.6688 | 1.2543 | 41.1422 | 93.1971 | 16.8081 | 216.3729 | 13.7977 | 1.7812 | 0.087803 | 0.07526 | 0.027595 | 1.2543 | 10.1727 | <0.05 | 19.0032 | 100.3469 | 2.7595 | 0.27595 | 0.3763 | <0.002 | 0.41393 | 4.0139 | 0.2885 | 4.7916 | 5.0173 | 7.0243 | 17.4353
H16-607 | Glassy tephra with shards and bubbles, over zeolitized layer | west of Cordero Mine | Anorthoclase rhyolite | 41.9511 | -117.8352 | 76.461 | 0.28633 | 12.5544 | 2.4872 | 0.12114 | 0.23127 | 0.27532 | 4.0306 | 3.5351 | 0.01762 | 8.1 | 99.16 | 14.0962 | 5.6936 | 9.0304 | 6.6076 | 2.2025 | 0.66076 | 2.5329 | 3.6342 | 138.7596 | 24.8886 | 0.18722 | 14.2063 | 2.2025 | 460.3296 | 16.2988 | 82.1545 | >500 | 28.1924 | 6.5085 | 0.16519 | 0.22025 | 0.13986 | 4.4051 | 2.599 | <0.05 | 32.8178 | 33.038 | 17.2899 | 1.8832 | 3.6342 | 0.0022025 | 2.9514 | 25.219 | 0.29734 | 26.7608 | 8.8101 | 66.5165 | 147.0191
Analyses were done by XRF (major oxides) and ICP-MS (trace elements by four acid leach) at ALS Chemex (http://www.alsglobal.com/services-and-products/geochemistry/geochemistry-testing-and-analysis; methods ME-XRF06 and ME-MS61).
Locations in NAD83