## Table S2
Mineral | Rock | Descriptions in the text | F | Na2O | MgO | Al2O3 | SiO2 | P2O5 | SO3 | K2O | CaO | TiO2 | V2O3 | MnO | FeO | As2O3 | SrO | Y2O3 | BaO | La2O3 | Ce2O3 | Pr2O3 | Nd2O3 | Sm2O3 | Gd2O3 | ThO2 | Sum
Ancylite | Primary magnesiocarbonatite (least altered) | Section 4.1.1 | [8 empty] | 0.54 | [5 empty] | 16.59 |  |  | 18.46 | 25.33 | 1.95 | 5.69 | 0.97 |  |  | 69.53
Ancylite | Primary magnesiocarbonatite (least altered) | Section 4.1.1 | [8 empty] | 0.44 | [5 empty] | 18.15 |  |  | 20.42 | 25.76 | 2.06 | 4.61 |  |  |  | 71.44
Ancylite | Primary magnesiocarbonatite (least altered) | Section 4.1.1 | [8 empty] | 0.91 | [5 empty] | 15.83 |  |  | 20.09 | 25.38 | 1.65 | 4.86 |  |  |  | 68.72
Ancylite | Primary magnesiocarbonatite (least altered) | Section 4.1.1 | [8 empty] | 0.91 | [5 empty] | 15.64 |  |  | 18.92 | 24.48 | 1.4 | 4.46 |  |  |  | 65.81
Ancylite | Primary magnesiocarbonatite (least altered) | Section 4.1.1 | [8 empty] | 0.25 | [5 empty] | 16.69 |  |  | 19.57 | 24.94 | 2 | 4.43 |  |  |  | 67.88
Ancylite | Primary magnesiocarbonatite (least altered) | Section 4.1.1 | [8 empty] | 0.63 | [5 empty] | 16.57 |  |  | 18.27 | 23.19 | 1.5 | 3.9 |  |  |  | 64.06
Ancylite | Primary magnesiocarbonatite (least altered) | Section 4.1.1 | [8 empty] | 0.58 | [5 empty] | 15.56 |  |  | 13.27 | 25.76 | 1.88 | 7.37 |  |  |  | 64.42
Calcite | Primary magnesiocarbonatite (least altered) | Section 4.1.1 |  |  | 0.8 | [5 empty] | 50.89 |  |  | 0.58 | 0.35 |  | 0.39 | [9 empty] | 53.01
Calcite | Primary magnesiocarbonatite (least altered) | Section 4.1.1 | [8 empty] | 51.95 |  |  | 0.53 | [12 empty] | 52.48
Calcite | Primary magnesiocarbonatite (least altered) | Section 4.1.1 |  |  | 0.42 | [5 empty] | 50.37 |  |  | 0.89 | [12 empty] | 51.68
Calcite | Primary magnesiocarbonatite (least altered) | Section 4.1.1 | [8 empty] | 49.99 |  |  | 1.39 | [12 empty] | 51.38
Calcite | Primary magnesiocarbonatite (least altered) | Section 4.1.1 |  |  | 1.3 | [5 empty] | 50.15 | [15 empty] | 51.45
Carbocernaite | Primary magnesiocarbonatite (least altered) | Section 4.1.1 |  | 2.23 | [6 empty] | 16.73 | [5 empty] | 21.12 |  | 5.6 | 6.99 | 8.51 |  | 1.93 |  |  |  | 63.11
Dolomite-0 | Primary magnesiocarbonatite (least altered) | Section 4.1.1 |  |  | 18.78 | [5 empty] | 28.68 |  |  | 1.06 | 2.54 |  | 0.53 | [9 empty] | 51.59
Dolomite-0 | Primary magnesiocarbonatite (least altered) | Section 4.1.1 |  |  | 18.63 | [5 empty] | 28.75 |  |  | 0.98 | 2.7 |  | 0.53 | [9 empty] | 51.59
Dolomite-1 | Primary magnesiocarbonatite (least altered) | Section 4.1.1 |  |  | 16.63 | [5 empty] | 27.99 |  |  | 3.78 | 4.11 |  | 0.3 | [9 empty] | 52.81
Aegirine | High-Ti carbonatite with minor apatite | Section 4.1.1 |  | 13.66 | 1.2 | 1.11 | 54.18 |  |  |  | 0.69 | 2.1 | 0.41 |  | 25.93 | [11 empty] | 99.28
Aegirine | High-Ti carbonatite with minor apatite | Section 4.1.2 |  | 13.7 | 1.62 | 1.36 | 53.93 |  |  |  | 1.12 | 1.74 | 0.32 | 0.3 | 24.78 | [11 empty] | 98.87
Aegirine | High-Ti carbonatite with minor apatite | Section 4.1.2 |  | 13.2 | 1.57 | 0.86 | 52.46 |  |  |  | 1.79 | 1.87 | 0.31 |  | 25.35 | [11 empty] | 97.41
Aegirine | High-Ti carbonatite with minor apatite | Section 4.1.2 |  | 13.73 | 0.87 | 0.49 | 52.66 |  |  |  | 0.34 | 1.16 |  |  | 26.3 | [11 empty] | 95.55
Aegirine | High-Ti carbonatite with minor apatite | Section 4.1.2 |  | 12.3 | 2.13 | 0.72 | 52.45 |  |  |  | 2.1 | 1.48 | 0.3 |  | 23.97 | [11 empty] | 95.45
Aegirine | High-Ti carbonatite with minor apatite | Section 4.1.2 |  | 12.71 | 1.67 | 1.11 | 52.69 |  |  |  | 1.46 | 1.7 |  |  | 25.12 | [11 empty] | 96.46
Ancylite | High-Ti carbonatite with minor apatite | Section 4.1.2 | [8 empty] | 0.69 | [5 empty] | 16.27 |  |  | 12.77 | 26.44 | 2.56 | 10.32 |  |  |  | 69.05
Apatite-1 | High-Ti carbonatite with minor apatite | Section 4.1.2 | 2.94 |  |  |  | 0.7 | 40.82 |  |  | 54.63 | [5 empty] | 0.77 | [9 empty] | 96.92
Apatite-1 | High-Ti carbonatite with minor apatite | Section 4.1.2 | 3.96 | 0.45 |  |  |  | 41.05 |  |  | 53.56 | [5 empty] | 0.68 | [9 empty] | 95.74
Apatite-1 | High-Ti carbonatite with minor apatite | Section 4.1.2 | 2.68 |  |  |  | 0.8 | 39.11 |  |  | 52.21 | [5 empty] | 0.76 | [9 empty] | 92.88
Apatite-1 | High-Ti carbonatite with minor apatite | Section 4.1.2 | 3.35 |  |  |  | 0.6 | 39.38 |  |  | 50.03 | [5 empty] | 0.74 | [9 empty] | 90.75
Apatite-1 | High-Ti carbonatite with minor apatite | Section 4.1.2 | 2.7 |  |  |  | 0.57 | 39.87 |  |  | 52.19 | [5 empty] | 0.85 | [9 empty] | 93.48
Bastnäsite-(Ce) | High-Ti carbonatite with minor apatite | Section 4.1.2 | 5.12 | [7 empty] | 2.53 | [5 empty] | 0.74 |  |  | 16.21 | 32.73 | 3.45 | 13.7 | 1.5 |  |  | 70.86
Bastnäsite-(Ce) | High-Ti carbonatite with minor apatite | Section 4.1.2 | 4.95 | [7 empty] | 2.44 | [5 empty] | 1.37 |  |  | 15.39 | 35.72 | 3.19 | 12.32 |  |  |  | 70.43
Calcite | High-Ti carbonatite with minor apatite | Section 4.1.2 |  |  | 2.31 | [5 empty] | 47.44 |  |  | 0.99 | 0.74 |  | 0.4 | [9 empty] | 51.88
Calcite | High-Ti carbonatite with minor apatite | Section 4.1.2 |  |  | 2.8 | [5 empty] | 47.27 |  |  |  | 0.53 | [11 empty] | 50.6
Calcite | High-Ti carbonatite with minor apatite | Section 4.1.2 |  |  | 2.03 | [5 empty] | 48.18 |  |  |  | 0.52 | [11 empty] | 50.73
Calcite | High-Ti carbonatite with minor apatite | Section 4.1.2 |  |  | 2.37 | [5 empty] | 56.15 | [5 empty] | 0.29 | [9 empty] | 58.81
Dolomite-1 | High-Ti carbonatite with minor apatite | Section 4.1.2 |  |  | 16.56 | [5 empty] | 28.5 |  |  | 0.72 | 6.05 | [11 empty] | 51.83
Dolomite-1 | High-Ti carbonatite with minor apatite | Section 4.1.2 |  |  | 17.44 | [5 empty] | 29.44 |  |  | 0.24 | 7.86 | [11 empty] | 54.98
Dolomite-1 | High-Ti carbonatite with minor apatite | Section 4.1.2 |  |  | 18.38 | [5 empty] | 29.82 |  |  | 0.59 | 7.8 | [11 empty] | 56.59
Dolomite-1 | High-Ti carbonatite with minor apatite | Section 4.1.2 |  |  | 15.68 | [5 empty] | 29.77 |  |  | 0.66 | 11.24 | [11 empty] | 57.35
Dolomite-1 | High-Ti carbonatite with minor apatite | Section 4.1.2 |  |  | 18.57 | [5 empty] | 30.1 |  |  | 0.5 | 6.36 |  | 0.28 | [9 empty] | 55.81
Dolomite-1 | High-Ti carbonatite with minor apatite | Section 4.1.2 |  |  | 11.8 | [5 empty] | 30.03 |  |  | 0.89 | 5.88 | [11 empty] | 48.6
Dolomite-1 | High-Ti carbonatite with minor apatite | Section 4.1.2 |  |  | 19.66 | [5 empty] | 31.86 |  |  | 0.32 | 8.14 | [11 empty] | 59.98
Dolomite-2 | High-Ti carbonatite with minor apatite | Section 4.1.2 |  |  | 18.3 | [5 empty] | 29.4 |  |  | 0.97 | 1.06 | [11 empty] | 49.73
Microcline | High-Ti carbonatite with minor apatite | Section 4.1.2 |  |  |  | 19.22 | 66.47 |  |  | 16.96 | [16 empty] | 102.65
Microcline | High-Ti carbonatite with minor apatite | Section 4.1.2 |  |  |  | 18.28 | 65.76 |  |  | 16.1 |  |  |  |  | 0.67 | [11 empty] | 100.81
Monazite | High-Ti carbonatite with minor apatite | Section 4.1.2 | [5 empty] | 24.07 | 1 |  | 3.03 |  |  |  | 3.35 |  | 3.18 |  | 1.54 | 12.75 | 26.66 | 2.73 | 8.23 |  |  |  | 86.54
Monazite | High-Ti carbonatite with minor apatite | Section 4.1.2 | [5 empty] | 24.1 | 1.8 |  | 2.99 |  |  |  | 2.41 |  | 3.37 |  | 1 | 12.9 | 26.54 | 2.41 | 7.01 |  |  | 0.7 | 85.23
Monazite | High-Ti carbonatite with minor apatite | Section 4.1.2 | [5 empty] | 20.17 | 4.92 |  | 3.87 |  |  |  |  | 3.11 | 4.04 |  |  | 12.73 | 27.28 | 2.67 | 8.27 |  |  |  | 87.06
Monazite | High-Ti carbonatite with minor apatite | Section 4.1.2 |  |  |  |  | 1.11 | 19.11 | 3.22 |  | 3.27 |  |  |  | 3.33 | 4.01 | 3.71 |  |  | 12.72 | 25.51 | 2.68 | 8.32 |  |  |  | 86.99
Apatite-2 | High-Ti carbonatite, apatitized | Section 4.1.2 | 4.79 | 2.96 |  |  |  | 33.32 | 0.43 |  | 41.92 | [5 empty] | 0.73 | 1.91 |  | 1.19 | 2.91 |  | 1.99 | 0.32 | 0.59 | 0.87 | 89.14
Apatite-2 | High-Ti carbonatite, apatitized | Section 4.1.2 | 5.99 | 2.59 |  |  |  | 32.82 | 0.5 |  | 42.54 | [5 empty] | 1.04 | 1.48 |  | 1.66 | 3.79 |  | 1.45 |  |  | 0.04 | 87.91
Apatite-2 | High-Ti carbonatite, apatitized | Section 4.1.2 | 4.76 | 0.67 |  |  |  | 37.54 | 1.31 |  | 50.75 | [5 empty] | 0.93 | [9 empty] | 91.2
Calcite | High-Ti carbonatite, apatitized | Section 4.1.2 |  |  | 2.34 | [5 empty] | 49.51 |  |  |  | 0.65 | [11 empty] | 52.5
Calcite | High-Ti carbonatite, apatitized | Section 4.1.2 |  |  | 1.84 | [5 empty] | 49.32 |  |  |  | 0.26 | [11 empty] | 51.42
Calcite | High-Ti carbonatite, apatitized | Section 4.1.2 |  |  | 1.96 | [5 empty] | 47.1 |  |  |  | 0.49 |  | 0.31 | [9 empty] | 49.86
Calcite | High-Ti carbonatite, apatitized | Section 4.1.2 |  |  | 1.83 | [5 empty] | 47.53 | [15 empty] | 49.36
Calcite | High-Ti carbonatite, apatitized | Section 4.1.2 |  |  | 1.84 | [5 empty] | 45.6 |  |  |  | 0.35 |  | 0.41 | [9 empty] | 48.2
Calcite | High-Ti carbonatite, apatitized | Section 4.1.2 |  |  | 1.75 | [5 empty] | 46.65 |  |  |  | 0.41 | [11 empty] | 48.81
Calcite | High-Ti carbonatite, apatitized | Section 4.1.2 |  |  | 0.98 | [5 empty] | 47.66 |  |  |  | 0.33 | [11 empty] | 48.97
Dolomite-1 | High-Ti carbonatite, apatitized | Section 4.1.2 |  |  | 17.48 | [5 empty] | 28.13 |  |  | 1.02 | 5.52 | [11 empty] | 52.15
Dolomite-1 | High-Ti carbonatite, apatitized | Section 4.1.2 |  |  | 16.62 | [5 empty] | 26.73 |  |  | 1.5 | 3.54 |  | 0.33 | [9 empty] | 48.72
Dolomite-2 | High-Ti carbonatite, apatitized | Section 4.1.2 |  |  | 19.11 | [5 empty] | 29.41 |  |  | 0.82 | 1.07 | [11 empty] | 50.41
Dolomite-2 | High-Ti carbonatite, apatitized | Section 4.1.2 |  |  | 17.52 | [5 empty] | 27.8 |  |  | 1.04 | 1.2 | [11 empty] | 47.56
Hollandite | High-Ti carbonatite, apatitized | Section 4.1.2 |  |  |  |  | 0.69 |  |  |  | 1.34 |  |  | 57.33 | 0.62 |  | 0.48 |  | 15.93 | [7 empty] | 76.39
Hollandite | High-Ti carbonatite, apatitized | Section 4.1.2 |  |  |  |  | 0.79 |  |  |  | 2.22 |  |  | 51.23 | 5.45 |  |  |  | 13.08 | [7 empty] | 72.77
Microcline | High-Ti carbonatite, apatitized | Section 4.1.2 |  |  |  | 17.32 | 60.76 |  |  | 15.75 |  |  |  |  | 0.43 | [11 empty] | 94.26
Monazite | High-Ti carbonatite, apatitized | Section 4.1.2 |  |  |  | 0.57 |  | 20.44 | 2.18 |  | 6.41 | [5 empty] | 2.91 |  |  | 15.96 | 25.71 | 1.16 | 5.95 |  |  | 2.33 | 83.62
Monazite | High-Ti carbonatite, apatitized | Section 4.1.2 | [5 empty] | 21.07 | 5.38 |  | 5.17 |  |  |  | 0.67 |  | 4.31 |  |  | 16 | 24.98 | 1.55 | 5.88 |  |  | 0.76 | 85.77
Monazite | High-Ti carbonatite, apatitized | Section 4.1.2 | [5 empty] | 23.86 | 1.12 |  | 2.85 |  |  |  | 0.76 |  | 2.93 |  | 1.56 | 13.18 | 25.88 | 2.7 | 9.66 | 1.28 |  |  | 85.78
Monazite | High-Ti carbonatite, apatitized | Section 4.1.2 |  |  |  | 0.64 |  | 21.99 | 4.33 |  | 3.04 |  |  |  | 1.05 |  | 4.42 |  |  | 15.07 | 24.94 | 2.33 | 7.82 | 1.12 |  | 0.9 | 87.65
Bastnäsite-(Ce) | Baryte-dominant magnesiocarbonatite | Section 4.1.3 | 3.33 | [7 empty] | 0.57 | [8 empty] | 20.41 | 35.87 | 2.99 | 8.95 |  |  |  | 68.79
Hydroxylbastnäsite-(Ce) | Baryte-dominant magnesiocarbonatite | Section 4.1.3 | [8 empty] | 0.63 | [8 empty] | 21.58 | 34.77 | 2.57 | 9.2 |  |  |  | 68.75
Hydroxylbastnäsite-(Ce) | Baryte-dominant magnesiocarbonatite | Section 4.1.3 | [8 empty] | 0.76 | [8 empty] | 20.06 | 35.53 | 2.85 | 9.05 |  |  |  | 68.25
Hydroxylbastnäsite-(Ce) | Baryte-dominant magnesiocarbonatite | Section 4.1.3 | [8 empty] | 1.67 | [8 empty] | 20.2 | 33.03 | 2.82 | 9.63 |  |  |  | 67.35
Hydroxylbastnäsite-(Ce) | Baryte-dominant magnesiocarbonatite | Section 4.1.3 | [8 empty] | 0.89 | [8 empty] | 20.75 | 36.05 | 2.71 | 8.54 |  |  |  | 68.94
Baryte | Baryte-dominant magnesiocarbonatite | Section 4.1.3 | [6 empty] | 34.41 | [9 empty] | 68.19 | [7 empty] | 102.6
Baryte | Baryte-dominant magnesiocarbonatite | Section 4.1.3 | [6 empty] | 34.33 | [9 empty] | 67.97 | [7 empty] | 102.3
Baryte | Baryte-dominant magnesiocarbonatite | Section 4.1.3 | [6 empty] | 33.56 |  | 0.59 | [7 empty] | 67.3 | [7 empty] | 101.45
Baryte | Baryte-dominant magnesiocarbonatite | Section 4.1.3 | [6 empty] | 34.51 | [9 empty] | 68.47 | [7 empty] | 102.98
Baryte | Baryte-dominant magnesiocarbonatite | Section 4.1.3 | [6 empty] | 33.85 |  | 0.28 | [5 empty] | 0.63 |  | 67.52 | [7 empty] | 102.28
Calcite | Baryte-dominant magnesiocarbonatite | Section 4.1.3 |  |  | 1.64 | [5 empty] | 51.28 |  |  | 0.47 | 0.43 | [11 empty] | 53.82
Calcite | Baryte-dominant magnesiocarbonatite | Section 4.1.3 | [8 empty] | 51.04 |  |  | 0.48 | 0.43 | [11 empty] | 51.95
Calcite | Baryte-dominant magnesiocarbonatite | Section 4.1.3 |  |  | 1.27 | [5 empty] | 52.2 | [15 empty] | 53.47
Calcite | Baryte-dominant magnesiocarbonatite | Section 4.1.3 |  |  | 1.85 | [5 empty] | 51.23 |  |  |  | 0.27 |  | 0.33 | [9 empty] | 53.68
Calcite | Baryte-dominant magnesiocarbonatite | Section 4.1.3 |  |  | 1.74 | [5 empty] | 51.23 | [15 empty] | 52.97
Calcite | Baryte-dominant magnesiocarbonatite | Section 4.1.3 |  |  | 1.05 | [5 empty] | 52.35 | [15 empty] | 53.4
Calcite | Baryte-dominant magnesiocarbonatite | Section 4.1.3 |  |  | 0.95 | [5 empty] | 52.97 |  |  |  | 0.55 | [11 empty] | 54.47
Calcite | Baryte-dominant magnesiocarbonatite | Section 4.1.3 |  |  | 0.91 | [5 empty] | 53.88 | [15 empty] | 54.79
Calcite | Baryte-dominant magnesiocarbonatite | Section 4.1.3 |  |  | 2.26 | [5 empty] | 55.85 | [15 empty] | 58.11
Dolomite-0 | Baryte-dominant magnesiocarbonatite | Section 4.1.3 |  |  | 17.15 | [5 empty] | 27.82 |  |  | 1.88 | 3.51 | [11 empty] | 50.36
Dolomite-1 | Baryte-dominant magnesiocarbonatite | Section 4.1.3 |  |  | 16.22 | [5 empty] | 29.38 |  |  | 2.36 | 7.45 | [11 empty] | 55.41
Dolomite-1 | Baryte-dominant magnesiocarbonatite | Section 4.1.3 |  |  | 18.56 | [5 empty] | 28.93 |  |  | 1.17 | 3.54 | [11 empty] | 52.2
Dolomite-1 | Baryte-dominant magnesiocarbonatite | Section 4.1.3 |  |  | 16.66 | [5 empty] | 28.67 |  |  | 1.97 | 5.01 | [11 empty] | 52.31
Dolomite-1 | Baryte-dominant magnesiocarbonatite | Section 4.1.3 |  |  | 17.08 | [5 empty] | 28.24 |  |  | 2.31 | 3.76 | [11 empty] | 51.39
Dolomite-1 | Baryte-dominant magnesiocarbonatite | Section 4.1.3 |  |  | 15.76 | [5 empty] | 27.53 |  |  | 2.2 | 5.34 | [11 empty] | 50.83
Dolomite-1 | Baryte-dominant magnesiocarbonatite | Section 4.1.3 |  |  | 18.41 | [5 empty] | 29 |  |  | 1.32 | 3.79 | [11 empty] | 52.52
Dolomite-1 | Baryte-dominant magnesiocarbonatite | Section 4.1.3 |  |  | 16.96 | [5 empty] | 29.16 |  |  | 2.23 | 5.25 | [11 empty] | 53.6
Dolomite-1 | Baryte-dominant magnesiocarbonatite | Section 4.1.3 |  |  | 14.91 | [5 empty] | 28.64 |  |  | 3.3 | 7.61 | [11 empty] | 54.46
Dolomite-1 | Baryte-dominant magnesiocarbonatite | Section 4.1.3 |  |  | 16.35 | [5 empty] | 28.49 |  |  | 2.2 | 5.42 | [11 empty] | 52.46
Dolomite-1 | Baryte-dominant magnesiocarbonatite | Section 4.1.3 |  |  | 17.44 | [5 empty] | 29.65 |  |  | 2.53 | 5.63 | [11 empty] | 55.25
Dolomite-2 | Baryte-dominant magnesiocarbonatite | Section 4.1.3 |  |  | 18.99 | [5 empty] | 27.58 |  |  | 0.68 | 0.7 | [11 empty] | 47.95
Dolomite-2 | Baryte-dominant magnesiocarbonatite | Section 4.1.3 |  |  | 18.42 | [5 empty] | 29.78 |  |  | 0.47 | 1.08 | [11 empty] | 49.75
Dolomite-2 | Baryte-dominant magnesiocarbonatite | Section 4.1.3 |  |  | 19.99 | [5 empty] | 30.37 |  |  | 1.12 | [12 empty] | 51.48
Dolomite-2 | Baryte-dominant magnesiocarbonatite | Section 4.1.3 |  |  | 17.66 | [5 empty] | 29.25 |  |  | 2.4 | 3.49 | [11 empty] | 52.8
Dolomite-2 | Baryte-dominant magnesiocarbonatite | Section 4.1.3 |  |  | 18.78 | [5 empty] | 30.52 |  |  | 2.58 | [12 empty] | 51.88
Kutnohorite | Baryte-dominant magnesiocarbonatite | Section 4.1.3 |  |  | 8.35 | [5 empty] | 30.13 |  |  | 15.39 | 2.05 | [11 empty] | 55.92
Monazite | Baryte-dominant magnesiocarbonatite | Section 4.1.3 | [5 empty] | 26.66 | 0.67 |  | 2.05 |  |  |  | 2.77 |  | 3.07 |  | 3.31 | 15.5 | 31.3 | 2.67 | 7.85 | 1.11 |  | 1.03 | 97.99
Monazite | Baryte-dominant magnesiocarbonatite | Section 4.1.3 | [5 empty] | 24.7 | 1.01 |  | 2.66 |  |  |  | 1.35 |  | 2.94 |  | 2.53 | 14.66 | 29.41 | 1.87 | 6.82 |  |  |  | 87.95
Monazite | Baryte-dominant magnesiocarbonatite | Section 4.1.3 | [5 empty] | 24.63 | 1.24 |  | 2.63 |  |  |  | 1.9 |  | 2.93 |  | 1.82 | 15.11 | 29.13 | 2.79 | 8.64 | 1.52 |  |  | 92.34
Monazite | Baryte-dominant magnesiocarbonatite | Section 4.1.3 |  |  |  |  | 0.78 | 23.82 | 1.54 |  | 3.1 |  |  |  | 2.68 |  | 4.26 |  | 1.67 | 14.86 | 28.93 | 2.54 | 6.79 |  |  | 1.29 | 92.26
Monazite | Baryte-dominant magnesiocarbonatite | Section 4.1.3 | [5 empty] | 25.23 | 1 |  | 2.81 |  |  |  | 1.02 |  | 3.04 |  | 2.96 | 14.92 | 30.63 | 2.21 | 8.01 |  |  | 0.65 | 92.48
Monazite | Baryte-dominant magnesiocarbonatite | Section 4.1.3 | [5 empty] | 25.41 | 0.74 |  | 2.76 | [5 empty] | 2.57 |  |  | 17.87 | 31.94 | 2.44 | 7.3 |  |  |  | 91.03
Monazite | Baryte-dominant magnesiocarbonatite | Section 4.1.3 | [5 empty] | 24.81 | 0.84 |  | 2.42 | [5 empty] | 2.35 |  | 0.91 | 18.63 | 31.41 | 2.3 | 7.03 |  |  |  | 90.7
Monazite | Baryte-dominant magnesiocarbonatite | Section 4.1.3 | [5 empty] | 25.34 | 0.97 |  | 2.6 | [5 empty] | 2.66 |  |  | 18.1 | 31.87 | 2.32 | 6.42 |  |  |  | 90.28
Monazite | Baryte-dominant magnesiocarbonatite | Section 4.1.3 | [5 empty] | 25.94 | 0.51 |  | 2.61 |  |  |  | 0.86 |  | 2.67 |  |  | 17.05 | 32.45 | 3.01 | 7.51 | 1.17 |  |  | 93.78
Monazite | Baryte-dominant magnesiocarbonatite | Section 4.1.3 |  |  |  |  | 0.46 | 25.92 | 0.78 |  | 2.17 |  |  |  | 0.7 |  | 2.83 |  |  | 17.09 | 32.11 | 2.6 | 7.91 |  |  |  | 92.57
Monazite | Baryte-dominant magnesiocarbonatite | Section 4.1.3 | [5 empty] | 25.14 | 1.52 |  | 2.22 |  |  |  | 1.13 |  | 3.4 |  |  | 17.32 | 31.35 | 2.82 | 6.79 |  |  | 0.6 | 92.29
Monazite | Baryte-dominant magnesiocarbonatite | Section 4.1.3 |  |  |  | 0.3 |  | 28.82 | 0.87 |  | 2.53 | [5 empty] | 3.84 |  | 1.76 | 15.15 | 35.4 | 2.67 | 9.07 |  |  |  | 100.41
Monazite | Baryte-dominant magnesiocarbonatite | Section 4.1.3 | [5 empty] | 28.43 | 0.99 |  | 2.73 | [5 empty] | 3.37 |  | 2.22 | 14.82 | 32.77 | 2.8 | 8.57 |  |  |  | 96.7
Norsethite | Baryte-dominant magnesiocarbonatite | Section 4.1.3 |  |  | 14.08 | 0.45 |  |  | 0.46 |  | 0.39 |  |  |  | 0.49 |  |  |  | 52.73 | [7 empty] | 68.6
Norsethite | Baryte-dominant magnesiocarbonatite | Section 4.1.3 |  |  | 13.8 | [8 empty] | 0.53 | 1.01 |  |  |  | 51.78 | [7 empty] | 67.12
Norsethite | Baryte-dominant magnesiocarbonatite | Section 4.1.3 |  |  | 14.84 | [13 empty] | 55.82 | [7 empty] | 70.66
Thorite | Baryte-dominant magnesiocarbonatite | Section 4.1.3 |  |  |  |  | 13.51 | 3.56 |  |  | 1.67 |  |  |  | 4.55 |  |  | 2.77 |  |  | 1.73 |  | 1.99 | 1.68 | 2.64 | 51.03 | 85.13
Thorite | Baryte-dominant magnesiocarbonatite | Section 4.1.3 |  |  |  |  | 16.46 | 1.26 |  |  | 0.86 |  |  |  | 3.6 |  |  | 1.18 |  |  | 1.47 |  | 1.46 | 1.39 | 2.92 | 56.78 | 87.38
Thorite | Baryte-dominant magnesiocarbonatite | Section 4.1.3 |  |  |  |  | 16.48 | 2.31 |  |  | 1.4 |  |  |  | 5.44 |  |  | 2.22 |  |  | 1.09 |  | 1.47 | 1.25 | 1.78 | 53.67 | 87.11
Ancylite | Ancylite-dominant magnesiocarbonatite | Section 4.1.3 | [8 empty] | 0.47 | [5 empty] | 18.01 |  |  | 19.7 | 23.11 | 1.32 | 3.43 |  |  |  | 66.04
Ancylite | Ancylite-dominant magnesiocarbonatite | Section 4.1.3 | [8 empty] | 0.54 | [5 empty] | 16.27 |  |  | 18.3 | 24.73 | 1.29 | 4.2 |  |  |  | 65.33
Ancylite | Ancylite-dominant magnesiocarbonatite | Section 4.1.3 | [8 empty] | 0.63 | [5 empty] | 15.46 |  |  | 18.56 | 24.66 | 2.02 | 4.8 |  |  |  | 66.13
Ancylite | Ancylite-dominant magnesiocarbonatite | Section 4.1.3 | [8 empty] | 0.45 | [5 empty] | 17.06 |  |  | 19.4 | 24.39 | 1.47 | 4.45 |  |  |  | 67.22
Ancylite | Ancylite-dominant magnesiocarbonatite | Section 4.1.3 | [8 empty] | 0.46 | [5 empty] | 16.26 |  |  | 18.4 | 25.24 | 1.64 | 5.15 |  |  |  | 67.15
Ankerite | Ancylite-dominant magnesiocarbonatite | Section 4.1.3 |  |  | 1.52 | [5 empty] | 25.19 |  |  | 0.45 | 30.97 | [11 empty] | 58.13
Bastnäsite-(Ce) | Ancylite-dominant magnesiocarbonatite | Section 4.1.3 | 3.2 | [7 empty] | 1.03 | [8 empty] | 22.83 | 26.14 | 1.51 | 5.84 |  |  |  | 57.35
Bastnäsite-(Ce) | Ancylite-dominant magnesiocarbonatite | Section 4.1.3 | 3.59 | [7 empty] | 0.98 | [8 empty] | 26.8 | 29.6 | 2.02 | 8.25 | 0.93 |  |  | 68.58
Hydroxylbastnäsite-(Ce) | Ancylite-dominant magnesiocarbonatite | Section 4.1.3 | 0.19 | [7 empty] | 0.26 | [8 empty] | 24.09 | 31.18 | 1.97 | 7.11 |  |  |  | 64.61
Hydroxylbastnäsite-(Ce) | Ancylite-dominant magnesiocarbonatite | Section 4.1.3 | [8 empty] | 0.41 | [8 empty] | 24.9 | 33.54 | 2.04 | 7.02 |  |  |  | 67.91
Hydroxylbastnäsite-(Ce) | Ancylite-dominant magnesiocarbonatite | Section 4.1.3 | 1.74 | [7 empty] | 0.27 | [5 empty] | 0.54 |  |  | 24.74 | 30.88 | 2.06 | 8.18 |  |  |  | 66.67
Hydroxylbastnäsite-(Ce) | Ancylite-dominant magnesiocarbonatite | Section 4.1.3 | 2.9 | [7 empty] | 1.23 | [8 empty] | 26.53 | 29.14 | 2.06 | 7.74 |  |  |  | 66.7
Hydroxylbastnäsite-(Ce) | Ancylite-dominant magnesiocarbonatite | Section 4.1.3 | 2.82 | [7 empty] | 0.57 | [5 empty] | 0.57 |  |  | 25.28 | 30.88 | 2.22 | 6.97 |  |  |  | 66.49
Hydroxylbastnäsite-(Ce) | Ancylite-dominant magnesiocarbonatite | Section 4.1.3 | [8 empty] | 1.35 | [8 empty] | 26.25 | 29.1 | 2.19 | 7.12 |  |  |  | 66.01
Hydroxylbastnäsite-(Ce) | Ancylite-dominant magnesiocarbonatite | Section 4.1.3 | [8 empty] | 0.97 | [8 empty] | 26.24 | 29.35 | 2.12 | 7.76 | 0.8 |  |  | 67.24
Baryte | Ancylite-dominant magnesiocarbonatite | Section 4.1.3 | [6 empty] | 34.97 |  | 0.44 | [5 empty] | 0.79 |  | 66.28 | [7 empty] | 102.48
Baryte | Ancylite-dominant magnesiocarbonatite | Section 4.1.3 | [6 empty] | 34.27 |  | 0.18 | [7 empty] | 66.83 | [7 empty] | 101.28
Calcite | Ancylite-dominant magnesiocarbonatite | Section 4.1.3 |  |  | 0.51 | [5 empty] | 50.15 |  |  | 0.48 |  |  | 1.07 | [9 empty] | 52.21
Calcite | Ancylite-dominant magnesiocarbonatite | Section 4.1.3 | [8 empty] | 48.92 |  |  | 1.25 |  |  | 0.94 | [9 empty] | 51.11
Calcite | Ancylite-dominant magnesiocarbonatite | Section 4.1.3 |  |  | 0.36 | [5 empty] | 53.62 | [5 empty] | 0.62 | [9 empty] | 54.6
Calcite | Ancylite-dominant magnesiocarbonatite | Section 4.1.3 |  |  | 0.25 | [5 empty] | 48.13 |  |  | 0.95 |  |  | 0.96 | [9 empty] | 50.29
Calcite | Ancylite-dominant magnesiocarbonatite | Section 4.1.3 |  |  | 0.52 | [5 empty] | 50.86 | [5 empty] | 0.73 | [9 empty] | 52.11
Calcite | Ancylite-dominant magnesiocarbonatite | Section 4.1.3 | [8 empty] | 49.45 |  |  | 0.66 | [12 empty] | 50.11
Calcite | Ancylite-dominant magnesiocarbonatite | Section 4.1.3 |  |  | 1.41 | [5 empty] | 46.12 |  |  | 0.49 | 0.44 |  | 2.91 | [9 empty] | 51.37
Calcite | Ancylite-dominant magnesiocarbonatite | Section 4.1.3 |  |  | 0.71 | [5 empty] | 49.01 |  |  |  | 0.53 | [11 empty] | 50.25
Calcite | Ancylite-dominant magnesiocarbonatite | Section 4.1.3 |  |  | 0.49 | [5 empty] | 52.15 |  |  | 0.62 |  |  | 0.35 | [9 empty] | 53.61
Calcite | Ancylite-dominant magnesiocarbonatite | Section 4.1.3 |  |  | 0.7 | [5 empty] | 52.63 |  |  | 1.12 | [12 empty] | 54.45
Calcite | Ancylite-dominant magnesiocarbonatite | Section 4.1.3 |  |  | 0.53 | [5 empty] | 49.99 |  |  | 0.67 |  |  | 0.42 | [9 empty] | 51.61
Calcite | Ancylite-dominant magnesiocarbonatite | Section 4.1.3 |  |  | 0.62 | [5 empty] | 50.32 |  |  | 0.64 |  |  | 0.35 | [9 empty] | 51.93
Calcite | Ancylite-dominant magnesiocarbonatite | Section 4.1.3 |  |  | 1.02 | [5 empty] | 53.23 | [15 empty] | 54.25
Calcite | Ancylite-dominant magnesiocarbonatite | Section 4.1.3 |  |  | 1.05 | [5 empty] | 53.57 | [15 empty] | 54.62
Carbocernaite | Ancylite-dominant magnesiocarbonatite | Section 4.1.3 |  | 2.86 | [6 empty] | 14.49 | [5 empty] | 17.27 |  | 6.87 | 7.59 | 12.27 | 0.97 | 2.19 |  |  |  | 64.51
Carbocernaite | Ancylite-dominant magnesiocarbonatite | Section 4.1.3 |  | 2.88 | [6 empty] | 14.64 | [5 empty] | 17.17 |  | 6.98 | 7.77 | 12.46 | 0.91 | 1.89 |  |  |  | 64.7
Dolomite-0 | Ancylite-dominant magnesiocarbonatite | Section 4.1.3 |  |  | 18.6 | [5 empty] | 28.13 |  |  | 1.26 | 2.86 |  | 0.49 | [9 empty] | 51.34
Dolomite-0 | Ancylite-dominant magnesiocarbonatite | Section 4.1.3 |  |  | 19.54 | [5 empty] | 28.06 |  |  | 1.01 | 2.07 | [11 empty] | 50.68
Dolomite-0 | Ancylite-dominant magnesiocarbonatite | Section 4.1.3 |  |  | 18.68 | [5 empty] | 28.14 |  |  | 1.2 | 2.57 |  | 0.74 | [9 empty] | 51.33
Dolomite-0 | Ancylite-dominant magnesiocarbonatite | Section 4.1.3 |  |  | 18.75 | [5 empty] | 28.01 |  |  | 1.04 | 2.41 |  | 0.7 | [9 empty] | 50.91
Dolomite-0 | Ancylite-dominant magnesiocarbonatite | Section 4.1.3 |  |  | 19.35 | [5 empty] | 26.96 |  |  | 0.95 | 1.54 |  | 0.63 | [9 empty] | 49.43
Dolomite-0 | Ancylite-dominant magnesiocarbonatite | Section 4.1.3 |  |  | 18.52 | [5 empty] | 27.64 |  |  | 1.06 | 2.13 |  | 1.08 | [9 empty] | 50.43
Dolomite-0 | Ancylite-dominant magnesiocarbonatite | Section 4.1.3 |  |  | 20.13 | [5 empty] | 29.21 |  |  | 1.27 | 1.81 |  | 0.49 | [9 empty] | 52.91
Dolomite-0 | Ancylite-dominant magnesiocarbonatite | Section 4.1.3 |  |  | 18.88 | [5 empty] | 28.81 |  |  | 1.09 | 2.78 |  | 0.87 | [9 empty] | 52.43
Monazite | Ancylite-dominant magnesiocarbonatite | Section 4.1.3 |  |  |  |  | 0.88 | 26.43 | 1.28 |  | 3.23 | [5 empty] | 3.4 |  | 1.56 | 19.74 | 28.08 | 2.29 | 5.85 |  |  |  | 92.74
Monazite | Ancylite-dominant magnesiocarbonatite | Section 4.1.3 | [5 empty] | 26.23 | 1.14 |  | 2.71 |  |  |  | 0.82 |  | 3.23 |  | 1.57 | 19.55 | 28.45 | 2.35 | 6.06 | 0.86 |  |  | 92.97
Synchysite | Ancylite-dominant magnesiocarbonatite | Section 4.1.3 | 4.63 | [7 empty] | 13.58 | [8 empty] | 21.73 | 21.65 | 1.38 | 6.16 |  |  |  | 64.5
Synchysite | Ancylite-dominant magnesiocarbonatite | Section 4.1.3 | 5.19 | [7 empty] | 9.72 | [8 empty] | 22.84 | 24.36 | 2.2 | 7.39 | 0.69 |  |  | 67.2
Synchysite | Ancylite-dominant magnesiocarbonatite | Section 4.1.3 | 4.87 | [7 empty] | 14.76 | [8 empty] | 21.01 | 22.16 | 1.54 | 6.14 |  |  |  | 65.61
Synchysite | Ancylite-dominant magnesiocarbonatite | Section 4.1.3 | 4.63 | [7 empty] | 14.63 | [8 empty] | 21.01 | 21.95 | 1.99 | 6.85 | 0.84 |  |  | 67.27
Synchysite | Ancylite-dominant magnesiocarbonatite | Section 4.1.3 | 4.55 | [7 empty] | 9.92 | [5 empty] | 0.24 |  |  | 21.89 | 23.26 | 1.86 | 6.56 | 0.79 |  |  | 64.52
Bastnäsite-(Ce) | Breccias of magnesiocarbonatites with strontianite-calcite matrix | Section 4.1.3 | 3.99 | [7 empty] | 0.28 | [8 empty] | 23.47 | 34.32 | 2.81 | 7.26 |  |  |  | 68.14
Bastnäsite-(Ce) | Breccias of magnesiocarbonatites with strontianite-calcite matrix | Section 4.1.3 | 4.89 | [7 empty] | 0.34 | [8 empty] | 22.1 | 34.23 | 2.59 | 7.02 |  |  |  | 66.28
Bastnäsite-(Ce) | Breccias of magnesiocarbonatites with strontianite-calcite matrix | Section 4.1.3 | 3.87 | [7 empty] | 0.42 | [8 empty] | 19.42 | 33.81 | 2.91 | 8.25 |  |  |  | 64.81
Hydroxylbastnäsite-(Ce) | Breccias of magnesiocarbonatites with strontianite-calcite matrix | Section 4.1.3 | [8 empty] | 1.63 | [5 empty] | 0.67 |  |  | 20.45 | 27.92 | 1.98 | 6.66 |  |  | 1.55 | 60.86
Hydroxylbastnäsite-(Ce) | Breccias of magnesiocarbonatites with strontianite-calcite matrix | Section 4.1.3 | 2.85 | [7 empty] | 1.04 | [5 empty] | 0.59 |  |  | 21.53 | 30.36 | 2.17 | 7.03 |  |  | 1.73 | 64.45
Hydroxylbastnäsite-(Ce) | Breccias of magnesiocarbonatites with strontianite-calcite matrix | Section 4.1.3 | [8 empty] | 1.67 | [5 empty] | 0.77 |  |  | 21.21 | 28.72 | 2.32 | 7 |  |  | 1.81 | 63.5
Hydroxylbastnäsite-(Ce) | Breccias of magnesiocarbonatites with strontianite-calcite matrix | Section 4.1.3 | 1.05 | [7 empty] | 0.22 | [8 empty] | 23.69 | 33.38 | 2.56 | 7.11 |  |  |  | 66.96
Hydroxylbastnäsite-(Ce) | Breccias of magnesiocarbonatites with strontianite-calcite matrix | Section 4.1.3 | 2.2 | [7 empty] | 1.42 | [5 empty] | 0.58 |  |  | 16.53 | 29.14 | 2.9 | 11.3 | 1.38 |  | 1.71 | 64.96
Hydroxylbastnäsite-(Ce) | Breccias of magnesiocarbonatites with strontianite-calcite matrix | Section 4.1.3 | 1.65 | [7 empty] | 0.21 | [8 empty] | 21.77 | 33.85 | 3.06 | 8.22 |  |  |  | 67.11
Hydroxylbastnäsite-(Ce) | Breccias of magnesiocarbonatites with strontianite-calcite matrix | Section 4.1.3 | 2.64 | [7 empty] | 0.45 | [8 empty] | 22.09 | 32.93 | 2.08 | 7.86 |  |  |  | 65.41
Hydroxylbastnäsite-(Ce) | Breccias of magnesiocarbonatites with strontianite-calcite matrix | Section 4.1.3 | 2.46 | [7 empty] | 0.73 | [5 empty] | 0.56 |  |  | 21.81 | 31.89 | 2.07 | 6.76 |  |  |  | 63.82
Hydroxylbastnäsite-(Ce) | Breccias of magnesiocarbonatites with strontianite-calcite matrix | Section 4.1.3 | [8 empty] | 0.3 | [8 empty] | 19.92 | 34.25 | 2.85 | 7.9 |  |  |  | 65.22
Hydroxylbastnäsite-(Ce) | Breccias of magnesiocarbonatites with strontianite-calcite matrix | Section 4.1.3 | 2.2 | [7 empty] | 0.7 | [8 empty] | 20.93 | 32.5 | 2.81 | 7.69 |  |  |  | 64.63
Calcite | Breccias of magnesiocarbonatites with strontianite-calcite matrix | Section 4.1.3 |  |  | 0.75 | [5 empty] | 51.78 | [5 empty] | 0.65 | [9 empty] | 53.18
Calcite | Breccias of magnesiocarbonatites with strontianite-calcite matrix | Section 4.1.3 |  |  | 0.4 | [5 empty] | 48.66 |  |  | 0.66 |  |  | 0.67 | [9 empty] | 50.39
Calcite | Breccias of magnesiocarbonatites with strontianite-calcite matrix | Section 4.1.3 |  |  | 0.85 | [5 empty] | 49.12 | [5 empty] | 0.55 | [9 empty] | 50.52
Dolomite-0 | Breccias of magnesiocarbonatites with strontianite-calcite matrix | Section 4.1.3 |  |  | 18.03 | [5 empty] | 28.41 |  |  | 1.56 | 2.65 |  | 0.44 | [9 empty] | 51.09
Dolomite-0 | Breccias of magnesiocarbonatites with strontianite-calcite matrix | Section 4.1.3 |  |  | 17.92 | [5 empty] | 27.22 |  |  | 0.89 | 2.33 |  | 0.51 | [9 empty] | 48.87
Dolomite-0 | Breccias of magnesiocarbonatites with strontianite-calcite matrix | Section 4.1.3 |  |  | 17.41 | [5 empty] | 27.23 |  |  | 0.91 | 2.64 |  | 0.77 | [9 empty] | 48.96
Dolomite-1 | Breccias of magnesiocarbonatites with strontianite-calcite matrix | Section 4.1.3 |  |  | 13.04 | [5 empty] | 27.47 |  |  | 1.23 | 12.25 | [11 empty] | 53.99
Dolomite-1 | Breccias of magnesiocarbonatites with strontianite-calcite matrix | Section 4.1.3 |  |  | 16.43 | [5 empty] | 28.21 |  |  | 1.87 | 6.03 | [11 empty] | 52.54
Dolomite-1 | Breccias of magnesiocarbonatites with strontianite-calcite matrix | Section 4.1.3 |  |  | 14.41 | [5 empty] | 26.92 |  |  | 2.53 | 7.78 | [11 empty] | 51.64
Dolomite-1 | Breccias of magnesiocarbonatites with strontianite-calcite matrix | Section 4.1.3 |  |  | 15.57 | [5 empty] | 26.92 |  |  | 2.17 | 6.36 | [11 empty] | 51.02
Dolomite-1 | Breccias of magnesiocarbonatites with strontianite-calcite matrix | Section 4.1.3 |  |  | 15.06 | [5 empty] | 27.02 |  |  | 2.42 | 6.86 | [11 empty] | 51.36
Dolomite-1 | Breccias of magnesiocarbonatites with strontianite-calcite matrix | Section 4.1.3 |  |  | 13.67 | [5 empty] | 26.3 |  |  | 3.38 | 8.19 | [11 empty] | 51.54
Monazite | Breccias of magnesiocarbonatites with strontianite-calcite matrix | Section 4.1.3 |  |  |  |  | 0.56 | 22.89 | 1.34 |  | 3.01 |  |  |  | 4.46 |  | 3.74 |  | 1.02 | 14.86 | 26.63 | 2.2 | 7.89 |  |  |  | 88.6
Monazite | Breccias of magnesiocarbonatites with strontianite-calcite matrix | Section 4.1.3 | [5 empty] | 24.51 | 1.15 |  | 2.94 |  |  |  | 3.9 |  | 3.02 |  | 1.26 | 17.09 | 26.47 | 1.79 | 6.02 |  |  |  | 88.15
Monazite | Breccias of magnesiocarbonatites with strontianite-calcite matrix | Section 4.1.3 | [5 empty] | 24.04 | 2.36 |  | 2.45 |  |  |  | 1.34 |  | 3.82 |  | 1.08 | 17.93 | 27.35 | 2.24 | 6.48 |  |  |  | 89.09
Monazite | Breccias of magnesiocarbonatites with strontianite-calcite matrix | Section 4.1.3 | [5 empty] | 25 | 0.99 |  | 2.83 |  |  |  | 0.52 |  | 3.3 |  | 1.37 | 17.42 | 27.09 | 2.02 | 7.37 |  |  |  | 87.91
Apatite-1 | Breccias of magnesiocarbonatites with bastnäsite-quartz matrix | Section 4.1.5 | 4.49 | 0.47 |  |  |  | 40.44 |  |  | 55.04 | [15 empty] | 95.95
Apatite-1 | Breccias of magnesiocarbonatites with bastnäsite-quartz matrix | Section 4.1.5 | 4.73 |  |  |  |  | 39.95 |  |  | 54.74 | [5 empty] | 0.12 | [9 empty] | 94.81
Apatite-1 | Breccias of magnesiocarbonatites with bastnäsite-quartz matrix | Section 4.1.5 | 5.57 |  |  |  |  | 39.89 |  |  | 53.08 | [5 empty] | 0.43 | [9 empty] | 93.4
Apatite-2 | Breccias of magnesiocarbonatites with bastnäsite-quartz matrix | Section 4.1.5 | 4.16 | 0.82 |  |  |  | 37.45 |  |  | 51.61 | [5 empty] | 3.04 | [9 empty] | 92.92
Apatite-2 | Breccias of magnesiocarbonatites with bastnäsite-quartz matrix | Section 4.1.5 | 4.12 | 1.37 |  |  |  | 35.95 |  |  | 51.14 | [5 empty] | 2.89 | [9 empty] | 91.35
Apatite-2 | Breccias of magnesiocarbonatites with bastnäsite-quartz matrix | Section 4.1.5 | 4.4 | 1.75 |  |  |  | 38.1 | 0.43 |  | 50.34 | [5 empty] | 0.58 |  |  |  | 0.31 |  | 0.9 |  |  | 0.65 | 93.06
Hydroxylbastnäsite-(Ce) | Breccias of magnesiocarbonatites with bastnäsite-quartz matrix | Section 4.1.5 | [8 empty] | 0.32 | [8 empty] | 20.36 | 36.53 | 3.25 | 9.69 | 1.59 |  |  | 71.74
Hydroxylbastnäsite-(Ce) | Breccias of magnesiocarbonatites with bastnäsite-quartz matrix | Section 4.1.5 | 0.39 | [7 empty] | 0.33 | [8 empty] | 20.36 | 36.91 | 3 | 9 |  |  |  | 69.6
Hydroxylbastnäsite-(Ce) | Breccias of magnesiocarbonatites with bastnäsite-quartz matrix | Section 4.1.5 | 1.77 | [7 empty] | 1.3 | [5 empty] | 0.17 |  |  | 18.87 | 32.11 | 2.31 | 7.59 |  |  |  | 62.35
Hydroxylbastnäsite-(Ce) | Breccias of magnesiocarbonatites with bastnäsite-quartz matrix | Section 4.1.5 | [8 empty] | 0.85 | [5 empty] | 0.39 |  |  | 19.2 | 36.6 | 3.06 | 9.26 |  |  | 1.84 | 71.2
Calcite | Breccias of magnesiocarbonatites with bastnäsite-quartz matrix | Section 4.1.5 |  |  | 0.96 | [5 empty] | 51.05 |  |  |  | 0.35 | [11 empty] | 52.36
Dolomite-1 | Breccias of magnesiocarbonatites with bastnäsite-quartz matrix | Section 4.1.5 |  |  | 18.89 | [5 empty] | 27.85 |  |  | 0.8 | 3 | [11 empty] | 50.54
Dolomite-1 | Breccias of magnesiocarbonatites with bastnäsite-quartz matrix | Section 4.1.5 |  |  | 17.85 | [5 empty] | 27.92 |  |  | 0.86 | 4.36 | [11 empty] | 50.99
Dolomite-2 | Breccias of magnesiocarbonatites with bastnäsite-quartz matrix | Section 4.1.5 |  |  | 18.71 | [5 empty] | 29.07 |  |  | 0.55 | 2.43 | [11 empty] | 50.76
Dolomite-2 | Breccias of magnesiocarbonatites with bastnäsite-quartz matrix | Section 4.1.5 |  |  | 17.85 | [5 empty] | 29.96 |  |  | 0.88 | 1.16 | [11 empty] | 49.85
Dolomite-2 | Breccias of magnesiocarbonatites with bastnäsite-quartz matrix | Section 4.1.5 |  |  | 18.4 | [5 empty] | 30.49 |  |  | 0.4 | 0.75 | [11 empty] | 50.04
Dolomite-2 | Breccias of magnesiocarbonatites with bastnäsite-quartz matrix | Section 4.1.5 |  |  | 19.08 | [5 empty] | 28.18 |  |  | 0.39 | 2.5 | [11 empty] | 50.15
Dolomite-2 | Breccias of magnesiocarbonatites with bastnäsite-quartz matrix | Section 4.1.5 |  |  | 19.75 | [5 empty] | 28.7 |  |  | 0.23 | 1.05 | [11 empty] | 49.73
Dolomite-3 | Breccias of magnesiocarbonatites with bastnäsite-quartz matrix | Section 4.1.5 |  |  | 16.16 | [5 empty] | 29.18 |  |  |  | 5.72 | [11 empty] | 51.06
Dolomite-3 | Breccias of magnesiocarbonatites with bastnäsite-quartz matrix | Section 4.1.5 |  |  | 18.15 | [5 empty] | 29.01 |  |  | 0.25 | 3.09 | [11 empty] | 50.5
Dolomite-3 | Breccias of magnesiocarbonatites with bastnäsite-quartz matrix | Section 4.1.5 |  |  | 16.11 | [5 empty] | 28.69 |  |  | 0.24 | 7.02 | [11 empty] | 52.06
Ancylite | “Hybrid rocks” | Section 4.1.6 | [8 empty] | 0.38 | [5 empty] | 17.07 |  |  | 14.79 | 26.83 | 2.06 | 5.21 |  |  |  | 66.34
Ancylite | “Hybrid rocks” | Section 4.1.6 | [8 empty] | 0.41 | [5 empty] | 15.44 |  |  | 13.63 | 27.51 | 2.18 | 6.16 |  |  |  | 65.33
Ancylite | “Hybrid rocks” | Section 4.1.6 | [8 empty] | 0.48 | [5 empty] | 14.37 |  |  | 14.21 | 27.79 | 2.42 | 5.94 |  |  |  | 65.21
Ancylite | “Hybrid rocks” | Section 4.1.6 | [8 empty] | 0.47 | [5 empty] | 15.16 |  |  | 13.1 | 26.55 | 1.61 | 5.61 |  |  |  | 62.5
Ancylite | “Hybrid rocks” | Section 4.1.6 | [8 empty] | 0.42 | [5 empty] | 15.98 |  |  | 13.58 | 25.87 | 2.32 | 5.86 |  |  |  | 64.03
Hydroxylbastnäsite-(Ce) | “Hybrid rocks” | Section 4.1.6 | [8 empty] | 0.24 | [8 empty] | 18.1 | 36.68 | 2.91 | 8.22 |  |  |  | 66.15
Hydroxylbastnäsite-(Ce) | “Hybrid rocks” | Section 4.1.6 | [8 empty] | 0.46 | [8 empty] | 19.01 | 36.55 | 2.4 | 6.71 |  |  |  | 65.13
Hydroxylbastnäsite-(Ce) | “Hybrid rocks” | Section 4.1.6 | [8 empty] | 0.25 | [8 empty] | 12.82 | 35.33 | 4.16 | 12.48 | 1.08 |  |  | 66.12
Hydroxylbastnäsite-(Ce) | “Hybrid rocks” | Section 4.1.6 | [8 empty] | 0.31 | [8 empty] | 18.06 | 36.71 | 2.87 | 8.12 |  |  |  | 66.07
Dolomite-1 | “Hybrid rocks” | Section 4.1.6 |  |  | 16.25 | [5 empty] | 27.56 |  |  | 1.22 | 7.16 | [11 empty] | 52.19
Dolomite-1 | “Hybrid rocks” | Section 4.1.6 |  |  | 14.99 | [5 empty] | 27.33 |  |  | 2.07 | 6.08 | [11 empty] | 50.47
Dolomite-1 | “Hybrid rocks” | Section 4.1.6 |  |  | 16.26 | [5 empty] | 27.33 |  |  | 2.85 | 5.94 | [11 empty] | 52.38
Dolomite-2 | “Hybrid rocks” | Section 4.1.6 |  |  | 18.91 | [5 empty] | 28.32 |  |  | 1.1 | 0.54 | [11 empty] | 48.87
Dolomite-2 | “Hybrid rocks” | Section 4.1.6 |  |  | 18.1 | [5 empty] | 28.3 |  |  | 1.04 | 1.1 | [11 empty] | 48.54
Dolomite-2 | “Hybrid rocks” | Section 4.1.6 |  |  | 19.09 | [5 empty] | 28.47 |  |  | 1 | 0.35 | [11 empty] | 48.91
Dolomite-2 | “Hybrid rocks” | Section 4.1.6 |  |  | 18.62 | [5 empty] | 28.95 |  |  | 0.76 | 1.03 | [11 empty] | 49.36
Dolomite-2 | “Hybrid rocks” | Section 4.1.6 |  |  | 19.49 | [5 empty] | 28.93 |  |  | 0.44 | [12 empty] | 48.86