## Ol_Px_Crsp
Table 1 | Represantative analyses of olivine, chromspinel, pyroxene (wt.%)
Rock | Dunite wf |  |  | Harzburgite wf |  | Ol-bearing pyroxenite wf | [6 empty] | Gabbro w f |  | Gabbro-peridotite of the dike
Phase | Olivine | Olivine | Cr-spinel | Olivine | Olivine | Cr-spinel | Olivine | Olivine | Olivine | Opx | Cr-spinel | Cr-spinel | Avgite | Avgite | Diop | Dyop
Sample | 4-04 | 54/6 | 4-04_46-15 | A-52/2 | A-54/3 | 4-04_5-1 | 307_2-19 | 307_3-12 | 307_1-12 | 307_2-17 | 307_2-16 | 307_8-4 | 294_41 | 294_45
SiO2 | 39.95 | 40.89 |  | 41.75 | 41.37 |  | 39.51 | 38.83 | 55.73 | 56.2 |  |  | 49.218 | 50.536 | 53.091 | 52.219
TiO2 |  |  | 0.041 | [9 empty] | 0.851 | 0.595 | 0.112 | 0.016
Al2O3 |  |  | 9.14 |  |  | 8.67 | 0.72 |  | 1.23 | 1.42 | 18.29 | 16.66 | 5.201 | 4.129 | 0.531 | 0.724
Cr2O3 |  |  | 61.73 |  |  | 61.58 |  |  | 0.57 | 0.64 | 52.5 | 51.95 | 0.52 | 0.651 | 0.073 | 0.029
Fe2O3 |  |  | 1.05 |  |  | 1 |  |  | 1.93 | 0.38 | 1.08 | 1.9
FeO | 6.865 | 9.21 | 16 | 7.92 | 9.49 | 16.48 | 13.24 | 14.37 | 3.791 | 5.14 | 17.94 | 17.16 | 7.401 | 6.403 | 11.619 | 14.484
MnO | 0.14 | 0.15 | 0.43 | 0.14 | 0.18 |  | 0.3 | 0.26 |  |  |  |  | 0.155 | 0.155 | 0.478 | 0.382
NiO | 0.4 | 0.41 |  | 0.29 | 0.26 |  |  | 0.34
MgO | 50.61333 | 50.5 | 11.2 | 49.25 | 50.42 | 10.08 | 45.07 | 44.33 | 35.49 | 34.96 | 11.34 | 11.2 | 14.349 | 15.209 | 11.023 | 8.477
CaO | [8 empty] | 1.06 | 1.19 |  |  | 20.57 | 21.21 | 23.311 | 22.807
V2O3 |  |  | 0.16
Na2O | [12 empty] | 0.235 | 0.38 | 0.257 | 0.324
K2O | [13 empty] | 0.035 | 0.014 | 0.039
Total | 98 | 101.2 |  | 99.3 | 101.7 |  |  |  | 99.801 | 99.93 | 101.15 | 98.87 | 98.503 | 99.303 | 100.509 | 99.501
Mg' | 93 | 92 | 56 | 92 | 91 | 54 | 86 | 85 | 94 | 92 | 53 | 54 | 80 | 85 | 62 | 50
Al' |  |  | 18 |  |  | 17 |  |  |  |  | 34 | 32
Cr' |  |  | 82 |  |  | 83 |  |  |  |  | 66 | 68
Mg'=100*Mg/(Mg+Fe); Al#=100*Al/(Al+Cr+Fe3+); Cr#=100*Cr/(Cr+Al+Fe3+)
Opx - orthopyroxene, Diop - diopside
wf - west flank