## Column setup
| amount ccp |  |  | py:ccp
| for [g] | 35 | 0:1 | 1:2 | 1:1 | 2:1 |  | Cu | 63.546 | g/mol
| %Cu | 0.1 | 0.1010801 | 0.1010801 | 0.1010801 | 0.1010801 |  | Fe | 55.845 | g/mol
|  | 0.5 | 0.5054004 | 0.5054004 | 0.5054004 | 0.5054004 |  | S | 32.065 | g/mol
[11 empty] | %Cu | %ccp per 1%Cu
[8 empty] | CuFeS2 | 183.521 | g/mol | 0.3462601 | 2.888002
[8 empty] | FeS2 | 119.975 | g/mol
| amount py |  |  | py:ccp
|  |  | 0:1 | 1:2 | 1:1 | 2:1
| %Cu | 0.1 | 0 | 0.05054004 | 0.1010801 | 0.2021602
|  | 0.5 | 0 | 0.2527002 | 0.5054004 | 1.010801
| A | B | C | D | E | F | G | H
to weigh out | 0.1010801 | 0.1010801 | 0.1010801 | 0.5054004 | 0.5054004 | 0.5054004 | 0.1010801 | 0.5054004 | chalcopyrite [g]
| 0.05054004 | 0.1010801 | 0.2021602 | 0.2527002 | 0.5054004 | 1.010801 |  |  | pyrite [g]
| 34.84838 | 34.79784 | 34.69676 | 34.2419 | 33.9892 | 33.4838 | 34.89892 | 34.4946 | sand [g]
1 | 0.1119 | 0.1159 | 0.1043 | 0.5062 | 0.513 | 0.5226 | 0.1083 | 0.5
| 0.0514 | 0.1042 | 0.2236 | 0.2551 | 0.5198 | 1.0134
| 34.8559 | 34.7935 | 34.7008 | 34.2437 | 34.0164 | 33.4812 | 34.9004 | 34.5008
2 | 0.1058 | 0.1145 | 0.1061 | 0.5045 | 0.5041 | 0.5109 | 0.0995 | 0.5205
| 0.0518 | 0.1177 | 0.2033 | 0.2539 | 0.5069 | 1.0165
| 34.8479 | 34.8023 | 34.6852 | 34.2695 | 34.0486 | 33.4775 | 34.9052 | 34.5342
3 | 0.114 | 0.1101 | 0.1035 | 0.5639 | 0.5061 | 0.5014 | 0.1114 | 0.5056
| 0.0624 | 0.1022 | 0.2126 | 0.2653 | 0.5063 | 1.0145
| 34.8513 | 34.8018 | 34.6865 | 34.2023 | 33.9941 | 33.4487 | 34.9184 | 34.4103
ABIOTIC | AA | BA | CA | DA | EA | FA | GA | HA
| 0.1034 | 0.1014 | 0.1053 | 0.5051 | 0.5051 | 0.5048 | 0.1019 | 0.5106
| 0.0505 | 0.1081 | 0.2203 | 0.2609 | 0.5063 | 1.0437
| 34.8744 | 34.7978 | 34.7003 | 34.243 | 33.9904 | 33.4905 | 34.9325 | 34.6542

## Column sampling
ALL VALUES IN ml |  | T=0 is total volume of liquid held in column
| T=0 | 10 DAYS |  | 20 DAYS |  | 30 DAYS |  | 40 DAYS |  | 50 DAYS |  | 70 DAYS |  | 105 DAYS
| Media added | Media added | Media sampled | Media added | Media sampled | Media added | Media sampled | Media added | Media sampled | Media added | Media sampled | Media added | Media sampled | Media added | Media sampled
A1 | 10.3275 | 7.7348 | 6.6929 | 7.3883 | 6.7918 | 7.5154 | 6.7399 | 7.5074 | 6.5764 | 7.423 | 6.5156 | 7.4403 | 6.435 | 7.4646 | 5.4664
A2 | 10.6548 | 7.6276 | 6.3915 | 7.4003 | 6.5548 | 7.5172 | 7.0018 | 7.5199 | 6.786 | 7.4232 | 6.7115 | 7.4922 | 6.5676 | 7.4892 | 5.0806
A3 | 10.6107 | 7.5703 | 6.1179 | 7.4217 | 6.7474 | 7.5131 | 6.9888 | 7.4881 | 6.7958 | 7.3753 | 6.5417 | 7.4947 | 6.4494 | 7.4931 | 4.6224
B1 | 10.7576 | 7.9088 | 6.6496 | 7.4011 | 6.6515 | 7.4941 | 6.5627 | 7.4826 | 6.5533 | 7.4105 | 6.6924 | 7.4785 | 6.7717 | 7.4677 | 5.9994
B2 | 10.3416 | 7.8445 | 6.5053 | 7.458 | 6.6554 | 7.5363 | 7.0239 | 7.4679 | 6.5605 | 7.4428 | 6.5014 | 7.4684 | 6.6147 | 7.4029 | 5.254
B3 | 10.3456 | 7.8654 | 6.6156 | 7.3898 | 6.5516 | 7.5251 | 7.0175 | 7.5142 | 6.6959 | 7.4224 | 6.761 | 7.4595 | 6.6476 | 7.4384 | 5.0742
C1 | 9.7971 | 7.681 | 6.4103 | 7.4328 | 6.5006 | 7.4723 | 6.8631 | 7.4812 | 6.6573 | 7.4415 | 6.4888 | 7.4758 | 6.3882 | 7.4646 | 4.5245
C2 | 9.6168 | 7.7673 | 6.6794 | 7.4054 | 6.6857 | 7.4985 | 6.9072 | 7.4902 | 6.6141 | 7.3571 | 6.4347 | 7.445 | 6.4881 | 7.4794 | 5.0914
C3 | 10.0344 | 7.6929 | 6.6209 | 7.4126 | 6.7444 | 7.5211 | 6.9208 | 7.4984 | 6.9017 | 7.425 | 6.6102 | 7.4543 | 6.3343 | 7.4625 | 5.3296
D1 | 11.2835 | 7.4934 | 6.4029 | 7.4562 | 6.4628 | 7.4796 | 7.1028 | 7.5055 | 6.8437 | 7.4237 | 6.6026 | 7.4141 | 6.5439 | 7.4966 | 5.9653
D2 | 10.3944 | 7.7495 | 6.4715 | 7.4271 | 6.7863 | 7.5107 | 6.8464 | 7.5037 | 6.8758 | 7.4204 | 6.6097 | 7.4664 | 6.8098 | 7.4359 | 5.6639
D3 | 11.2085 | 7.5717 | 6.372 | 7.4348 | 6.6966 | 7.4886 | 6.8435 | 7.4865 | 6.7778 | 7.4128 | 6.5178 | 7.4262 | 6.5468 | 7.4554 | 4.8195
E1 | 10.2023 | 7.4848 | 6.2079 | 7.4528 | 6.4516 | 7.4853 | 7.0611 | 7.4957 | 6.9432 | 7.3686 | 6.6607 | 7.4587 | 6.5554 | 7.4718 | 5.8951
E2 | 11.0595 | 7.6383 | 6.5183 | 7.4816 | 6.6818 | 7.4973 | 6.9038 | 7.5055 | 6.9429 | 7.4143 | 6.8495 | 7.453 | 6.6719 | 7.4704 | 5.4927
E3 | 10.454 | 7.6917 | 6.5023 | 7.4599 | 6.7048 | 7.4845 | 6.7917 | 7.5088 | 6.8553 | 7.385 | 6.6868 | 7.4363 | 6.5971 | 7.4485 | 5.1946
F1 | 11.4325 | 7.8033 | 6.4652 | 7.4314 | 6.4677 | 7.4946 | 6.8927 | 7.5226 | 6.7508 | 7.4203 | 6.623 | 7.4338 | 6.3107 | 7.4745 | 4.6025
F2 | 11.4285 | 7.7143 | 6.5788 | 7.4589 | 6.6645 | 7.487 | 6.8961 | 7.4992 | 6.8203 | 7.4151 | 6.5398 | 7.4486 | 6.5975 | 7.4356 | 5.5749
F3 | 11.1203 | 7.6381 | 6.8366 | 7.4337 | 6.6117 | 7.5275 | 6.9279 | 7.5074 | 6.7677 | 7.4268 | 6.7506 | 7.4525 | 6.659 | 7.459 | 5.6055
G1 | 10.6266 | 7.4931 | 6.3914 | 7.4382 | 6.813 | 7.4997 | 7.0647 | 7.5201 | 6.8547 | 7.3981 | 6.743 | 7.4484 | 6.3251 | 7.4791 | 5.8109
G2 | 10.471 | 7.4226 | 6.2628 | 7.437 | 6.7826 | 7.499 | 6.9747 | 7.4831 | 6.7924 | 7.4292 | 6.5791 | 7.4398 | 6.609 | 7.471 | 5.8742
G3 | 11.1777 | 7.5339 | 6.3619 | 7.4488 | 6.8837 | 7.4903 | 6.9763 | 7.5066 | 6.8483 | 7.4147 | 6.9077 | 7.4379 | 6.458 | 7.4452 | 5.4787
H1 | 11.1024 | 7.5559 | 5.9957 | 7.4543 | 6.6079 | 7.4862 | 6.7048 | 7.4919 | 6.763 | 7.4274 | 6.5513 | 7.4516 | 6.4784 | 7.4688 | 5.6307
H2 | 10.7743 | 7.5961 | 6.232 | 7.4606 | 6.7926 | 7.4986 | 6.9551 | 7.4897 | 6.9158 | 7.4353 | 6.6803 | 7.4433 | 6.5713 | 7.467 | 5.4291
H3 | 11.5015 | 7.5733 | 6.248 | 7.4465 | 6.6799 | 7.4886 | 6.9219 | 7.5241 | 6.8695 | 7.4412 | 6.5443 | 7.4698 | 6.556 | 7.4563 | 5.951
ABIOTIC | T = 0 | 10 DAYS |  | 20 DAYS |  | 30 DAYS |  | 40 DAYS |  | 60 DAYS |  | 80 DAYS |  | 105 DAYS
AA | 11.0992 | 7.3319 | 5.6187 | 7.5154 | 5.8791 | 7.5477 | 5.7817 | 7.5871 | 5.7997 | 7.5196 | 5.2273 | 7.57 | 5.3984 | 7.5773 | 3.5752
BA | 10.6851 | 7.3422 | 5.8569 | 7.5046 | 5.7375 | 7.5325 | 5.7721 | 7.5474 | 5.7713 | 7.5468 | 5.1772 | 7.5497 | 5.1432 | 7.5585 | 4.0844
CA | 10.8322 | 7.3319 | 5.3038 | 7.4948 | 5.9192 | 7.5618 | 5.8434 | 7.5544 | 5.5484 | 7.5345 | 5.5265 | 7.5404 | 4.8843 | 7.5555 | 4.4249
DA | 10.4107 | 7.3327 | 5.7658 | 7.489 | 5.8829 | 7.531 | 5.8352 | 7.5417 | 5.7596 | 7.5274 | 5.3727 | 7.5395 | 4.8198 | 7.533 | 4.3647
EA | 10.6052 | 7.308 | 5.555 | 7.5017 | 5.6271 | 7.4618 | 5.8409 | 7.5511 | 5.6073 | 7.5198 | 5.2049 | 7.5271 | 4.8413 | 7.54 | 4.2982
FA | 10.6916 | 7.3005 | 5.4913 | 7.4894 | 5.8097 | 7.5065 | 5.8816 | 7.5497 | 5.5327 | 7.5122 | 5.2683 | 7.526 | 4.7474 | 7.5108 | 4.1682
GA | 10.4347 | 7.3528 | 5.7419 | 7.4946 | 5.8485 | 7.5255 | 5.8115 | 7.5486 | 5.7064 | 7.5349 | 5.4144 | 7.5535 | 4.8337 | 7.554 | 4.5534
HA | 10.5152 | 7.3141 | 5.3699 | 7.4825 | 5.7484 | 7.4983 | 5.8103 | 7.5456 | 6 | 7.5176 | 5.1622 | 7.5162 | 4.8934 | 7.5097 | 4.2229

## OES results
sample | SAMPLE | total | dilution | OES RESULTS (raw)
| mass | mass | factor | Cu | Fe | P | S
ppm
inoculum | 1.0037 | 10.2016 | 0.09838653 | 0.04512907 | 4.337613 | 0.6974195 | 97.02922
media at t0 | 1.0042 | 10.1654 | 0.09878608 | 0.04200758 | 0.06857713 | 0.5748864 | 70.93691
media at t30 | 1.0053 | 10.1877 | 0.09867782 | 0.003563661 | <DL | 0.6086519 | 71.03657
Day 10 |  |  |  | ppb
A1 | 0.5153 | 10.0199 | 0.05142766 | 464.3085 | 7811.636 | 353.1974 | 58287.01
A2 | 0.5308 | 9.6921 | 0.05476625 | 554.1903 | 13672.03 | 129.1407 | 69616.54
A3 | 0.5384 | 10.2886 | 0.05232976 | 625.5399 | 11938.94 | <DL | 63216.63
B1 | 0.5114 | 10.2679 | 0.04980571 | 623.5394 | 16132.47 | 148.027 | 64104.94
B2 | 0.5367 | 10.2947 | 0.05213362 | 670.8033 | 19311.58 | <DL | 74600.51
B3 | 0.723 | 10.3291 | 0.06999642 | 641.913 | 18190.96 | 176.4346 | 72608.76
C1 | 0.5706 | 10.3046 | 0.05537333 | 829.2295 | 28627.58 | <DL | 83398.98
C2 | 0.5361 | 10.3079 | 0.05200865 | 788.4875 | 24407.81 | <DL | 75091.63
C3 | 0.5124 | 10.2611 | 0.04993617 | 653.417 | 24746.31 | <DL | 72647.58
D1 | 0.5436 | 10.2255 | 0.05316121 | 2354.319 | 23055.54 | <DL | 71278.71
D2 | 0.57 | 10.2898 | 0.05539466 | 2739.14 | 26682.83 | <DL | 81194.86
D3 | 0.523 | 10.2449 | 0.05104979 | 2519.984 | 23819.29 | <DL | 71904.71
E1 | 0.5249 | 10.2503 | 0.05120826 | 2995.535 | 30440.94 | <DL | 78261.42
E2 | 0.531 | 10.2339 | 0.05188638 | 2784.542 | 30099.94 | <DL | 80156.23
E3 | 0.5714 | 10.2781 | 0.05559393 | 3037.037 | 36576.83 | <DL | 83905.88
F1 | 0.5349 | 10.2626 | 0.05212129 | 2898.832 | 38411.68 | <DL | 88453.85
F2 | 0.4798 | 10.2179 | 0.04695681 | 2507.087 | 32774.59 | <DL | 78300.74
F3 | 0.5599 | 10.312 | 0.05429597 | 3005.114 | 36930.48 | <DL | 90058.8
G1 | 0.5299 | 10.236 | 0.05176827 | 2090.792 | 11496.41 | <DL | 59788.3
G2 | 0.5666 | 10.2811 | 0.05511083 | 2199.99 | 13098.65 | <DL | 63967.54
G3 | 0.5076 | 10.2222 | 0.04965663 | 1668.885 | 10343.62 | <DL | 56277.38
H1 | 0.5414 | 10.2963 | 0.052582 | 478.9275 | 9681.935 | <DL | 60410.79
H2 | 0.5595 | 10.2975 | 0.05433358 | 456.8958 | 9874.353 | 99.97442 | 61225.02
H3 | 0.5441 | 10.2689 | 0.05298523 | 500.9313 | 9253.786 | 93.92772 | 58951.04
Day 20 |  |  |  | ppb
A1 | 0.5404 | 10.2523 | 0.05271012 | 516.3138 | 13702.02 | <DL | 64391.61
A2 | 0.555 | 10.3067 | 0.05384847 | 509.6716 | 20685.03 | <DL | 74044
A3 | 0.5297 | 10.2787 | 0.05153375 | 570.7909 | 17634.13 | <DL | 69742.22
B1 | 0.5835 | 10.2887 | 0.0567127 | 562.2268 | 30564.1 | 118.5684 | 85932.14
B2 | 0.5643 | 10.3006 | 0.05478322 | 513.8408 | 31021.88 | 76.96967 | 86056.74
B3 | 0.5744 | 10.3124 | 0.05569993 | 497.4024 | 29974 | 117.2358 | 85466.61
C1 | 0.569 | 10.2873 | 0.05531092 | 551.5614 | 42808.82 | <DL | 98048.44
C2 | 0.5639 | 10.3217 | 0.05463247 | 511.1233 | 38198.83 | 97.03191 | 89266.36
C3 | 0.5572 | 10.2679 | 0.05426621 | 516.7335 | 38259.2 | <DL | 93773.46
D1 | 0.5688 | 10.3111 | 0.05516385 | 1981.325 | 43031.01 | <DL | 92449.31
D2 | 0.524 | 10.2243 | 0.05125045 | 1804.818 | 42080 | <DL | 87077.02
D3 | 0.5465 | 10.2702 | 0.05321221 | 2057.651 | 43237.55 | <DL | 92790.61
E1 | 0.5398 | 10.2851 | 0.05248369 | 2263.475 | 56648.16 | <DL | 104986.9
E2 | 0.5888 | 10.3283 | 0.05700841 | 2355.211 | 62342.96 | <DL | 115107.9
E3 | 0.5376 | 10.3054 | 0.05216683 | 1979.813 | 60901.46 | <DL | 106648.5
F1 | 0.5555 | 10.0639 | 0.05519729 | 2424.299 | 75209.24 | 752.9196 | 135304.7
F2 | 0.5378 | 10.2644 | 0.05239468 | 2241.489 | 71442.49 | 723.5114 | 122676.5
F3 | 0.5453 | 10.3154 | 0.05286271 | 2290.535 | 80044.62 | 711.1142 | 134118.2
G1 | 0.5617 | 10.328 | 0.05438613 | 456.9571 | 11207.91 | 613.5608 | 64868.27
G2 | 0.5831 | 10.358 | 0.05629465 | 450.9494 | 11322.28 | 661.9917 | 68799.44
G3 | 0.5618 | 10.3262 | 0.0544053 | 543.0569 | 11850.47 | 649.9478 | 68268.74
H1 | 0.5799 | 10.3686 | 0.05592848 | 2265.922 | 17384.02 | 1060.957 | 72593.43
H2 | 0.5477 | 10.342 | 0.05295881 | 2119.027 | 16708.91 | 794.6278 | 66015.34
H3 | 0.5165 | 10.303 | 0.05013103 | 1946.62 | 15428.22 | 779.3785 | 64748.31
Day 30 |  |  |  | ppb
A1 | 0.5201 | 10.2871 | 0.05055847 | 361.7761 | 14253.53 | 547.3865 | 59825.62
A2 | 0.5191 | 10.2685 | 0.05055266 | 331.1679 | 17137.84 | 566.9213 | 61631.65
A3 | 0.5471 | 10.3032 | 0.05310001 | 406.0787 | 17391.38 | 583.6672 | 64441.94
B1 | 0.4849 | 10.2282 | 0.04740815 | 338.6054 | 27075.47 | 577.9127 | 68882.66
B2 | 0.5405 | 10.3145 | 0.05240196 | 344.1538 | 28739.82 | 568.0035 | 74539.65
B3 | 0.5496 | 10.3154 | 0.05327956 | 347.0052 | 27574.92 | 586.9515 | 75652.43
C1 | 0.5323 | 10.297 | 0.05169467 | 379.5502 | 39078.12 | 579.7443 | 86773.51
C2 | 0.542 | 10.3232 | 0.0525031 | 370.1846 | 36625.67 | 586.7655 | 82669.45
C3 | 0.4636 | 10.2413 | 0.04526769 | 309.5449 | 31852.3 | 551.4041 | 73198.15
D1 | 0.4842 | 10.2602 | 0.04719206 | 1282.488 | 41366.65 | 635.8064 | 79153.91
D2 | 0.5215 | 10.287 | 0.05069505 | 1357.455 | 45319.6 | 617.2558 | 88625.27
D3 | 0.5056 | 10.2893 | 0.04913843 | 1486.265 | 46559.83 | 600.7391 | 89087.14
E1 | 0.5216 | 10.273 | 0.05077387 | 1567.341 | 57482.77 | 638.2592 | 101638.7
E2 | 0.5202 | 10.3077 | 0.05046713 | 1567.028 | 62928.13 | 644.8824 | 105345.2
E3 | 0.5598 | 10.3367 | 0.05415655 | 1541.5 | 70890.93 | 741.5727 | 118618.5
F1 | 0.5676 | 10.3192 | 0.05500426 | 1746.949 | 86624.24 | 735.1257 | 137819.9
F2 | 0.5594 | 10.3257 | 0.0541755 | 1737.581 | 88380.81 | 766.1138 | 137091.7
F3 | 0.5426 | 10.3206 | 0.05257446 | 1585.148 | 91967.38 | 733.3655 | 135726
G1 | 0.5731 | 10.3503 | 0.05537038 | 306.7414 | 7749.78 | 557.8374 | 56814.6
G2 | 0.5623 | 10.3226 | 0.05447271 | 269.3521 | 6931.841 | 550.4 | 53855.97
G3 | 0.5751 | 10.3501 | 0.05556468 | 329.6537 | 7838.694 | 563.0479 | 54811.6
H1 | 0.5392 | 10.2892 | 0.05240446 | 1567.859 | 13366.47 | 574.6512 | 57745.61
H2 | 0.5521 | 10.3129 | 0.05353489 | 1548.619 | 12905.14 | 537.1237 | 54283.91
H3 | 0.5393 | 10.2854 | 0.05243355 | 1481.355 | 13271.08 | 569.1245 | 55111.63
Day 40 |  |  |  | ppm
A1 | 5.6783 | 10.3371 | 0.5493127 | 3.022854 | 185.4542 | 4.130293 | 598.7235
A2 | 5.8954 | 10.3179 | 0.571376 | 3.072318 | 222.658 | 4.211434 | 638.9757
A3 | 6.0684 | 10.3653 | 0.5854534 | 3.570334 | 229.6015 | 4.278217 | 646.5469
B1 | 5.6301 | 10.3591 | 0.5434932 | 3.479233 | out of range | 3.553531 | 761.0162
B2 | 5.6702 | 10.3482 | 0.5479407 | 3.244333 | out of range | 3.318631 | 732.8029
B3 | 5.97 | 10.3074 | 0.5791955 | 3.298326 | out of range | 3.677962 | 752.3502
C1 | 5.9614 | 10.3494 | 0.5760141 | 3.677423 | out of range | 3.063135 | 896.9247
C2 | 5.9859 | 10.3219 | 0.5799223 | 3.61904 | out of range | 3.200093 | 851.3164
C3 | 5.8767 | 10.3735 | 0.5665108 | 3.390143 | out of range | 3.130294 | 830.8974
D1 | 6.0299 | 10.3486 | 0.5826779 | 12.20945 | out of range | 4.422319 | 929.7392
D2 | 6.0746 | 10.2964 | 0.5899732 | 11.90222 | out of range | 4.164025 | 927.2978
D3 | 6.0224 | 10.3629 | 0.5811501 | 13.16754 | out of range | 4.444198 | 947.9548
E1 | 6.0072 | 10.3353 | 0.5812313 | 12.66925 | out of range | 4.526599 | 1007.979
E2 | 5.9848 | 10.3347 | 0.5790976 | 13.10346 | out of range | 3.946857 | 1090.248
E3 | 5.9813 | 10.3319 | 0.5789158 | 12.12966 | out of range | 4.135657 | 1123.295
F1 | 5.9052 | 10.3325 | 0.5715171 | 13.50987 | out of range | 3.855764 | 1322.955
F2 | 5.982 | 10.3489 | 0.5780324 | 13.24189 | out of range | 3.78476 | 1336.218
F3 | 5.7683 | 10.3356 | 0.5581002 | 12.91668 | out of range | 3.30186 | 1378.32
G1 | 5.9238 | 10.335 | 0.5731785 | 2.390101 | 52.09684 | 4.57639 | 524.4166
G2 | 5.9011 | 10.3373 | 0.5708551 | 2.17505 | 47.27483 | 4.690358 | 543.2895
G3 | 6.0787 | 10.329 | 0.5885081 | 2.74559 | 56.03791 | 4.726714 | 542.9178
H1 | 6.0139 | 10.3182 | 0.5828439 | 12.38418 | 139.4361 | 6.394947 | 591.1526
H1 | 6.0697 | 10.3472 | 0.5866031 | 12.7905 | 129.8271 | 6.135856 | 566.0463
H3 | 6.0266 | 10.35 | 0.5822802 | 12.08565 | 138.5038 | 6.195939 | 580.0485
Day 50 |  |  |  | ppm
A1 | 0.5509 | 10.1763 | 0.05413559 | 0.2450683 | 11.03056 | 0.1780161 | 56.78236
A2 | 0.5622 | 10.2489 | 0.05485467 | 0.2390629 | 12.36912 | 0.1607866 | 56.89971
A3 | 0.5885 | 10.2535 | 0.05739504 | 0.2955569 | 12.91876 | 0.1282349 | 61.68833
B1 | 0.4286 | 10.1267 | 0.04232376 | 0.2229429 | 18.18989 | 0.07499342 | 54.05934
B2 | 0.4295 | 10.1735 | 0.04221753 | 0.2273499 | 18.72282 | 0.07122499 | 57.53518
B3 | 0.416 | 10.157 | 0.04095698 | 0.1824475 | 14.63063 | 0.09421628 | 46.40854
C1 | 0.4072 | 10.0988 | 0.04032162 | 0.2244331 | 25.0284 | 0.04356028 | 60.79067
C2 | 0.4366 | 10.1915 | 0.04283962 | 0.215704 | 22.54643 | 0.06157058 | 57.08535
C3 | 0.4112 | 10.146 | 0.04052829 | 0.1769697 | 19.14543 | 0.05945605 | 51.74571
D1 | 0.4078 | 10.2021 | 0.03997216 | 0.8525162 | 29.81718 | <DL | 62.87859
D2 | 0.4132 | 10.2106 | 0.04046775 | 0.8460981 | 30.69515 | <DL | 63.24184
D3 | 0.3907 | 10.1686 | 0.0384222 | 0.8702686 | 29.36946 | <DL | 59.99631
E1 | 0.4147 | 10.1611 | 0.04081251 | 0.9079229 | 36.6486 | <DL | 71.80778
E2 | 0.4126 | 10.1888 | 0.04049545 | 0.893246 | 40.54817 | <DL | 73.76629
E3 | 0.418 | 10.2308 | 0.04085702 | 0.870991 | 44.39772 | <DL | 80.35513
F1 | 0.4318 | 10.2131 | 0.04227903 | 0.9274275 | 55.85134 | <DL | 94.41688
F2 | 0.4064 | 10.1929 | 0.03987089 | 0.936837 | 60.49106 | <DL | 98.80883
F3 | 0.4089 | 10.1621 | 0.04023775 | 0.9114581 | 63.2585 | <DL | 100.9926
G1 | 0.417 | 10.2024 | 0.04087274 | 0.147901 | 2.698016 | 0.165234 | 34.31164
G2 | 0.418 | 10.2058 | 0.0409571 | 0.1348091 | 2.600532 | 0.1902379 | 35.8159
G3 | 0.465 | 10.252 | 0.045357 | 0.1728424 | 3.106325 | 0.1776464 | 37.74897
H1 | 0.3992 | 10.1793 | 0.03921684 | 0.8295115 | 6.108875 | <DL | 33.99732
H2 | 0.4495 | 10.2428 | 0.04388448 | 0.9591189 | 6.56133 | <DL | 36.85866
H3 | 0.4181 | 10.1626 | 0.04114105 | 0.8924584 | 6.509294 | <DL | 37.488
Day 70 |  |  |  | ppm
A1 | 0.3177 | 10.1209 | 0.03139049 | 0.1956324 | 9.602952 | 155.5398 | 37.41153
A2 | 0.3083 | 10.1648 | 0.03033016 | 0.1921569 | 10.54371 | 75.59771 | 36.11292
A3 | 0.2936 | 10.1945 | 0.02879984 | 0.2247087 | 10.47527 | 44.60813 | 36.74779
B1 | 0.3045 | 10.1985 | 0.02985733 | 0.2365938 | 19.11618 | <DL | 46.24632
B2 | 0.3092 | 10.2012 | 0.03031016 | 0.132383 | 11.75795 | <DL | 33.27041
B3 | 0.3224 | 9.8654 | 0.03267987 | 0.1356807 | 10.96095 | <DL | 33.00937
C1 | 0.3145 | 10.2086 | 0.03080736 | 0.2688933 | 32.62355 | <DL | 63.52126
C2 | 0.3129 | 10.186 | 0.03071863 | 0.2550029 | 28.24253 | <DL | 56.79211
C3 | 0.3212 | 10.1872 | 0.03152976 | 0.2590567 | 30.77661 | <DL | 61.34862
D1 | 0.3099 | 10.1879 | 0.03041844 | 0.9022448 | 35.36553 | <DL | 61.87544
D2 | 0.2998 | 10.166 | 0.02949046 | 0.8906985 | 35.09485 | <DL | 61.04812
D3 | 0.3107 | 10.1594 | 0.03058251 | 0.9544922 | 35.11075 | <DL | 60.94783
E1 | 0.3033 | 10.1498 | 0.02988236 | 0.9089113 | 43.90676 | <DL | 68.25576
E2 | 0.3071 | 10.1777 | 0.03017381 | 0.9150972 | 47.95499 | <DL | 74.50354
E3 | 0.3206 | 10.1811 | 0.03148972 | 0.973522 | 57.71573 | <DL | 85.34527
F1 | 0.3017 | 10.1667 | 0.02967531 | 0.9233487 | 66.31397 | <DL | 97.58547
F2 | 0.3325 | 10.1868 | 0.03264028 | 1.040961 | 76.68577 | <DL | 107.3982
F3 | 0.3 | 10.1414 | 0.02958171 | 0.9457183 | 76.04078 | <DL | 100.5283
G1 | 0.285 | 10.1177 | 0.02816846 | 0.1535561 | 2.514031 | 84.08627 | 25.35453
G2 | 0.2844 | 10.1266 | 0.02808445 | 0.1364548 | 2.27402 | 103.2339 | 26.69184
G3 | 0.3047 | 10.148 | 0.03002562 | 0.1693114 | 2.716 | 89.6169 | 27.36428
H1 | 0.2859 | 10.139 | 0.02819805 | 0.881662 | 5.821615 | <DL | 26.63854
H2 | 0.2955 | 10.1449 | 0.02912794 | 0.9438058 | 5.996142 | <DL | 27.17589
H3 | 0.2884 | 10.1475 | 0.02842079 | 0.871346 | 6.055857 | <DL | 27.95291
Day 105 |  |  |  | ppm
A1 | 0.208 | 10.0542 | 0.02068787 | 0.257277 | 12.38464 | <DL | 33.32337
A2 | 0.1902 | 10.238 | 0.01857785 | 0.2380597 | 13.36478 | <DL | 31.13208
A3 | 0.2062 | 10.0469 | 0.02052374 | 0.3124979 | 16.31569 | <DL | 37.47357
B1 | 0.1998 | 10.0245 | 0.01993117 | 0.1802747 | 15.23315 | <DL | 32.33491
B2 | 0.1953 | 10.0518 | 0.01942936 | 0.3199136 | 29.1696 | <DL | 50.3411
B3 | 0.1657 | 9.9953 | 0.01657779 | 0.2647918 | 21.56901 | <DL | 39.83043
C1 | 0.1845 | 10.0557 | 0.0183478 | 0.3782347 | 53.39364 | <DL | 75.61823
C2 | 0.1882 | 10.0419 | 0.01874147 | 0.3506076 | 43.41807 | <DL | 65.83646
C3 | 0.1958 | 10.0328 | 0.01951599 | 0.3354762 | 43.30431 | <DL | 65.26883
D1 | 0.2147 | 10.0363 | 0.02139235 | 1.167969 | 46.83388 | <DL | 65.80591
D2 | 0.1991 | 10.0114 | 0.01988733 | 1.210727 | 52.40135 | <DL | 74.29639
D3 | 0.208 | 10.0022 | 0.02079543 | 1.519677 | 59.73181 | <DL | 81.26653
E1 | 0.2079 | 10.0017 | 0.02078647 | 1.327037 | 72.16955 | <DL | 94.40348
E2 | 0.2213 | 10.059 | 0.0220002 | 1.42309 | 82.75531 | <DL | 105.38
E3 | 0.1827 | 10.03 | 0.01821535 | 1.192002 | 78.47984 | <DL | 100.502
F1 | 0.2119 | 10.041 | 0.02110348 | 1.372215 | 106.3555 | <DL | 136.6392
F2 | 0.2191 | 10.062 | 0.021775 | 1.338011 | 114.1069 | <DL | 143.5232
F3 | 0.1831 | 10.0135 | 0.01828531 | 1.08784 | 91.3493 | <DL | 115.1927
G1 | 0.1848 | 9.9512 | 0.01857062 | 0.1987519 | 2.565078 | <DL | 19.12658
G2 | 0.221 | 10.0379 | 0.02201656 | 0.1964872 | 2.741128 | <DL | 21.99076
G3 | 0.1929 | 10.0181 | 0.01925515 | 0.2260069 | 2.80127 | <DL | 21.14768
H1 | 0.201 | 10.0311 | 0.02003768 | 1.133518 | 5.693643 | <DL | 21.22524
H2 | 0.1977 | 10.0064 | 0.01975736 | 1.227656 | 5.967726 | <DL | 21.17896
H3 | 0.201 | 9.9997 | 0.0201006 | 1.140918 | 5.963946 | <DL | 21.12997
ABIOTIC CONTROLS
day 10 |  |  |  | ppb
AA | 0.8889 | 10.02 | 0.08871257 | 661.5887 | 2514.941 | 892.3524 | 41475.43
BA | 0.9935 | 10.2184 | 0.09722657 | 863.0354 | 3478.588 | 959.4113 | 46602.36
CA | 0.9812 | 10.2159 | 0.09604636 | 1020.436 | 3704.254 | 825.5275 | 47991.68
DA | 0.9871 | 10.1993 | 0.09678115 | 3732.357 | 7479.264 | 1611.165 | 47290.21
EA | 0.9944 | 10.2136 | 0.09736038 | 4391.515 | 9179.205 | 1262.323 | 50189.76
FA | 1.0063 | 10.5472 | 0.09540921 | 4609.195 | 10002.11 | 940.3251 | 52254.14
GA | 0.9831 | 10.1284 | 0.0970637 | 684.735 | 2777.544 | 897.712 | 45094.53
HA | 1.001 | 10.1433 | 0.09868583 | 3821.503 | 7639.595 | 1652.008 | 47581.45
day 20 |  |  |  | ppb
AA | 1.009 | 10.2507 | 0.0984323 | 512.7401 | 3548.102 | 910.0595 | 42210.27
BA | 0.9973 | 10.2686 | 0.09712132 | 532.9846 | 4042.644 | 920.8072 | 44083.76
CA | 0.9884 | 10.3089 | 0.09587832 | 654.3636 | 4219.129 | 952.3907 | 46606.62
DA | 0.9856 | 10.2698 | 0.09597071 | 2338.24 | 8389.858 | 1616.069 | 44541.56
EA | 1.0093 | 10.2851 | 0.09813225 | 2863.431 | 9330.431 | 1593.471 | 47225.67
FA | 1.0003 | 10.3142 | 0.0969828 | 2924.303 | 9326.839 | 1315.507 | 49532.94
GA | 0.9913 | 10.2275 | 0.09692496 | 479.7149 | 3501.303 | 852.2982 | 42631.78
HA | 0.9503 | 10.1612 | 0.09352242 | 2587.185 | 8325.125 | 1356.721 | 43107.39
DAY30 |  |  |  | ppb
AA | 0.97 | 10.5384 | 0.09204433 | 247.4479 | 3302.524 | 909.6039 | 44165.81
BA | 0.998 | 10.6541 | 0.09367286 | 130.316 | 1954.181 | 519.3969 | 26360.87
CA | 0.9709 | 10.6073 | 0.0915313 | 136.0387 | 1846.398 | 483.57 | 24231.1
DA | 0.9851 | 10.6145 | 0.09280701 | 1189.401 | 9116.691 | 1249.4 | 44801.85
EA | 0.9786 | 10.6049 | 0.0922781 | 1275.761 | 9167.784 | 1374.948 | 44974.55
FA | 1.0045 | 10.5804 | 0.0949397 | 1381.469 | 9696.742 | 1361.341 | 44701.08
GA | 0.9896 | 10.6067 | 0.09329952 | 225.4224 | 3222.92 | 891.2485 | 43897.64
HA | 0.986 | 10.6011 | 0.09300922 | 1247.782 | 8615.459 | 1120.393 | 44674.88
DAY40 |  |  |  | ppb
AA | 1.0065 | 10.5913 | 0.09503083 | 188.7832 | 3278.737 | 867.4913 | 46021.63
BA | 0.9916 | 10.5797 | 0.09372667 | 172.2289 | 3238.408 | 830.1785 | 43286.33
CA | 0.9776 | 10.5383 | 0.09276639 | 195.4517 | 3395.511 | 841.8392 | 44354.91
DA | 0.9986 | 10.5864 | 0.09432857 | 905.9654 | 9365.637 | 980.0159 | 44731.4
EA | 0.999 | 10.5881 | 0.09435121 | 970.5524 | 9785.512 | 1027.441 | 44018.28
FA | 0.9816 | 10.5385 | 0.09314419 | 1066.99 | 10419.39 | 1126.848 | 46150.06
GA | 0.994 | 10.5806 | 0.09394552 | 167.6828 | 2982.607 | 837.6987 | 43429.87
HA | 0.9812 | 10.5305 | 0.09317696 | 962.5054 | 9448.532 | 968.2541 | 46918.26
Day 60 |  |  |  | ppb
AA | 0.97 | 10.5953 | 0.09155003 | 223.4157 | 4373.416 | 748.3138 | 44419.27
BA | 0.9893 | 10.56 | 0.09368371 | 238.9106 | 4933.334 | 793.8884 | 46835.99
CA | 0.9597 | 10.5882 | 0.09063864 | 231.1922 | 4720.63 | 736.1238 | 44863.89
DA | 0.9904 | 10.6534 | 0.09296563 | 1226.313 | 13917.54 | 805.7757 | 47504.02
EA | 1.0057 | 10.6371 | 0.09454645 | 1323.846 | 14558.03 | 871.5634 | 49643.21
FA | 0.9818 | 10.6671 | 0.09204001 | 1297.572 | 14813.12 | 846.4242 | 48220.67
GA | 0.9873 | 10.6524 | 0.09268334 | 236.8532 | 4530.361 | 739.5343 | 45865.4
HA | 0.9932 | 10.6229 | 0.09349613 | 1274.272 | 13388.91 | 779.4883 | 48352.47
Day 80 |  |  |  | ppb
AA | 0.8876 | 10.5104 | 0.08444969 | 250.4585 | 5398.76 | 791.4287 | 40518.07
BA | 0.8805 | 10.5385 | 0.08355079 | 244.7484 | 5599.191 | 792.6775 | 39866.68
CA | 0.897 | 10.522 | 0.08524995 | 261.8508 | 6039.147 | 819.0511 | 42781.06
DA | 1.0148 | 10.5603 | 0.09609575 | 1541.072 | 17537.26 | 930.1864 | 47909.55
EA | 0.8774 | 10.4902 | 0.08363997 | 1373.966 | 15818.24 | 824.8997 | 41399.76
FA | 0.8831 | 10.4635 | 0.08439815 | 1386.558 | 17114.26 | 859.1507 | 43250.83
GA | 0.8684 | 10.4874 | 0.08280413 | 260.5693 | 5381.572 | 790.4568 | 40831.99
HA | 0.8783 | 10.5513 | 0.08324093 | 1418.702 | 15030.73 | 801.2121 | 41871.89
Day 106 |  |  |  | ppb
AA | 0.8702 | 10.63 | 0.08186265 | 273.0925 | 5949.54 | 739.1428 | 38601.79
BA | 0.8691 | 10.566 | 0.0822544 | 272.3106 | 6323.595 | 753.7998 | 38991.18
CA | 0.8489 | 10.6203 | 0.07993183 | 270.1065 | 6335.971 | 710.3031 | 36571.01
DA | 0.8549 | 10.615 | 0.08053698 | 1372.736 | 16020.93 | 692.6475 | 36462.96
EA | 0.8663 | 10.6233 | 0.08154717 | 1396.548 | 16429.86 | 732.6339 | 38422.61
FA | 0.8701 | 10.6153 | 0.0819666 | 1352.759 | 18301.28 | 781.7844 | 39075.5
GA | 0.8596 | 10.6215 | 0.08093019 | 283.4329 | 5762.451 | 722.4816 | 36109.21
HA | 0.8204 | 10.5729 | 0.07759461 | 1431.937 | 14862.35 | 714.6338 | 35494.65

## pH data
DAY
| 0 | 10 | 20 | 30 | 40 | 50 | 70 | 105
|  | pH | pH | pH | pH | pH | pH | pH
A1 | 1.4 | 1.61 | 1.75 | 1.73 | 1.71 | 1.78 | 1.64 | 1.44
A2 |  | 1.71 | 1.64 | 1.68 | 1.66 | 1.71
A3 |  | 1.56 | 1.66 | 1.73 | 1.77
B1 | 1.4 | 1.66 | 1.68 | 1.81 | 1.71 | 1.66 | 1.6 | 1.45
B2 |  | 1.81 | 1.65 | 1.76 | 1.71 | 1.8
B3 |  | 1.66 | 1.7 | 1.68 | 1.57
C1 | 1.4 | 1.69 | 1.64 | 1.68 | 1.67 | 1.73 | 1.54 | 1.42
C2 |  | 1.67 | 1.52 | 1.64 | 1.61 | 1.71
C3 |  | 1.76 | 1.68 | 1.72 | 1.58
D1 | 1.4 | 1.71 | 1.67 | 1.66 | 1.63 | 1.71 | 1.61 | 1.35
D2 |  | 1.76 | 1.64 | 1.67 | 1.68 | 1.69
D3 |  | 1.75 | 1.71 | 1.69 | 1.56
E1 | 1.4 | 1.8 | 1.68 | 1.64 | 1.56 | 1.67 | 1.63 | 1.26
E2 |  | 1.85 | 1.6 | 1.64 | 1.61 | 1.67
E3 |  | 1.84 | 1.78 | 1.64 | 1.67
F1 | 1.4 | 1.94 | 1.57 | 1.65 | 1.54 | 1.66 | 1.58 | 1.24
F2 |  | 1.67 | 1.55 | 1.62 | 1.6 | 1.63
F3 |  | 1.48 | 1.58 | 1.5 | 1.46
G1 | 1.4 | 1.75 | 1.59 | 1.62 | 1.75 | 1.6
G2 |  | 1.73 | 1.56 | 1.6 | 1.63
H1 | 1.4 | 1.74 | 1.54 | 1.72 | 1.69 | 1.67
H2 |  | 1.74 | 1.62 | 1.7 | 1.61
|  | inoculum |  | media t10 and t 20 |  | media t30 onwards
|  | pH |  | pH |  | pH
|  | 1.4 |  | 1.45 |  | 1.45