## Saf'yanovskoe deposit
ppm | Ti49 | V51 | Cr53 | Mn55 | Co59 | Ni60 | Cu65 | Zn66 | As75 | Se77 | Mo95 | Ag107 | Cd111 | Sn118 | Sb121 | Te125 | W182 | Ba137 | Au197 | Tl205 | Pb208 | Bi209 | U238 | Correlations (new.sta)
| Pyall | [22 empty] | Marked correlations are significant at p < .05000
| 4 | 0.439 | 1.01 | 151 | 0.214 | 14.2 | 442 | 12.2 | 8900 | 11.4 | 21.1 | 247 | 0.01 | 0.2 | 8.74 | 0.02 | 0.01 | 9.4 | 2.59 | 4.87 | 136 | 0.73 | 0.02 | N=5 (Casewise deletion of missing data)
| 60 | 1.19 | 1.74 | 127 | 2.06 | 48.6 | 411 | 12.5 | 9300 | 19.7 | 23 | 128.8 | 0.01 | 0.29 | 20.6 | 0.57 | 0.092 | 4.2 | 3.59 | 5.93 | 692 | 3.41 | 0.099 | All sulfides
| 22.8 | 1.79 | 1.7 | 112.2 | 8.9 | 125 | 465 | 12.2 | 8690 | 18.7 | 18.5 | 143.3 | 0.03 | 0.23 | 27 | 0.25 | 0.01 | 5.2 | 3.57 | 6.58 | 630 | 5.93 | 0.135 |  | Ti | V | Cr | Mn | Со | Ni | Cu | Zn | As | Se | Mo | Ag | Cd | Sn | Sb | Te | W | Ba | Au | Tl | Pb | Bi | U
| 1.1 | 0.21 | 0.65 | 132.8 | 0.4 | 17 | 384 | 12.4 | 8640 | 14.1 | 20.6 | 236 | 0.01 | 0.25 | 12 | 0.04 | 0.01 | 0.54 | 3.09 | 4.63 | 161 | 1.56 | 0.0113 | Ti | bar: Ti
| 38.1 | 2.28 | 2.18 | 128.8 | 9.42 | 96.2 | 479 | 12.4 | 7850 | 13.2 | 18.7 | 130.7 | 0.01 | 0.6 | 19.5 | 0.56 | 0.083 | 8 | 2.33 | 6.55 | 473 | 4.17 | 0.205 | V | Ti: -0.14149; V: 1
| 15.8 | 1.7 | 1.39 | 141.3 | 4.32 | 58.2 | 442 | 127 | 7920 | 22.4 | 14.3 | 150 | 0.67 | 0.64 | 20.4 | 0.88 | 0.01 | 5.5 | 3.23 | 7.51 | 447 | 4.81 | 0.094 | Cr | Ti: -0.16713; V: 0.80387; Cr: 1
| 8.5 | 1.58 | 1.06 | 66.4 | 6.27 | 92.7 | 827 | 20.8 | 5840 | 23.3 | 73.4 | 177.6 | 0.01 | 0.45 | 35 | 1.42 | 0.01 | 6 | 3.34 | 7.83 | 3760 | 10.4 | 0.073 | Mn | Ti: -0.28917; V: 0.63311; Cr: 0.66615; Mn: 1
| 230 | 1.98 | 0.67 | 47.8 | 3.72 | 78.4 | 927 | 82 | 4720 | 34.9 | 73.5 | 165.4 | 0.26 | 0.23 | 36.9 | 0.58 | 0.095 | 2.86 | 5 | 10.55 | 1830 | 7.31 | 0.3 | Со | Ti: -0.25746; V: 0.83813; Cr: 0.87381; Mn: 0.84611; Со: 1
| 13.8 | 3.99 | 3.14 | 61.5 | 10.55 | 177 | 960 | 500 | 5460 | 60 | 74.6 | 149.7 | 2.6 | 0.52 | 57.8 | 1.67 | 0.01 | 11.1 | 4.82 | 12.3 | 4420 | 10.93 | 0.189 | Ni | Ti: -0.24839; V: 0.83159; Cr: 0.87183; Mn: 0.85086; Со: 0.99481; Ni: 1
| 8.5 | 3.16 | 2.6 | 50.7 | 7.1 | 133 | 856 | 190 | 4230 | 50.4 | 108 | 181 | 1.2 | 0.5 | 53.8 | 2.1 | 0.01 | 12.2 | 3.92 | 14.6 | 2070 | 9.5 | 0.086 | Cu | Ti: -0.11391; V: 0.70428; Cr: 0.33198; Mn: 0.39839; Со: 0.51587; Ni: 0.51226; Cu: 1
| 4.7 | 1.11 | 2.05 | 41.6 | 1.9 | 42.5 | 602 | 12.8 | 4870 | 21.4 | 52.4 | 152.6 | 0.01 | 0.34 | 28.3 | 0.49 | 0.01 | 5.4 | 2.6 | 5.11 | 590 | 2.87 | 0.08 | Zn | Ti: -0.16998; V: 0.31402; Cr: 0.39489; Mn: 0.37459; Со: 0.51085; Ni: 0.46489; Cu: 0.13146; Zn: 1
| 18.2 | 3.7 | 2.46 | 69.9 | 10.7 | 180 | 865 | 22.2 | 4685 | 61.3 | 122.4 | 171.6 | 0.04 | 0.65 | 54 | 2.5 | 0.017 | 10.6 | 4.25 | 11.5 | 4590 | 12.75 | 0.169 | As | Ti: 0.099755; V: -0.62792; Cr: -0.64805; Mn: -0.49583; Со: -0.70109; Ni: -0.72843; Cu: -0.31664; Zn: -0.3609; As: 1
| 24.3 | 2.55 | 2.28 | 50.3 | 3.78 | 65.2 | 750 | 11 | 4890 | 14.6 | 34.9 | 178 | 0.22 | 0.35 | 23.9 | 0.34 | 0.01 | 7.9 | 2.5 | 5.13 | 821 | 4.11 | 0.139 | Se | Ti: -0.25682; V: 0.71237; Cr: 0.69776; Mn: 0.91043; Со: 0.88975; Ni: 0.90879; Cu: 0.37694; Zn: 0.36197; As: -0.71196; Se: 1
| 20.6 | 0.85 | 0.14 | 141 | 1.29 | 31.1 | 680 | 32.4 | 9140 | 21.4 | 15.6 | 148 | 0.01 | 0.3 | 13.1 | 0.24 | 0.02 | 2.62 | 3.08 | 5.5 | 378 | 2.75 | 0.118 | Mo | Ti: -0.10899; V: 0.58376; Cr: 0.50629; Mn: 0.31523; Со: 0.6398; Ni: 0.65103; Cu: 0.24403; Zn: 0.31687; As: -0.74473; Se: 0.64539; Mo: 1
| 34 | 2.71 | 2.16 | 171 | 5 | 75.1 | 437 | 19.9 | 9740 | 21.8 | 15.7 | 129 | 0.12 | 0.5 | 25.9 | 0.67 | 0.01 | 20.1 | 4.21 | 8.71 | 650 | 5.51 | 0.311 | Ag | Ti: -0.21075; V: 0.74666; Cr: 0.48103; Mn: 0.43033; Со: 0.58536; Ni: 0.57413; Cu: 0.72694; Zn: 0.24449; As: -0.42301; Se: 0.47353; Mo: 0.44118; Ag: 1
| 40 | 1.87 | 1.37 | 187 | 4.04 | 52.8 | 405 | 13.3 | 8860 | 20.3 | 13.4 | 175 | 0.01 | 0.67 | 11.9 | 0.22 | 0.4 | 11 | 2.83 | 7.63 | 563 | 2.61 | 1.18 | Cd | Ti: -0.16868; V: 0.33262; Cr: 0.3928; Mn: 0.37064; Со: 0.50881; Ni: 0.46032; Cu: 0.13838; Zn: 0.99685; As: -0.36292; Se: 0.36678; Mo: 0.33325; Ag: 0.25814; Cd: 1
| 9.1 | 0.58 | 1.36 | 85.7 | 0.777 | 36.1 | 1500 | 30 | 7760 | 16.6 | 29.5 | 172.5 | 0.32 | 0.3 | 20.8 | 0.02 | 0.01 | 2.86 | 3.14 | 7.19 | 1180 | 3.58 | 0.0154 | Sn | -0.19316 | 0.57336 | 0.49366 | 0.4965 | 0.65603 | 0.61719 | 0.53269 | 0.85445 | -0.46688 | 0.45997 | 0.34304 | 0.51033 | 0.86089 | 1
| 22.7 | 0.9 | 1.14 | 139.3 | 0.89 | 29.7 | 455 | 13.2 | 8540 | 26.3 | 17 | 177.8 | 0.01 | 0.37 | 12.77 | 0.27 | 0.092 | 5.61 | 2.87 | 5.74 | 1140 | 3.69 | 0.302 | Sb | -0.14927 | 0.78508 | 0.73077 | 0.60113 | 0.85085 | 0.86363 | 0.43925 | 0.49735 | -0.83481 | 0.82343 | 0.87363 | 0.52577 | 0.50278 | 0.57557 | 1
| 18.3 | 1.72 | 0.6 | 173 | 3.81 | 61.1 | 520 | 13.6 | 8700 | 13 | 20.9 | 137.9 | 0.01 | 0.18 | 14.2 | 0.35 | 0.089 | 6.2 | 2.84 | 6.21 | 829 | 4.55 | 1.54 | Te | -0.17066 | 0.60934 | 0.57174 | 0.48799 | 0.62718 | 0.6213 | 0.16124 | 0.33802 | -0.64578 | 0.63624 | 0.65222 | 0.35851 | 0.36468 | 0.4917 | 0.67677 | 1
| 15.6 | 1.46 | 1.25 | 52.1 | 2.17 | 59.5 | 830 | 9.8 | 4880 | 31.3 | 51.2 | 139.7 | 0.01 | 0.62 | 27.5 | 0.33 | 0.01 | 7.8 | 2.88 | 7.48 | 3070 | 6.69 | 0.047 | W | 0.42295 | -0.1115 | -0.093238 | -0.20443 | -0.2234 | -0.22575 | -0.12547 | -0.13967 | 0.25962 | -0.23717 | -0.15836 | -0.12982 | -0.13806 | -0.14306 | -0.17715 | -0.14454 | 1
| 3.5 | 3.1 | 2.8 | 932 | 33 | 489 | 1270 | 130 | 3590 | 360 | 58.1 | 149 | 1.5 | 1.08 | 61.5 | 2.5 | 0.01 | 11.7 | 46.4 | 11.6 | 1630 | 19.9 | 0.028 | Ba | -0.21025 | 0.93088 | 0.73634 | 0.61358 | 0.83155 | 0.82936 | 0.60752 | 0.27145 | -0.61563 | 0.74441 | 0.68381 | 0.72337 | 0.29177 | 0.52533 | 0.79609 | 0.64677 | -0.12573 | 1
| 0.1 | 4.6 | 9.1 | 541 | 53.7 | 698 | 1890 | 7790 | 3010 | 180 | 91 | 182 | 38 | 7.2 | 65.9 | 3.2 | 0.01 | 22 | 31.3 | 17.7 | 1100 | 24.3 | 0.028 | Au | -0.22577 | 0.71779 | 0.78188 | 0.95026 | 0.91216 | 0.91891 | 0.49213 | 0.42534 | -0.629 | 0.90274 | 0.41873 | 0.48821 | 0.42467 | 0.58672 | 0.70607 | 0.50274 | -0.22288 | 0.66556 | 1
| 17.5 | 17.5 | 13.4 | 631 | 56.2 | 746 | 708 | 951 | 3260 | 255 | 97 | 220 | 4.2 | 0.2 | 74.6 | 2.4 | 0.01 | 58 | 37.5 | 24.1 | 4100 | 33.5 | 0.18 | Tl | -0.12908 | 0.73767 | 0.70362 | 0.52694 | 0.80714 | 0.8251 | 0.33312 | 0.32239 | -0.7217 | 0.77005 | 0.88938 | 0.48533 | 0.32889 | 0.41913 | 0.89426 | 0.67375 | -0.12179 | 0.83082 | 0.6099 | 1
| 6.1 | 21.8 | 7.1 | 587 | 58.7 | 747 | 21400 | 2650 | 3630 | 241 | 134 | 335 | 15.6 | 8.5 | 101 | 0.4 | 0.01 | 68 | 37.9 | 19.6 | 1390 | 29.7 | 0.06 | Pb | -0.054849 | 0.47134 | 0.38659 | 0.15049 | 0.36877 | 0.37934 | -0.029291 | 0.069183 | -0.57013 | 0.45226 | 0.75 | 0.23244 | 0.09735 | 0.055844 | 0.62559 | 0.73174 | -0.073557 | 0.52187 | 0.17203 | 0.62822 | 1
| 0.2 | 8 | 7.4 | 613 | 42.2 | 536 | 1100 | 4880 | 3120 | 205 | 79 | 188 | 29 | 2.9 | 73.8 | 0.9 | 0.01 | 31.1 | 36.6 | 12.5 | 1840 | 22.6 | 0.084 | Bi | -0.22287 | 0.85054 | 0.832 | 0.76614 | 0.94396 | 0.94454 | 0.41065 | 0.46812 | -0.77457 | 0.90439 | 0.77877 | 0.56147 | 0.47514 | 0.55957 | 0.91964 | 0.75095 | -0.24106 | 0.85722 | 0.81423 | 0.87659 | 0.6326 | 1
| 7.2 | 14.1 | 9.9 | 490 | 51.4 | 591 | 1090 | 7500 | 3300 | 241 | 186 | 223 | 60 | 4.8 | 87 | 5.6 | 0.01 | 49.2 | 30.4 | 20.1 | 7600 | 35.5 | 0.08 | U | 0.25388 | -0.11119 | -0.1394 | -0.16771 | -0.20107 | -0.20616 | -0.13745 | -0.1186 | 0.30704 | -0.23217 | -0.17293 | -0.21012 | -0.11615 | -0.14833 | -0.20837 | -0.16367 | 0.7189 | -0.096788 | -0.22335 | -0.12262 | -0.082672 | -0.21057 | 1
| 5.4 | 17.2 | 7.3 | 517 | 46.7 | 581 | 11700 | 8600 | 2530 | 172 | 77 | 271 | 64 | 16.5 | 67.7 | 5.5 | 0.01 | 63.7 | 36.2 | 17 | 2030 | 22.8 | 0.08
| 0.4 | 8.2 | 6.1 | 450 | 45.1 | 527 | 1290 | 36400 | 3300 | 184 | 126 | 204 | 236 | 18.9 | 97 | 2.4 | 0.01 | 25.9 | 26.2 | 16.6 | 2020 | 26.7 | 0.126
| 2.8 | 6.3 | 2.8 | 210 | 34.1 | 473 | 628 | 460 | 3380 | 218 | 230 | 206 | 5.7 | 1.05 | 91.2 | 2.4 | 0.02 | 59 | 10.2 | 28 | 5100 | 24.3 | 0.26
| 9 | 1.92 | 3 | 46.2 | 2.95 | 73.7 | 791 | 12.5 | 4920 | 17.9 | 38.7 | 170 | 0.04 | 0.29 | 32.2 | 0.12 | 0.01 | 6.7 | 2.52 | 7.53 | 1740 | 5.1 | 0.149
| 11.4 | 2.32 | 2.1 | 49.5 | 1.52 | 66.4 | 675 | 12 | 4930 | 29.3 | 49.1 | 161.7 | 0.08 | 0.05 | 31.9 | 0.08 | 0.015 | 5.1 | 3.25 | 8.8 | 805 | 5.07 | 0.046
| 43 | 6.56 | 3.8 | 65 | 13.97 | 213 | 624 | 121 | 4180 | 94.7 | 156 | 175.7 | 0.97 | 0.78 | 77.2 | 2.97 | 0.18 | 21.5 | 4.83 | 20.2 | 5010 | 15.2 | 0.4
| 97 | 6.82 | 6.5 | 56.2 | 8.8 | 158 | 1077 | 198 | 5550 | 30.1 | 48.2 | 187.3 | 2.1 | 1.58 | 52.9 | 1.17 | 0.27 | 21.3 | 7.4 | 8.15 | 2630 | 8.14 | 0.78
| 11.1 | 10.82 | 2.58 | 318 | 16.7 | 233.3 | 1530 | 149 | 3820 | 159 | 93.4 | 226.9 | 0.77 | 1.29 | 62.7 | 4.8 | 0.014 | 44.4 | 2.5 | 13.21 | 7200 | 23.39 | 0.11
min | 0.1 | 0.21 | 0.14 | 41.6 | 0.214 | 14.2 | 384 | 9.8 | 2530 | 11.4 | 13.4 | 128.8 | 0.01 | 0.05 | 8.74 | 0.02 | 0.01 | 0.54 | 2.33 | 4.63 | 136 | 0.73 | 0.0113
max | 230 | 21.8 | 13.4 | 932 | 58.7 | 747 | 21400 | 36400 | 9740 | 360 | 230 | 335 | 236 | 18.9 | 101 | 5.6 | 0.4 | 68 | 46.4 | 28 | 7600 | 35.5 | 1.54
av | 24.2588 | 4.8532 | 3.3774 | 224.5971 | 16.2456 | 223.7 | 1735.5882 | 2088.6235 | 5768.6765 | 85.3853 | 67.1235 | 182.0941 | 13.6332 | 2.1562 | 44.1385 | 1.4106 | 0.046971 | 18.6085 | 11.1729 | 11.0776 | 2136.0294 | 11.8841 | 0.22131
σ | 21.9017 | 4.0452 | 2.3649 | 179.8604 | 16.1967 | 199.0765 | 1751.955 | 3252.2505 | 2052.1886 | 80.6154 | 42.0263 | 31.8332 | 21.2236 | 2.6978 | 24.4719 | 1.2425 | 0.054426 | 15.3469 | 11.3598 | 4.9366 | 1536.4533 | 8.7077 | 0.19426
med | 12.6 | 2.435 | 2.23 | 136.05 | 6.685 | 94.45 | 770.5 | 31.2 | 4905 | 29.7 | 51.8 | 175.35 | 0.24 | 0.51 | 33.6 | 0.625 | 0.01 | 10 | 3.58 | 8.43 | 1510 | 7 | 0.114
Py1saf
ppm | Ti49 | V51 | Cr53 | Mn55 | Co59 | Ni60 | Cu65 | Zn66 | As75 | Se77 | Mo95 | Ag107 | Cd111 | Sn118 | Sb121 | Te125 | W182 | Ba137 | Au197 | Tl205 | Pb208 | Bi209 | U238
| 3.5 | 3.1 | 2.8 | 932 | 33 | 489 | 1270 | 130 | 3590 | 360 | 58.1 | 149 | 1.5 | 1.08 | 61.5 | 2.5 | 0.01 | 11.7 | 46.4 | 11.6 | 1630 | 19.9 | 0.028
| 0.1 | 4.6 | 9.1 | 541 | 53.7 | 698 | 1890 | 7790 | 3010 | 180 | 91 | 182 | 38 | 7.2 | 65.9 | 3.2 | 0.01 | 22 | 31.3 | 17.7 | 1100 | 24.3 | 0.028
| 17.5 | 17.5 | 13.4 | 631 | 56.2 | 746 | 708 | 951 | 3260 | 255 | 97 | 220 | 4.2 | 0.2 | 74.6 | 2.4 | 0.01 | 58 | 37.5 | 24.1 | 4100 | 33.5 | 0.18
| 6.1 | 21.8 | 7.1 | 587 | 58.7 | 747 | 21400 | 2650 | 3630 | 241 | 134 | 335 | 15.6 | 8.5 | 101 | 0.4 | 0.01 | 68 | 37.9 | 19.6 | 1390 | 29.7 | 0.06
| 0.2 | 8 | 7.4 | 613 | 42.2 | 536 | 1100 | 4880 | 3120 | 205 | 79 | 188 | 29 | 2.9 | 73.8 | 0.9 | 0.01 | 31.1 | 36.6 | 12.5 | 1840 | 22.6 | 0.084
| 7.2 | 14.1 | 9.9 | 490 | 51.4 | 591 | 1090 | 7500 | 3300 | 241 | 186 | 223 | 60 | 4.8 | 87 | 5.6 | 0.01 | 49.2 | 30.4 | 20.1 | 7600 | 35.5 | 0.08
| 5.4 | 17.2 | 7.3 | 517 | 46.7 | 581 | 11700 | 8600 | 2530 | 172 | 77 | 271 | 64 | 16.5 | 67.7 | 5.5 | 0.01 | 63.7 | 36.2 | 17 | 2030 | 22.8 | 0.08
| 0.4 | 8.2 | 6.1 | 450 | 45.1 | 527 | 1290 | 36400 | 3300 | 184 | 126 | 204 | 236 | 18.9 | 97 | 2.4 | 0.01 | 25.9 | 26.2 | 16.6 | 2020 | 26.7 | 0.126
| 2.8 | 6.3 | 2.8 | 210 | 34.1 | 473 | 628 | 460 | 3380 | 218 | 230 | 206 | 5.7 | 1.05 | 91.2 | 2.4 | 0.02 | 59 | 10.2 | 28 | 5100 | 24.3 | 0.26
min | 0.1 | 3.1 | 2.8 | 210 | 33 | 473 | 628 | 130 | 2530 | 172 | 58.1 | 149 | 1.5 | 0.2 | 61.5 | 0.4 | 0.01 | 11.7 | 10.2 | 11.6 | 1100 | 19.9 | 0.028
max | 17.5 | 21.8 | 13.4 | 932 | 58.7 | 747 | 21400 | 36400 | 3630 | 360 | 230 | 335 | 236 | 18.9 | 101 | 5.6 | 0.02 | 68 | 46.4 | 28 | 7600 | 35.5 | 0.26
av | 4.8 | 11.2 | 7.3222 | 552.3333 | 46.7889 | 598.6667 | 4564 | 7706.7778 | 3235.5556 | 228.4444 | 119.7889 | 219.7778 | 50.4444 | 6.7922 | 79.9667 | 2.8111 | 0.011111 | 43.1778 | 32.5222 | 18.5778 | 2978.8889 | 26.5889 | 0.10289
σ | 3.7778 | 5.7333 | 2.3358 | 123.037 | 7.2988 | 87.7778 | 5327.1111 | 6593.2593 | 232.5926 | 40.716 | 43.7432 | 37.7531 | 46.3704 | 5.318 | 12.5185 | 1.3037 | 0.0019753 | 18.2247 | 7.1086 | 3.8864 | 1747.4074 | 4.2321 | 0.057185
med | 3.5 | 8.2 | 7.3 | 541 | 46.7 | 581 | 1270 | 4880 | 3300 | 218 | 97 | 206 | 29 | 4.8 | 74.6 | 2.4 | 0.01 | 49.2 | 36.2 | 17.7 | 2020 | 24.3 | 0.08
Py2saf
ppm | Ti49 | V51 | Cr53 | Mn55 | Co59 | Ni60 | Cu65 | Zn66 | As75 | Se77 | Mo95 | Ag107 | Cd111 | Sn118 | Sb121 | Te125 | W182 | Ba137 | Au197 | Tl205 | Pb208 | Bi209 | U238
| 9 | 1.92 | 3 | 46.2 | 2.95 | 73.7 | 791 | 12.5 | 4920 | 17.9 | 38.7 | 170 | 0.04 | 0.29 | 32.2 | 0.12 | 0.01 | 6.7 | 2.52 | 7.53 | 1740 | 5.1 | 0.149
| 11.4 | 2.32 | 2.1 | 49.5 | 1.52 | 66.4 | 675 | 12 | 4930 | 29.3 | 49.1 | 161.7 | 0.08 | 0.05 | 31.9 | 0.08 | 0.015 | 5.1 | 3.25 | 8.8 | 805 | 5.07 | 0.046
| 43 | 6.56 | 3.8 | 65 | 13.97 | 213 | 624 | 121 | 4180 | 94.7 | 156 | 175.7 | 0.97 | 0.78 | 77.2 | 2.97 | 0.18 | 21.5 | 4.83 | 20.2 | 5010 | 15.2 | 0.4
| 97 | 6.82 | 6.5 | 56.2 | 8.8 | 158 | 1077 | 198 | 5550 | 30.1 | 48.2 | 187.3 | 2.1 | 1.58 | 52.9 | 1.17 | 0.27 | 21.3 | 7.4 | 8.15 | 2630 | 8.14 | 0.78
| 11.1 | 10.82 | 2.58 | 318 | 16.7 | 233.3 | 1530 | 149 | 3820 | 159 | 93.4 | 226.9 | 0.77 | 1.29 | 62.7 | 4.8 | 0.014 | 44.4 | 2.5 | 13.21 | 7200 | 23.39 | 0.11
min | 9 | 1.92 | 2.1 | 46.2 | 1.52 | 66.4 | 624 | 12 | 3820 | 17.9 | 38.7 | 161.7 | 0.04 | 0.05 | 31.9 | 0.08 | 0.01 | 5.1 | 2.5 | 7.53 | 805 | 5.07 | 0.046
max | 97 | 10.82 | 6.5 | 318 | 16.7 | 233.3 | 1530 | 198 | 5550 | 159 | 156 | 226.9 | 2.1 | 1.58 | 77.2 | 4.8 | 0.27 | 44.4 | 7.4 | 20.2 | 7200 | 23.39 | 0.78
av | 34.3 | 5.688 | 3.596 | 106.98 | 8.788 | 148.88 | 939.4 | 98.5 | 4680 | 66.2 | 77.08 | 184.32 | 0.792 | 0.798 | 51.38 | 1.828 | 0.0978 | 19.8 | 4.1 | 11.578 | 3477 | 11.38 | 0.297
σ | 28.56 | 2.8544 | 1.2432 | 84.408 | 5.2424 | 63.064 | 291.28 | 69 | 544 | 48.52 | 38.096 | 18.224 | 0.5944 | 0.5096 | 15.464 | 1.6456 | 0.10176 | 11.12 | 1.612 | 4.1016 | 2102.4 | 6.332 | 0.2344
med | 11.4 | 6.56 | 3 | 56.2 | 8.8 | 158 | 791 | 121 | 4920 | 30.1 | 49.1 | 175.7 | 0.77 | 0.78 | 52.9 | 1.17 | 0.015 | 21.3 | 3.25 | 8.8 | 2630 | 8.14 | 0.149
Py3saf
ppm | Ti49 | V51 | Cr53 | Mn55 | Co59 | Ni60 | Cu65 | Zn66 | As75 | Se77 | Mo95 | Ag107 | Cd111 | Sn118 | Sb121 | Te125 | W182 | Ba137 | Au197 | Tl205 | Pb208 | Bi209 | U238
| 4 | 0.439 | 1.01 | 151 | 0.214 | 14.2 | 442 | 12.2 | 8900 | 11.4 | 21.1 | 247 | 0.01 | 0.2 | 8.74 | 0.02 | 0.01 | 9.4 | 2.59 | 4.87 | 136 | 0.73 | 0.02
| 60 | 1.19 | 1.74 | 127 | 2.06 | 48.6 | 411 | 12.5 | 9300 | 19.7 | 23 | 128.8 | 0.01 | 0.29 | 20.6 | 0.57 | 0.092 | 4.2 | 3.59 | 5.93 | 692 | 3.41 | 0.099
| 22.8 | 1.79 | 1.7 | 112.2 | 8.9 | 125 | 465 | 12.2 | 8690 | 18.7 | 18.5 | 143.3 | 0.03 | 0.23 | 27 | 0.25 | 0.01 | 5.2 | 3.57 | 6.58 | 630 | 5.93 | 0.135
| 1.1 | 0.21 | 0.65 | 132.8 | 0.4 | 17 | 384 | 12.4 | 8640 | 14.1 | 20.6 | 236 | 0.01 | 0.25 | 12 | 0.04 | 0.01 | 0.54 | 3.09 | 4.63 | 161 | 1.56 | 0.0113
| 38.1 | 2.28 | 2.18 | 128.8 | 9.42 | 96.2 | 479 | 12.4 | 7850 | 13.2 | 18.7 | 130.7 | 0.01 | 0.6 | 19.5 | 0.56 | 0.083 | 8 | 2.33 | 6.55 | 473 | 4.17 | 0.205
| 15.8 | 1.7 | 1.39 | 141.3 | 4.32 | 58.2 | 442 | 127 | 7920 | 22.4 | 14.3 | 150 | 0.67 | 0.64 | 20.4 | 0.88 | 0.01 | 5.5 | 3.23 | 7.51 | 447 | 4.81 | 0.094
| 8.5 | 1.58 | 1.06 | 66.4 | 6.27 | 92.7 | 827 | 20.8 | 5840 | 23.3 | 73.4 | 177.6 | 0.01 | 0.45 | 35 | 1.42 | 0.01 | 6 | 3.34 | 7.83 | 3760 | 10.4 | 0.073
| 230 | 1.98 | 0.67 | 47.8 | 3.72 | 78.4 | 927 | 82 | 4720 | 34.9 | 73.5 | 165.4 | 0.26 | 0.23 | 36.9 | 0.58 | 0.095 | 2.86 | 5 | 10.55 | 1830 | 7.31 | 0.3
| 13.8 | 3.99 | 3.14 | 61.5 | 10.55 | 177 | 960 | 500 | 5460 | 60 | 74.6 | 149.7 | 2.6 | 0.52 | 57.8 | 1.67 | 0.01 | 11.1 | 4.82 | 12.3 | 4420 | 10.93 | 0.189
| 8.5 | 3.16 | 2.6 | 50.7 | 7.1 | 133 | 856 | 190 | 4230 | 50.4 | 108 | 181 | 1.2 | 0.5 | 53.8 | 2.1 | 0.01 | 12.2 | 3.92 | 14.6 | 2070 | 9.5 | 0.086
| 4.7 | 1.11 | 2.05 | 41.6 | 1.9 | 42.5 | 602 | 12.8 | 4870 | 21.4 | 52.4 | 152.6 | 0.01 | 0.34 | 28.3 | 0.49 | 0.01 | 5.4 | 2.6 | 5.11 | 590 | 2.87 | 0.08
| 18.2 | 3.7 | 2.46 | 69.9 | 10.7 | 180 | 865 | 22.2 | 4685 | 61.3 | 122.4 | 171.6 | 0.04 | 0.65 | 54 | 2.5 | 0.017 | 10.6 | 4.25 | 11.5 | 4590 | 12.75 | 0.169
| 24.3 | 2.55 | 2.28 | 50.3 | 3.78 | 65.2 | 750 | 11 | 4890 | 14.6 | 34.9 | 178 | 0.22 | 0.35 | 23.9 | 0.34 | 0.01 | 7.9 | 2.5 | 5.13 | 821 | 4.11 | 0.139
| 20.6 | 0.85 | 0.14 | 141 | 1.29 | 31.1 | 680 | 32.4 | 9140 | 21.4 | 15.6 | 148 | 0.01 | 0.3 | 13.1 | 0.24 | 0.02 | 2.62 | 3.08 | 5.5 | 378 | 2.75 | 0.118
| 34 | 2.71 | 2.16 | 171 | 5 | 75.1 | 437 | 19.9 | 9740 | 21.8 | 15.7 | 129 | 0.12 | 0.5 | 25.9 | 0.67 | 0.01 | 20.1 | 4.21 | 8.71 | 650 | 5.51 | 0.311
| 40 | 1.87 | 1.37 | 187 | 4.04 | 52.8 | 405 | 13.3 | 8860 | 20.3 | 13.4 | 175 | 0.01 | 0.67 | 11.9 | 0.22 | 0.4 | 11 | 2.83 | 7.63 | 563 | 2.61 | 1.18
| 9.1 | 0.58 | 1.36 | 85.7 | 0.777 | 36.1 | 1500 | 30 | 7760 | 16.6 | 29.5 | 172.5 | 0.32 | 0.3 | 20.8 | 0.02 | 0.01 | 2.86 | 3.14 | 7.19 | 1180 | 3.58 | 0.0154
| 22.7 | 0.9 | 1.14 | 139.3 | 0.89 | 29.7 | 455 | 13.2 | 8540 | 26.3 | 17 | 177.8 | 0.01 | 0.37 | 12.77 | 0.27 | 0.092 | 5.61 | 2.87 | 5.74 | 1140 | 3.69 | 0.302
| 18.3 | 1.72 | 0.6 | 173 | 3.81 | 61.1 | 520 | 13.6 | 8700 | 13 | 20.9 | 137.9 | 0.01 | 0.18 | 14.2 | 0.35 | 0.089 | 6.2 | 2.84 | 6.21 | 829 | 4.55 | 1.54
| 15.6 | 1.46 | 1.25 | 52.1 | 2.17 | 59.5 | 830 | 9.8 | 4880 | 31.3 | 51.2 | 139.7 | 0.01 | 0.62 | 27.5 | 0.33 | 0.01 | 7.8 | 2.88 | 7.48 | 3070 | 6.69 | 0.047
min | 1.1 | 0.21 | 0.14 | 41.6 | 0.214 | 14.2 | 384 | 9.8 | 4230 | 11.4 | 13.4 | 128.8 | 0.01 | 0.18 | 8.74 | 0.02 | 0.01 | 0.54 | 2.33 | 4.63 | 136 | 0.73 | 0.0113
max | 230 | 3.99 | 3.14 | 187 | 10.7 | 180 | 1500 | 500 | 9740 | 61.3 | 122.4 | 247 | 2.6 | 0.67 | 57.8 | 2.5 | 0.4 | 20.1 | 5 | 14.6 | 4590 | 12.75 | 1.54
av | 30.505 | 1.7885 | 1.5475 | 106.52 | 4.3655 | 73.67 | 661.85 | 57.985 | 7180.75 | 25.805 | 40.935 | 164.58 | 0.2785 | 0.4095 | 26.2055 | 0.676 | 0.0504 | 7.2545 | 3.334 | 7.5775 | 1421.5 | 5.393 | 0.25568
σ | 24.9575 | 0.79339 | 0.63825 | 43.268 | 2.7381 | 36.804 | 223.835 | 66.706 | 1787.1 | 10.937 | 26.8955 | 23.61 | 0.3676 | 0.14645 | 11.0656 | 0.519 | 0.05486 | 3.2809 | 0.6028 | 2.0078 | 1121.1 | 2.5876 | 0.23546
med | 18.25 | 1.71 | 1.38 | 119.6 | 3.795 | 60.3 | 561 | 13.45 | 7885 | 21.4 | 22.05 | 159 | 0.01 | 0.36 | 22.35 | 0.42 | 0.01 | 6.1 | 3.115 | 6.885 | 756.5 | 4.36 | 0.1265

## Talgan deposit
ppm | Ti49 | V51 | Cr53 | Mn55 | Co59 | Ni60 | Cu65 | Zn66 | As75 | Se77 | Mo95 | Ag107 | Cd111 | Sn118 | Sb121 | Te125 | W182 | Ba137 | Au197 | Tl205 | Pb208 | Bi209 | U238 | Correlations (new.sta)
| Py1tg | [22 empty] | Marked correlations are significant at p < .05000
| 40 | 27 | 1.7 | 981 | 1802 | 558 | 1162 | 644 | 1698 | 0.9 | 0.56 | 660 | 6.8 | 0.2 | 448 | 103 | 37 | 17 | 0.12 | 13.06 | 8848 | 7.1 | 0.53 | N=5 (Casewise deletion of missing data)
| 106 | 13 | 1.3 | 94 | 346 | 227 | 1045 | 145 | 1554 | 0.3 | 2.1 | 183 | 4 | 0.4 | 5394 | 16 | 32 | 9 | 0.02 | 2.2 | 1046 | 1.6 | 0.17 | All sulfides
| 246 | 15 | 2.4 | 121 | 1477 | 738 | 846 | 155 | 923 | 0.1 | 0.7 | 163 | 3.9 | 0.8 | 318 | 35 | 42 | 1 | 0.03 | 0.8 | 6225 | 8.1 | 0.45 |  | Ti | V | Cr | Mn | Со | Ni | Cu | Zn | As | Se | Mo | Ag | Cd | Sn | Sb | Te | W | Ba | Au | Tl | Pb | Bi | U
| 44 | 16 | 1.7 | 249 | 538 | 383 | 627 | 7791 | 849 | 0.3 | 0.2 | 564 | 67 | 0.4 | 234 | 83 | 23 | 9 | 0.14 | 7.4 | 100292 | 32.1 | 0.18 | Ti | bar: Ti
| 4.9 | 9 | 1.6 | 131 | 1659 | 683 | 879 | 166 | 1571 | 0.6 | 1 | 514 | 4.7 | 0.1 | 746 | 71 | 25 | 4.3 | 0.17 | 10.2 | 5019 | 3.7 | 0.02 | V | Ti: 0.4199; V: 1
| 5.1 | 5 | 0.02 | 253 | 260 | 197 | 571 | 251 | 1468 | 0.3 | 2.5 | 143 | 4.9 | 0.1 | 3536 | 21 | 6 | 1.9 | 0.03 | 1.9 | 2829 | 2.7 | 0.02 | Cr | Ti: 0.72389; V: 0.75611; Cr: 1
| 22 | 26 | 1.2 | 212 | 1106 | 404 | 800 | 82592 | 1196 | 1 | 0.3 | 504 | 622 | 0.6 | 551 | 58 | 8.8 | 33 | 0.12 | 10.6 | 44440 | 13.6 | 0.27 | Mn | Ti: -0.2253; V: -0.16976; Cr: -0.2977; Mn: 1
min | 4.9 | 5 | 0.02 | 94 | 260 | 197 | 571 | 145 | 849 | 0.1 | 0.2 | 143 | 3.9 | 0.1 | 234 | 16 | 6 | 1 | 0.02 | 0.8 | 1046 | 1.6 | 0.02 | Со | Ti: 0.46577; V: 0.80628; Cr: 0.82609; Mn: -0.16488; Со: 1
max | 246 | 27 | 2.4 | 981 | 1802 | 738 | 1162 | 82592 | 1698 | 1 | 2.5 | 660 | 622 | 0.8 | 5394 | 103 | 42 | 33 | 0.17 | 13.06 | 100292 | 32.1 | 0.53 | Ni | Ti: 0.61033; V: 0.7671; Cr: 0.89343; Mn: -0.25615; Со: 0.95633; Ni: 1
av | 66.8571 | 15.8571 | 1.4171 | 291.5714 | 1026.8571 | 455.7143 | 847.1429 | 13106.2857 | 1322.7143 | 0.5 | 1.0514 | 390.1429 | 101.9 | 0.37143 | 1603.8571 | 55.2857 | 24.8286 | 10.7429 | 0.09 | 6.5943 | 24099.8571 | 9.8429 | 0.23429 | Cu | Ti: -0.40159; V: -0.6695; Cr: -0.60556; Mn: 0.57829; Со: -0.61665; Ni: -0.69072; Cu: 1
σ | 62.3673 | 6.1224 | 0.49469 | 196.9796 | 553.3061 | 174.8163 | 155.5918 | 19853.0612 | 285.7551 | 0.28571 | 0.71347 | 194.6939 | 148.6 | 0.20408 | 1634.9388 | 26.8163 | 10.4816 | 8.1469 | 0.054286 | 4.2522 | 27580.6531 | 7.4327 | 0.15633 | Zn | Ti: -0.047625; V: 0.55452; Cr: 0.15835; Mn: -0.13148; Со: 0.25447; Ni: 0.20181; Cu: -0.25506; Zn: 1
med | 40 | 15 | 1.6 | 212 | 1106 | 404 | 846 | 251 | 1468 | 0.3 | 0.7 | 504 | 4.9 | 0.4 | 551 | 58 | 25 | 9 | 0.12 | 7.4 | 6225 | 7.1 | 0.18 | As | Ti: 0.32565; V: 0.75919; Cr: 0.60073; Mn: -0.19977; Со: 0.75532; Ni: 0.76327; Cu: -0.76107; Zn: 0.21442; As: 1
| Py2tg | [22 empty] | Se | Ti: -0.24391; V: 0.61623; Cr: 0.2355; Mn: 0.027403; Со: 0.51521; Ni: 0.32841; Cu: -0.22182; Zn: 0.6077; As: 0.45498; Se: 1
| 2.5 | 0.2 | 0.1 | 270 | 0.1 | 3 | 5122 | 7 | 137 | 0.2 | 0.01 | 10 | 1.9 | 0.05 | 85 | 0.05 | 58 | 2 | 0.01 | 0.9 | 61 | 0.1 | 0.01 | Mo | Ti: 0.26001; V: 0.22287; Cr: 0.13667; Mn: -0.24754; Со: 0.20997; Ni: 0.30799; Cu: -0.52392; Zn: -0.10257; As: 0.72943; Se: -0.03907; Mo: 1
| 2.1 | 0.7 | 0.3 | 257 | 0.1 | 19 | 1916 | 9 | 184 | 0.1 | 0.1 | 38 | 1.7 | 0.1 | 136 | 3 | 32 | 4.4 | 0.01 | 0.7 | 7036 | 2.5 | 0.01 | Ag | Ti: 0.10775; V: 0.86277; Cr: 0.6791; Mn: -0.062687; Со: 0.80396; Ni: 0.75782; Cu: -0.59605; Zn: 0.39919; As: 0.74557; Se: 0.64468; Mo: 0.14363; Ag: 1
| 1.8 | 0.1 | 0.8 | 93 | 0.03 | 7 | 9118 | 4 | 19 | 0.3 | 0.02 | 14 | 0.4 | 0.1 | 18 | 0.2 | 16 | 0.04 | 0.01 | 0.1 | 143 | 0.1 | 0.01 | Cd | Ti: -0.047278; V: 0.556; Cr: 0.16125; Mn: -0.12477; Со: 0.25443; Ni: 0.20351; Cu: -0.25608; Zn: 0.99984; As: 0.21693; Se: 0.60858; Mo: -0.10276; Ag: 0.40373; Cd: 1
| 2.3 | 0.2 | 0.3 | 198 | 0.3 | 3 | 6528 | 3 | 95 | 0.6 | 0.1 | 20 | 1.3 | 0.03 | 58 | 0.3 | 24 | 0.7 | 0.01 | 0.9 | 2046 | 1.5 | 0.02 | Sn | 0.82484 | 0.71678 | 0.78379 | -0.34753 | 0.56516 | 0.68729 | -0.60009 | 0.47921 | 0.45671 | 0.092675 | 0.20015 | 0.4126 | 0.48047 | 1
| 1.5 | 0.1 | 0.04 | 2422 | 0.1 | 5 | 13812 | 18 | 112 | 0.2 | 0.1 | 90 | 2.7 | 0.01 | 9 | 0.1 | 24 | 2 | 0.01 | 2.4 | 41 | 0.1 | 0.01 | Sb | 0.22325 | 0.17779 | 0.059881 | -0.24301 | 0.0050999 | 0.095986 | -0.41704 | -0.058368 | 0.60009 | -0.075385 | 0.91371 | 0.032628 | -0.058738 | 0.18698 | 1
| 2.2 | 0.1 | 0.4 | 1746 | 1 | 7 | 10087 | 19 | 378 | 0.5 | 0.1 | 72 | 11 | 0.01 | 59 | 0.1 | 17 | 3.4 | 0.01 | 6 | 2381 | 0.1 | 0.01 | Te | 0.20051 | 0.85726 | 0.73701 | -0.13465 | 0.84706 | 0.81316 | -0.64154 | 0.28751 | 0.7397 | 0.56873 | 0.1472 | 0.97944 | 0.29125 | 0.44058 | -0.0026219 | 1
| 1.5 | 0.03 | 0.2 | 153 | 1 | 4 | 11984 | 3 | 18 | 0.3 | 0.03 | 23 | 0.3 | 0.01 | 17 | 0.7 | 4.9 | 0.7 | 0.01 | 0.4 | 769 | 0.2 | 0.01 | W | 0.38069 | 0.070921 | 0.25586 | -0.028587 | 0.19265 | 0.18904 | -0.25058 | -0.32081 | 0.0019276 | -0.26358 | -0.13166 | -0.014458 | -0.32245 | 0.16014 | -0.082238 | 0.0658 | 1
min | 1.5 | 0.03 | 0.04 | 93 | 0.03 | 3 | 1916 | 3 | 18 | 0.1 | 0.01 | 10 | 0.3 | 0.01 | 9 | 0.05 | 4.9 | 0.04 | 0.01 | 0.1 | 41 | 0.1 | 0.01 | Ba | 0.0020314 | 0.81565 | 0.35263 | -0.05692 | 0.48234 | 0.37716 | -0.44062 | 0.87052 | 0.50066 | 0.75539 | 0.016808 | 0.68709 | 0.87157 | 0.4869 | 0.077308 | 0.59001 | -0.14644 | 1
max | 2.5 | 0.7 | 0.8 | 2422 | 1 | 19 | 13812 | 19 | 378 | 0.6 | 0.1 | 90 | 11 | 0.1 | 136 | 3 | 58 | 4.4 | 0.01 | 6 | 7036 | 2.5 | 0.02 | Au | 0.0025118 | 0.71364 | 0.62862 | -0.17229 | 0.76738 | 0.74498 | -0.57118 | 0.38772 | 0.66023 | 0.5946 | 0.086376 | 0.94721 | 0.39204 | 0.32418 | -0.060118 | 0.92227 | -0.060462 | 0.5776 | 1
av | 1.9857 | 0.20429 | 0.30571 | 734.1429 | 0.37571 | 6.8571 | 8366.7143 | 9 | 134.7143 | 0.31429 | 0.065714 | 38.1429 | 2.7571 | 0.044286 | 54.5714 | 0.63571 | 25.1286 | 1.8914 | 0.01 | 1.6286 | 1782.4286 | 0.65714 | 0.011429 | Tl | -0.098948 | 0.75074 | 0.4942 | 0.15635 | 0.72655 | 0.60506 | -0.40479 | 0.44515 | 0.65241 | 0.80461 | 0.021108 | 0.91781 | 0.45144 | 0.20455 | -0.078275 | 0.85986 | -0.072123 | 0.71999 | 0.86944 | 1
σ | 0.33061 | 0.14163 | 0.16816 | 771.3469 | 0.35673 | 3.551 | 3295.4694 | 5.4286 | 84.2449 | 0.13469 | 0.039184 | 24.4898 | 2.3551 | 0.033469 | 34.2041 | 0.69388 | 11.3551 | 1.2098 | 0 | 1.4694 | 1747.3469 | 0.76735 | 0.002449 | Pb | 0.05019 | 0.4861 | 0.39807 | -0.1602 | 0.18028 | 0.28893 | -0.37796 | 0.41497 | 0.18141 | 0.16945 | -0.15042 | 0.59786 | 0.42353 | 0.42606 | -0.13201 | 0.57384 | -0.14015 | 0.45372 | 0.59787 | 0.4186 | 1
med | 2.1 | 0.1 | 0.3 | 257 | 0.1 | 5 | 9118 | 7 | 112 | 0.3 | 0.1 | 23 | 1.7 | 0.03 | 58 | 0.2 | 24 | 2 | 0.01 | 0.9 | 769 | 0.1 | 0.01 | Bi | 0.21934 | 0.59483 | 0.55296 | -0.20058 | 0.34346 | 0.46028 | -0.48981 | 0.3627 | 0.30018 | 0.17016 | -0.074193 | 0.67376 | 0.37065 | 0.5445 | -0.10432 | 0.68068 | -0.052396 | 0.44592 | 0.65198 | 0.45624 | 0.97548 | 1
| Pyall | [22 empty] | U | 0.67478 | 0.86716 | 0.78503 | -0.078289 | 0.77339 | 0.73703 | -0.51889 | 0.25417 | 0.572 | 0.37819 | 0.10925 | 0.62365 | 0.25397 | 0.7319 | 0.041336 | 0.69206 | 0.29952 | 0.52887 | 0.41895 | 0.50104 | 0.248 | 0.41499 | 1
ppm | Ti49 | V51 | Cr53 | Mn55 | Co59 | Ni60 | Cu65 | Zn66 | As75 | Se77 | Mo95 | Ag107 | Cd111 | Sn118 | Sb121 | Te125 | W182 | Ba137 | Au197 | Tl205 | Pb208 | Bi209 | U238
| 40 | 27 | 1.7 | 981 | 1802 | 558 | 1162 | 644 | 1698 | 0.9 | 0.56 | 660 | 6.8 | 0.2 | 448 | 103 | 37 | 17 | 0.12 | 13.06 | 8848 | 7.1 | 0.53
| 106 | 13 | 1.3 | 94 | 346 | 227 | 1045 | 145 | 1554 | 0.3 | 2.1 | 183 | 4 | 0.4 | 5394 | 16 | 32 | 9 | 0.02 | 2.2 | 1046 | 1.6 | 0.17
| 246 | 15 | 2.4 | 121 | 1477 | 738 | 846 | 155 | 923 | 0.1 | 0.7 | 163 | 3.9 | 0.8 | 318 | 35 | 42 | 1 | 0.03 | 0.8 | 6225 | 8.1 | 0.45
| 44 | 16 | 1.7 | 249 | 538 | 383 | 627 | 7791 | 849 | 0.3 | 0.2 | 564 | 67 | 0.4 | 234 | 83 | 23 | 9 | 0.14 | 7.4 | 100292 | 32.1 | 0.18
| 4.9 | 9 | 1.6 | 131 | 1659 | 683 | 879 | 166 | 1571 | 0.6 | 1 | 514 | 4.7 | 0.1 | 746 | 71 | 25 | 4.3 | 0.17 | 10.2 | 5019 | 3.7 | 0.02
| 5.1 | 5 | 0.02 | 253 | 260 | 197 | 571 | 251 | 1468 | 0.3 | 2.5 | 143 | 4.9 | 0.1 | 3536 | 21 | 6 | 1.9 | 0.03 | 1.9 | 2829 | 2.7 | 0.02
| 22 | 26 | 1.2 | 212 | 1106 | 404 | 800 | 82592 | 1196 | 1 | 0.3 | 504 | 622 | 0.6 | 551 | 58 | 8.8 | 33 | 0.12 | 10.6 | 44440 | 13.6 | 0.27
| 2.5 | 0.2 | 0.1 | 270 | 0.1 | 3 | 5122 | 7 | 137 | 0.2 | 0.01 | 10 | 1.9 | 0.05 | 85 | 0.05 | 58 | 2 | 0.01 | 0.9 | 61 | 0.1 | 0.01
| 2.1 | 0.7 | 0.3 | 257 | 0.1 | 19 | 1916 | 9 | 184 | 0.1 | 0.1 | 38 | 1.7 | 0.1 | 136 | 3 | 32 | 4.4 | 0.01 | 0.7 | 7036 | 2.5 | 0.01
| 1.8 | 0.1 | 0.8 | 93 | 0.03 | 7 | 9118 | 4 | 19 | 0.3 | 0.02 | 14 | 0.4 | 0.1 | 18 | 0.2 | 16 | 0.04 | 0.01 | 0.1 | 143 | 0.1 | 0.01
| 2.3 | 0.2 | 0.3 | 198 | 0.3 | 3 | 6528 | 3 | 95 | 0.6 | 0.1 | 20 | 1.3 | 0.03 | 58 | 0.3 | 24 | 0.7 | 0.01 | 0.9 | 2046 | 1.5 | 0.02
| 1.5 | 0.1 | 0.04 | 2422 | 0.1 | 5 | 13812 | 18 | 112 | 0.2 | 0.1 | 90 | 2.7 | 0.01 | 9 | 0.1 | 24 | 2 | 0.01 | 2.4 | 41 | 0.1 | 0.01
| 2.2 | 0.1 | 0.4 | 1746 | 1 | 7 | 10087 | 19 | 378 | 0.5 | 0.1 | 72 | 11 | 0.01 | 59 | 0.1 | 17 | 3.4 | 0.01 | 6 | 2381 | 0.1 | 0.01
| 1.5 | 0.03 | 0.2 | 153 | 1 | 4 | 11984 | 3 | 18 | 0.3 | 0.03 | 23 | 0.3 | 0.01 | 17 | 0.7 | 4.9 | 0.7 | 0.01 | 0.4 | 769 | 0.2 | 0.01
min | 1.5 | 0.03 | 0.02 | 93 | 0.03 | 3 | 571 | 3 | 18 | 0.1 | 0.01 | 10 | 0.3 | 0.01 | 9 | 0.05 | 4.9 | 0.04 | 0.01 | 0.1 | 41 | 0.1 | 0.01
max | 246 | 27 | 2.4 | 2422 | 1802 | 738 | 13812 | 82592 | 1698 | 1 | 2.5 | 660 | 622 | 0.8 | 5394 | 103 | 58 | 33 | 0.17 | 13.06 | 100292 | 32.1 | 0.53
av | 34.4214 | 8.0307 | 0.86143 | 512.8571 | 513.6164 | 231.2857 | 4606.9286 | 6557.6429 | 728.7143 | 0.40714 | 0.55857 | 214.1429 | 52.3286 | 0.20786 | 829.2143 | 27.9607 | 24.9786 | 6.3171 | 0.05 | 4.1114 | 12941.1429 | 5.25 | 0.12286
σ | 42.6163 | 8.2594 | 0.67592 | 515.7755 | 573.4168 | 229.9388 | 4144.2041 | 11038.2449 | 594 | 0.22347 | 0.58102 | 197.9184 | 83.4776 | 0.19551 | 1038.7959 | 30.0281 | 10.8755 | 6.1045 | 0.05 | 3.8147 | 16978.5306 | 5.7 | 0.14082
med | 3.7 | 2.85 | 0.6 | 230.5 | 130.5 | 108 | 1539 | 82 | 613.5 | 0.3 | 0.15 | 116.5 | 3.95 | 0.1 | 185 | 9.5 | 24 | 2.7 | 0.015 | 2.05 | 2605 | 2.05 | 0.02

## Dergamysh deposit
ppm | Ti49 | V51 | Cr53 | Mn55 | Co59 | Ni60 | Cu65 | Zn66 | As75 | Se77 | Mo95 | Ag107 | Cd111 | Sn118 | Sb121 | Te125 | W182 | Ba137 | Au197 | Tl205 | Pb208 | Bi209 | U238 | Correlations (new.sta)
| Pyrite | [22 empty] | Marked correlations are significant at p < .05000
| 4.44 | 0.19 | 12 | 0.41 | 190 | 323 | 2 | 0.94 | 716 | 5.4 | 0.22 | 0.01 | 0.02 | 0.09 | 8.03 | 0.01 | 0.005 | 0.149 | 0.02 | 0.02 | 0.25 | 0.005 | 0.0002 | N=5 (Casewise deletion of missing data)
| 4.26 | 0.08 | 0.53 | 0.59 | 281 | 440 | 15 | 0.98 | 477 | 19 | 0.25 | 0.01 | 0.02 | 0.15 | 14 | 0.01 | 0.005 | 0.017 | 0.01 | 0.03 | 0.13 | 0.002 | 0.0002 | All sulfides
| 4.3 | 0.03 | 0.56 | 1.67 | 638 | 596 | 370 | 6.12 | 494 | 22 | 0.83 | 0.07 | 0.05 | 0.1 | 40 | 0.01 | 0.012 | 1.34 | 0.01 | 0.06 | 0.81 | 0.002 | 0.0002 |  | Ti49 | V51 | Cr53 | Mn55 | Co59 | Ni60 | Cu65 | Zn66 | As75 | Se77 | Mo95 | Ag107 | Cd111 | Sn118 | Sb121 | Te125 | W182 | Ba137 | Au197 | Tl205 | Pb208 | Bi209 | U238
| 4.22 | 0.04 | 1.1 | 1.15 | 503 | 873 | 12 | 0.94 | 1034 | 19 | 0.84 | 0.02 | 0.04 | 0.1 | 42 | 0.01 | 0.022 | 0.092 | 0.01 | 0.09 | 0.18 | 0.016 | 0.0002 | Ti | 1
| 4.21 | 0.07 | 1.62 | 1.32 | 312 | 718 | 23 | 0.83 | 1603 | 4.5 | 0.33 | 0.01 | 0.16 | 0.09 | 71 | 0.01 | 0.005 | 0.051 | 0.01 | 0.4 | 0.16 | 0.01 | 0.0004 | V | -0.31016 | 1
| 4.56 | 0.04 | 0.05 | 0.84 | 336 | 744 | 23 | 1.29 | 1581 | 5.5 | 0.33 | 0.01 | 0.12 | 0.1 | 67 | 0.01 | 0.005 | 0.18 | 0.02 | 0.22 | 0.61 | 0.013 | 0.0002 | Cr | -0.075411 | 0.86155 | 1
| 4.01 | 0.02 | 0.18 | 0.84 | 541 | 934 | 11 | 1 | 1375 | 6.9 | 0.38 | 0.01 | 0.12 | 0.13 | 57 | 0.01 | 0.001 | 0.042 | 0.01 | 0.19 | 0.19 | 0.004 | 0.0002 | Mn | -0.50643 | 0.71499 | 0.59433 | 1
| 4.29 | 0.05 | 2.11 | 0.97 | 1158 | 1423 | 11 | 0.9 | 833 | 99 | 0.36 | 0.02 | 0.06 | 0.14 | 43 | 0.21 | 0.009 | 0.112 | 0 | 0.21 | 0.19 | 0.019 | 0.0002 | Co | 0.04281 | 0.23003 | 0.32804 | 0.25329 | 1
| 4.09 | 0.06 | 1.2 | 0.83 | 322 | 671 | 4 | 0.83 | 1588 | 8.5 | 0.35 | 0.01 | 0.08 | 0.13 | 62 | 0.31 | 0.003 | 0.067 | 0.01 | 0.16 | 0.18 | 0.012 | 0.0034 | Ni | 0.16115 | 0.19973 | 0.32352 | 0.14439 | 0.89648 | 1
| 4.22 | 0.14 | 6.5 | 1.8 | 773 | 525 | 490 | 9.9 | 535 | 44 | 0.57 | 0.07 | 0.06 | 0.12 | 42 | 0.01 | 0.009 | 0.061 | 0.01 | 0.13 | 0.13 | 0.001 | 0.0022 | Cu | -0.13037 | 0.60088 | 0.64849 | 0.42633 | 0.199 | 0.28151 | 1
| 3.83 | 0.07 | 1.86 | 0.8 | 235 | 483 | 284 | 2.23 | 949 | 5.6 | 0.31 | 0.1 | 0.05 | 0.12 | 26 | 0.01 | 0.001 | 0.87 | 0.28 | 0.13 | 0.99 | 0.004 | 0.0002 | Zn | -0.16664 | 0.42427 | 0.2983 | 0.20415 | 0.1522 | 0.0136 | 0.099787 | 1
| 4 | 0.08 | 2.65 | 0.72 | 363 | 772 | 7 | 1 | 1289 | 6.2 | 0.28 | 0.01 | 0.07 | 0.15 | 47 | 0.01 | 0.001 | 0.013 | 0 | 0.43 | 0.15 | 0.001 | 0.0002 | As | 0.45982 | -0.48813 | -0.48309 | -0.71753 | -0.41689 | -0.19397 | -0.33971 | -0.2971 | 1
| 3.56 | 0.02 | 0.05 | 1.44 | 787 | 626 | 307 | 2.37 | 615 | 87 | 0.63 | 0.06 | 0.04 | 0.14 | 35 | 0.01 | 0.014 | 0.003 | 0.01 | 0.12 | 0.05 | 0.001 | 0.0002 | Se | -0.43444 | 0.45537 | 0.36683 | 0.69675 | 0.42758 | 0.15242 | 0.1559 | 0.21833 | -0.75259 | 1
| 3.79 | 0.04 | 0.38 | 0.74 | 380 | 654 | 177 | 1.66 | 1262 | 11 | 0.24 | 0.02 | 0.02 | 0.12 | 38 | 0.03 | 0.008 | 0.22 | 0.01 | 0.14 | 0.21 | 0.051 | 0.0002 | Mo | -0.49325 | 0.64824 | 0.56387 | 0.94333 | 0.32076 | 0.22241 | 0.45757 | 0.11976 | -0.72356 | 0.71887 | 1
| 3.86 | 0.08 | 2.2 | 1.97 | 1191 | 628 | 101 | 1.92 | 459 | 73 | 0.77 | 0.07 | 0.02 | 0.13 | 46 | 0.01 | 0.013 | 0.36 | 0.01 | 0.1 | 0.4 | 0.001 | 0.0002 | Ag | -0.41002 | 0.57551 | 0.53117 | 0.88162 | 0.38098 | 0.34805 | 0.47798 | 0.05154 | -0.7248 | 0.58488 | 0.87105 | 1
| 3.67 | 0.05 | 0.58 | 1.09 | 607 | 873 | 4 | 0.94 | 1595 | 17 | 0.74 | 0.02 | 0.02 | 0.11 | 47 | 0.01 | 0.026 | 0.003 | 0 | 0.06 | 0.05 | 0.001 | 0.0002 | Cd | -0.13659 | 0.18737 | 0.19793 | 0.50176 | -0.0099588 | -0.040991 | 0.21354 | -0.032808 | -0.2508 | 0.11924 | 0.39796 | 0.5578 | 1
| 3.53 | 0.05 | 1.2 | 1.44 | 918 | 704 | 144 | 3.89 | 602 | 97 | 0.63 | 0.02 | 0 | 0.11 | 33 | 0.01 | 0.005 | 0.015 | 0.01 | 0.08 | 0.04 | 0.001 | 0.0002 | Sn | -0.42909 | 0.67745 | 0.6144 | 0.88729 | 0.32352 | 0.32291 | 0.58071 | 0.021919 | -0.67371 | 0.6152 | 0.90285 | 0.94283 | 0.40699 | 1
| 3.51 | 0.04 | 1.02 | 1 | 152 | 352 | 1 | 0.89 | 1597 | 5.9 | 0.78 | 0.01 | 0.07 | 0.13 | 36 | 0.01 | 0.014 | 0.003 | 0.01 | 0.07 | 0.06 | 0.001 | 0.0002 | Sb | 0.32597 | -0.41487 | -0.49934 | -0.62964 | -0.25306 | -0.19741 | -0.34394 | 0.065659 | 0.7665 | -0.52576 | -0.67314 | -0.73166 | -0.28516 | -0.70728 | 1
| 3.74 | 0.14 | 2.23 | 0.93 | 867 | 1318 | 9 | 0.95 | 1476 | 19 | 0.4 | 0.03 | 0.01 | 0.13 | 56 | 0.19 | 0.001 | 0.005 | 0 | 0.16 | 0.1 | 0.005 | 0.0002 | Te | 0.23618 | -0.044357 | -0.029411 | -0.098341 | 0.10169 | 0.16278 | -0.028955 | -0.16614 | 0.26858 | -0.0098632 | -0.12112 | -0.063501 | -0.035982 | -0.025738 | 0.21089 | 1
| 3.46 | 0.19 | 5.16 | 2.13 | 916 | 699 | 333 | 2.7 | 562 | 70 | 0.7 | 0.07 | 0.01 | 0.11 | 35 | 0.01 | 0.013 | 0.009 | 0.02 | 0.08 | 0.09 | 0.005 | 0.0002 | W | -0.2475 | 0.0025664 | -0.071156 | 0.15605 | 0.11864 | -0.11106 | -0.16249 | 0.25825 | -0.29883 | 0.19741 | 0.1758 | 0.11292 | 0.30169 | -0.043319 | -0.11354 | -0.22301 | 1
| 3.55 | 0.22 | 1.41 | 1.13 | 229 | 580 | 19 | 1.18 | 1370 | 6.5 | 0.24 | 0.01 | 0.14 | 0.11 | 53 | 0.01 | 0.004 | 0.15 | 0.01 | 0.38 | 0.26 | 0.002 | 0.0002 | Ba | 0.088493 | 0.31969 | 0.37427 | 0.24874 | 0.75898 | 0.85964 | 0.25606 | 0.13681 | -0.29656 | 0.22274 | 0.34871 | 0.46538 | -0.098855 | 0.46797 | -0.28977 | 0.060614 | -0.078036 | 1
| 3.32 | 0.1 | 1.71 | 2.56 | 1293 | 756 | 188 | 2.5 | 374 | 65 | 0.8 | 0.09 | 0.03 | 0.13 | 44 | 0.01 | 0.027 | 0.131 | 0.02 | 0.04 | 0.21 | 0.002 | 0.0002 | Au | 0.053946 | 0.34654 | 0.37668 | 0.29957 | 0.69796 | 0.79509 | 0.30051 | 0.12515 | -0.33941 | 0.2271 | 0.40067 | 0.54723 | 0.0036603 | 0.51359 | -0.36557 | 0.033324 | -0.03129 | 0.95197 | 1
| 3.13 | 0.09 | 0.56 | 1.38 | 353 | 672 | 36 | 1.6 | 1097 | 7.7 | 0.45 | 0.02 | 0.02 | 0.12 | 35 | 0.06 | 0.005 | 0.25 | 0 | 0.13 | 0.24 | 0.003 | 0.0025 | Tl | 0.15598 | 0.17068 | 0.15681 | 0.051902 | 0.16992 | 0.38897 | 0.37063 | -0.17198 | 0.22752 | -0.19026 | -0.023559 | 0.19494 | 0.23746 | 0.23751 | 0.19316 | 0.12239 | -0.44472 | 0.30809 | 0.29413 | 1
| 3.55 | 0.04 | 0.17 | 1.75 | 799 | 502 | 144 | 3.08 | 430 | 49 | 0.74 | 0.05 | 0.01 | 0.14 | 29 | 0.01 | 0.02 | 0.015 | 0.01 | 0.03 | 0.07 | 0.005 | 0.0002 | Pb | -0.031192 | 0.42618 | 0.38369 | 0.4231 | 0.57155 | 0.60147 | 0.27253 | 0.20361 | -0.41674 | 0.30312 | 0.50021 | 0.63824 | 0.13461 | 0.59365 | -0.38964 | -0.00098792 | 0.16089 | 0.86657 | 0.91911 | 0.22812 | 1
| 3.22 | 0.05 | 0.66 | 1.58 | 646 | 643 | 430 | 9.1 | 550 | 35 | 0.47 | 0.17 | 0.14 | 0.14 | 41 | 0.01 | 0.013 | 0.003 | 0.02 | 0.17 | 0.12 | 0.007 | 0.0002 | Bi | 0.20311 | 0.14776 | 0.27729 | 0.12918 | 0.84941 | 0.96546 | 0.18872 | 0.0068691 | -0.17921 | 0.11968 | 0.1877 | 0.33099 | -0.08473 | 0.29597 | -0.22304 | 0.12362 | -0.15201 | 0.87079 | 0.79669 | 0.34418 | 0.59717 | 1
| 3.48 | 0.03 | 0.46 | 0.97 | 527 | 908 | 163 | 3.35 | 816 | 22 | 0.52 | 0.12 | 0.03 | 0.13 | 39 | 0.01 | 0.003 | 0.143 | 0.02 | 0.11 | 0.34 | 0.047 | 0.0002 | U | 0.024745 | 0.17533 | 0.088043 | -0.063377 | -0.045275 | -0.062502 | -0.069624 | 0.57196 | 0.12939 | -0.10511 | -0.16907 | -0.16896 | -0.031518 | -0.15877 | 0.26471 | 0.35527 | 0.043244 | -0.022972 | -0.054062 | -0.054783 | -0.015625 | -0.056339 | 1
| 3.29 | 0.03 | 0.27 | 2.46 | 995 | 736 | 248 | 2.84 | 353 | 44 | 0.75 | 0.15 | 0.02 | 0.16 | 46 | 0.01 | 0.017 | 0.018 | 0.02 | 0.12 | 0.06 | 0.01 | 0.0002
| 3.55 | 0.02 | 0.02 | 1.3 | 837 | 1205 | 357 | 2.75 | 626 | 33 | 0.62 | 0.17 | 0.01 | 0.12 | 32 | 0.01 | 0.012 | 0.071 | 0.03 | 0.1 | 0.29 | 0.007 | 0.0002
| 3.34 | 0.03 | 0.22 | 1.14 | 616 | 1133 | 117 | 1.8 | 1011 | 15 | 0.32 | 0.06 | 0.04 | 0.11 | 51 | 0.01 | 0.017 | 0.003 | 0 | 0.24 | 0.12 | 0.005 | 0.0002
| 3.43 | 0.25 | 5.92 | 3.7 | 1057 | 777 | 365 | 15 | 438 | 74 | 1.06 | 0.14 | 0.01 | 0.17 | 41 | 0.01 | 0.027 | 1.4 | 0.08 | 0.03 | 1.26 | 0.006 | 0.0006
| 3.33 | 0.08 | 1.12 | 1.29 | 524 | 954 | 37 | 2.88 | 1168 | 8.2 | 0.45 | 0.05 | 0.02 | 0.12 | 52 | 0.02 | 0.009 | 0.78 | 0.07 | 0.19 | 0.69 | 0.009 | 0.0002
| 3.52 | 0.05 | 0.31 | 0.95 | 340 | 709 | 370 | 1.34 | 1003 | 5.1 | 0.32 | 0.07 | 0.04 | 0.13 | 46 | 0.01 | 0.01 | 0.77 | 0.03 | 0.35 | 0.68 | 0.002 | 0.0002
| 3.54 | 0.02 | 0.15 | 1.65 | 905 | 661 | 350 | 5.8 | 434 | 66 | 0.72 | 0.06 | 0.02 | 0.16 | 40 | 0.01 | 0.027 | 0.84 | 0.04 | 0.05 | 0.61 | 0.001 | 0.0002
| 3.57 | 0.05 | 0.48 | 1.23 | 687 | 819 | 6 | 0.97 | 588 | 44 | 0.91 | 0.04 | 0.02 | 0.14 | 21 | 0.01 | 0.037 | 0.219 | 0.01 | 0.01 | 0.35 | 0.008 | 0.0002
| 3.33 | 0.35 | 6.44 | 3.8 | 1004 | 873 | 397 | 25 | 485 | 55 | 0.59 | 0.07 | 0.08 | 0.13 | 52 | 0.01 | 0.031 | 2.02 | 0.1 | 0.1 | 1.45 | 0.005 | 0.0046
| 3.04 | 0.04 | 0.78 | 2.17 | 408 | 579 | 159 | 4.65 | 454 | 23 | 0.86 | 0.02 | 0.02 | 0.15 | 40 | 0.01 | 0.015 | 0.051 | 0.01 | 0.04 | 0.09 | 0.001 | 0.0002
| 3.33 | 0.3 | 6.4 | 3.14 | 979 | 1210 | 261 | 3.76 | 482 | 55 | 0.9 | 0.04 | 0.02 | 0.15 | 41 | 0.01 | 0.031 | 0.02 | 0.01 | 0.03 | 0.17 | 0.008 | 0.0002
min | 3.04 | 0.02 | 0.02 | 0.41 | 152 | 323 | 1 | 0.83 | 353 | 4.5 | 0.22 | 0.01 | 0 | 0.09 | 8.03 | 0.01 | 0.001 | 0.003 | 0 | 0.01 | 0.04 | 0.001 | 0.0002
max | 4.56 | 0.35 | 12 | 3.8 | 1293 | 1423 | 490 | 25 | 1603 | 99 | 1.06 | 0.17 | 0.16 | 0.17 | 71 | 0.31 | 0.037 | 2.02 | 0.28 | 0.43 | 1.45 | 0.051 | 0.0046
av | 3.7046 | 0.087297 | 1.8989 | 1.4832 | 639.7027 | 758.7297 | 161.4865 | 3.5103 | 873.5405 | 33.3243 | 0.55838 | 0.053514 | 0.046216 | 0.1273 | 41.8386 | 0.030541 | 0.012892 | 0.28368 | 0.025405 | 0.13514 | 0.32378 | 0.0076486 | 0.00053784
σ | 0.39965 | 0.081604 | 2.5755 | 0.80538 | 314.3375 | 251.1536 | 156.2497 | 4.6939 | 430.0564 | 28.9938 | 0.23537 | 0.046976 | 0.04179 | 0.019529 | 12.9089 | 0.064504 | 0.0098228 | 0.47048 | 0.048224 | 0.10834 | 0.34196 | 0.010978 | 0.00098414
med | 3.55 | 0.05 | 1.02 | 1.29 | 616 | 709 | 144 | 1.92 | 716 | 22 | 0.57 | 0.04 | 0.03 | 0.13 | 41 | 0.01 | 0.012 | 0.071 | 0.01 | 0.11 | 0.19 | 0.005 | 0.0002
pyrrhotite
| 3.22 | 0.04 | 0.79 | 5.43 | 489 | 631 | 54 | 1.73 | 45 | 51 | 1.24 | 0.74 | 0.41 | 0.46 | 8.28 | 0.02 | 0.04 | 0.25 | 0.09 | 0.12 | 1.29 | 0.0055 | 0.0002
| 3.15 | 0.36 | 11 | 4.92 | 900 | 1360 | 14200 | 1.58 | 47 | 53 | 1.41 | 0.62 | 0.13 | 0.81 | 10 | 0.02 | 0.003 | 0.91 | 0.08 | 0.36 | 1.05 | 0.0055 | 0.0002
| 3.24 | 0.19 | 4.66 | 7.4 | 1361 | 1058 | 60 | 2.84 | 43 | 102 | 2.04 | 0.57 | 0.23 | 0.6 | 7.62 | 0.02 | 0.005 | 0.6 | 0.06 | 0.14 | 0.8 | 0.0055 | 0.0002
| 3.48 | 0.16 | 5.2 | 7.28 | 1446 | 1004 | 64 | 2.04 | 53 | 66 | 1.78 | 0.65 | 0.4 | 0.46 | 15 | 0.02 | 0.057 | 1.05 | 0.17 | 0.11 | 3.1 | 0.0015 | 0.0002
| 3.38 | 0.33 | 5.62 | 6.25 | 581 | 901 | 3910 | 6.6 | 80 | 85 | 2.17 | 0.74 | 0.01 | 0.8 | 18 | 0.02 | 0.018 | 10.7 | 0.72 | 0.17 | 6.5 | 0.011 | 0.0002
| 2.65 | 0.23 | 4.6 | 7.89 | 873 | 990 | 60 | 1.33 | 50 | 134 | 2.44 | 0.52 | 0.09 | 0.69 | 12 | 0.02 | 0.011 | 0.16 | 0.08 | 0.11 | 0.54 | 0.0055 | 0.0002
| 3.21 | 0.13 | 3.03 | 6 | 423 | 679 | 41 | 1.55 | 48 | 65 | 1.52 | 0.68 | 0.16 | 0.59 | 13 | 0.02 | 0.003 | 0.18 | 0.11 | 0.14 | 0.68 | 0.0055 | 0.0002
| 3.43 | 0.45 | 14 | 11 | 580 | 1178 | 12600 | 7.5 | 77 | 69 | 2.69 | 0.66 | 0.26 | 0.74 | 16 | 0.02 | 0.006 | 0.16 | 0.09 | 0.24 | 0.39 | 0.0055 | 0.0002
| 3.45 | 0.27 | 3.71 | 10 | 992 | 884 | 64 | 3.9 | 57 | 106 | 1.93 | 0.68 | 0.08 | 0.63 | 12 | 0.04 | 0.012 | 0.53 | 0.08 | 0.17 | 1.21 | 0.076 | 0.0002
| 2.89 | 0.29 | 8.4 | 8.95 | 589 | 748 | 197 | 3.24 | 80 | 106 | 2.11 | 0.6 | 0.05 | 0.81 | 16 | 0.02 | 0.003 | 5.5 | 0.1 | 0.13 | 1.61 | 0.034 | 0.0002
| 4.23 | 0.22 | 9.5 | 4.26 | 4540 | 8680 | 4680 | 3.88 | 97 | 66 | 1.56 | 0.71 | 0.03 | 0.66 | 12 | 0.07 | 0.003 | 22.1 | 1.1 | 0.4 | 5.9 | 0.554 | 0.0002
min | 2.65 | 0.04 | 0.79 | 4.26 | 423 | 631 | 41 | 1.33 | 43 | 51 | 1.24 | 0.52 | 0.01 | 0.46 | 7.62 | 0.02 | 0.003 | 0.16 | 0.06 | 0.11 | 0.39 | 0.0015 | 0.0002
max | 4.23 | 0.45 | 14 | 11 | 4540 | 8680 | 14200 | 7.5 | 97 | 134 | 2.69 | 0.74 | 0.41 | 0.81 | 18 | 0.07 | 0.057 | 22.1 | 1.1 | 0.4 | 6.5 | 0.554 | 0.0002
av | 3.3027 | 0.24273 | 6.41 | 7.2164 | 1161.2727 | 1646.6364 | 3266.3636 | 3.29 | 61.5455 | 82.0909 | 1.8991 | 0.65182 | 0.16818 | 0.65909 | 12.7182 | 0.026364 | 0.014636 | 3.8309 | 0.24364 | 0.19 | 2.0973 | 0.0645 | 0.0002
σ | 0.39676 | 0.11464 | 3.8847 | 2.1255 | 1171.1475 | 2342.5115 | 5294.2313 | 2.0831 | 18.4844 | 26.5272 | 0.44758 | 0.069544 | 0.1407 | 0.127 | 3.3068 | 0.015667 | 0.017828 | 6.8879 | 0.34139 | 0.10129 | 2.16 | 0.16383 | 0
med | 3.24 | 0.23 | 5.2 | 7.28 | 873 | 990 | 64 | 2.84 | 53 | 69 | 1.93 | 0.66 | 0.13 | 0.66 | 12 | 0.02 | 0.006 | 0.6 | 0.09 | 0.14 | 1.21 | 0.0055 | 0.0002
all sulfides (n 48), * wt %
min | 2.65 | 0.02 | 0.02 | 0.41 | 152 | 323 | 1 | 0.83 | 43 | 4.5 | 0.22 | 0.01 | 0 | 0.09 | 8.03 | 0 | 0.001 | 0 | 0 | 0.01 | 0.04 | 0 | 0
max | 4.56 | 0.45 | 14 | 11 | 0.4* | 0.8* | 1.4* | 25 | 1603 | 134 | 2.69 | 0.74 | 0.41 | 0.81 | 71 | 0.07 | 0.55 | 0.06 | 1.1 | 0.43 | 6.5 | 0.55 | 0.01
av | 3.61 | 0.12 | 3.04 | 2.8 | 759 | 962 | 873 | 3.46 | 687 | 44 | 0.87 | 0.19 | 0.07 | 0.25 | 35.2 | 0.03 | 0.02 | 0.01 | 0.08 | 0.15 | 0.73 | 0.02 | 0
σ | 0.35 | 0.09 | 2.76 | 2.12 | 360 | 415 | 0.13* | 2.5 | 429 | 29.3 | 0.48 | 0.21 | 0.06 | 0.19 | 13.8 | 0.03 | 0.03 | 0.01 | 0.09 | 0.08 | 0.72 | 0.03 | 0
med | 3.52 | 0.08 | 1.52 | 1.51 | 627 | 746 | 130 | 2.14 | 556 | 44 | 0.71 | 0.07 | 0.04 | 0.13 | 39.5 | 0.01 | 0.005 | 0.01 | 0.02 | 0.13 | 0.25 | 0.006 | 0