## Saf'yanovskoe deposit
ppm | Ti49 | V51 | Cr53 | Mn55 | Co59 | Ni60 | Cu65 | Zn66 | As75 | Se77 | Mo95 | Ag107 | Cd111 | Sn118 | Sb121 | Te125 | W182 | Ba137 | Au197 | Tl205 | Pb208 | Bi209 | U238 | Correlations (new.sta)
| Pyall | [22 empty] | Marked correlations are significant at p < .05000
| 4 | 0.439 | 1.01 | 151 | 0.214 | 14.2 | 442 | 12.2 | 8900 | 11.4 | 21.1 | 247 | 0.01 | 0.2 | 8.74 | 0.02 | 0.01 | 9.4 | 2.59 | 4.87 | 136 | 0.73 | 0.02 | N=5 (Casewise deletion of missing data)
| 60 | 1.19 | 1.74 | 127 | 2.06 | 48.6 | 411 | 12.5 | 9300 | 19.7 | 23 | 128.8 | 0.01 | 0.29 | 20.6 | 0.57 | 0.092 | 4.2 | 3.59 | 5.93 | 692 | 3.41 | 0.099 | All sulfides
| 22.8 | 1.79 | 1.7 | 112.2 | 8.9 | 125 | 465 | 12.2 | 8690 | 18.7 | 18.5 | 143.3 | 0.03 | 0.23 | 27 | 0.25 | 0.01 | 5.2 | 3.57 | 6.58 | 630 | 5.93 | 0.135 |  | Ti | V | Cr | Mn | Со | Ni | Cu | Zn | As | Se | Mo | Ag | Cd | Sn | Sb | Te | W | Ba | Au | Tl | Pb | Bi | U
| 1.1 | 0.21 | 0.65 | 132.8 | 0.4 | 17 | 384 | 12.4 | 8640 | 14.1 | 20.6 | 236 | 0.01 | 0.25 | 12 | 0.04 | 0.01 | 0.54 | 3.09 | 4.63 | 161 | 1.56 | 0.0113 | Ti | 1
| 38.1 | 2.28 | 2.18 | 128.8 | 9.42 | 96.2 | 479 | 12.4 | 7850 | 13.2 | 18.7 | 130.7 | 0.01 | 0.6 | 19.5 | 0.56 | 0.083 | 8 | 2.33 | 6.55 | 473 | 4.17 | 0.205 | V | -0.1414874 | 1
| 15.8 | 1.7 | 1.39 | 141.3 | 4.32 | 58.2 | 442 | 127 | 7920 | 22.4 | 14.3 | 150 | 0.67 | 0.64 | 20.4 | 0.88 | 0.01 | 5.5 | 3.23 | 7.51 | 447 | 4.81 | 0.094 | Cr | -0.1671347 | 0.8038666 | 1
| 8.5 | 1.58 | 1.06 | 66.4 | 6.27 | 92.7 | 827 | 20.8 | 5840 | 23.3 | 73.4 | 177.6 | 0.01 | 0.45 | 35 | 1.42 | 0.01 | 6 | 3.34 | 7.83 | 3760 | 10.4 | 0.073 | Mn | -0.289173 | 0.6331115 | 0.6661536 | 1
| 230 | 1.98 | 0.67 | 47.8 | 3.72 | 78.4 | 927 | 82 | 4720 | 34.9 | 73.5 | 165.4 | 0.26 | 0.23 | 36.9 | 0.58 | 0.095 | 2.86 | 5 | 10.55 | 1830 | 7.31 | 0.3 | Со | -0.2574584 | 0.8381326 | 0.8738099 | 0.8461133 | 1
| 13.8 | 3.99 | 3.14 | 61.5 | 10.55 | 177 | 960 | 500 | 5460 | 60 | 74.6 | 149.7 | 2.6 | 0.52 | 57.8 | 1.67 | 0.01 | 11.1 | 4.82 | 12.3 | 4420 | 10.93 | 0.189 | Ni | -0.2483862 | 0.8315914 | 0.871827 | 0.8508557 | 0.9948053 | 1
| 8.5 | 3.16 | 2.6 | 50.7 | 7.1 | 133 | 856 | 190 | 4230 | 50.4 | 108 | 181 | 1.2 | 0.5 | 53.8 | 2.1 | 0.01 | 12.2 | 3.92 | 14.6 | 2070 | 9.5 | 0.086 | Cu | -0.1139068 | 0.7042793 | 0.331984 | 0.398393 | 0.5158731 | 0.5122632 | 1
| 4.7 | 1.11 | 2.05 | 41.6 | 1.9 | 42.5 | 602 | 12.8 | 4870 | 21.4 | 52.4 | 152.6 | 0.01 | 0.34 | 28.3 | 0.49 | 0.01 | 5.4 | 2.6 | 5.11 | 590 | 2.87 | 0.08 | Zn | -0.1699769 | 0.3140219 | 0.394887 | 0.3745857 | 0.5108476 | 0.4648948 | 0.131456 | 1
| 18.2 | 3.7 | 2.46 | 69.9 | 10.7 | 180 | 865 | 22.2 | 4685 | 61.3 | 122.4 | 171.6 | 0.04 | 0.65 | 54 | 2.5 | 0.017 | 10.6 | 4.25 | 11.5 | 4590 | 12.75 | 0.169 | As | 0.09975541 | -0.6279152 | -0.6480507 | -0.4958319 | -0.7010864 | -0.7284283 | -0.3166381 | -0.3608966 | 1
| 24.3 | 2.55 | 2.28 | 50.3 | 3.78 | 65.2 | 750 | 11 | 4890 | 14.6 | 34.9 | 178 | 0.22 | 0.35 | 23.9 | 0.34 | 0.01 | 7.9 | 2.5 | 5.13 | 821 | 4.11 | 0.139 | Se | -0.2568216 | 0.7123659 | 0.6977599 | 0.9104312 | 0.8897547 | 0.9087936 | 0.3769396 | 0.3619702 | -0.7119643 | 1
| 20.6 | 0.85 | 0.14 | 141 | 1.29 | 31.1 | 680 | 32.4 | 9140 | 21.4 | 15.6 | 148 | 0.01 | 0.3 | 13.1 | 0.24 | 0.02 | 2.62 | 3.08 | 5.5 | 378 | 2.75 | 0.118 | Mo | -0.1089933 | 0.5837607 | 0.506288 | 0.3152261 | 0.6398029 | 0.6510327 | 0.2440281 | 0.3168705 | -0.7447269 | 0.6453941 | 1
| 34 | 2.71 | 2.16 | 171 | 5 | 75.1 | 437 | 19.9 | 9740 | 21.8 | 15.7 | 129 | 0.12 | 0.5 | 25.9 | 0.67 | 0.01 | 20.1 | 4.21 | 8.71 | 650 | 5.51 | 0.311 | Ag | -0.2107508 | 0.7466558 | 0.481032 | 0.4303342 | 0.5853614 | 0.5741279 | 0.7269401 | 0.2444902 | -0.4230112 | 0.4735303 | 0.4411827 | 1
| 40 | 1.87 | 1.37 | 187 | 4.04 | 52.8 | 405 | 13.3 | 8860 | 20.3 | 13.4 | 175 | 0.01 | 0.67 | 11.9 | 0.22 | 0.4 | 11 | 2.83 | 7.63 | 563 | 2.61 | 1.18 | Cd | -0.1686793 | 0.3326169 | 0.3928018 | 0.3706417 | 0.5088095 | 0.4603183 | 0.1383762 | 0.9968516 | -0.3629215 | 0.3667805 | 0.333247 | 0.2581417 | 1
| 9.1 | 0.58 | 1.36 | 85.7 | 0.777 | 36.1 | 1500 | 30 | 7760 | 16.6 | 29.5 | 172.5 | 0.32 | 0.3 | 20.8 | 0.02 | 0.01 | 2.86 | 3.14 | 7.19 | 1180 | 3.58 | 0.0154 | Sn | -0.1931582 | 0.5733623 | 0.4936576 | 0.4965044 | 0.6560275 | 0.6171942 | 0.532688 | 0.8544456 | -0.466879 | 0.4599682 | 0.3430415 | 0.5103252 | 0.8608881 | 1
| 22.7 | 0.9 | 1.14 | 139.3 | 0.89 | 29.7 | 455 | 13.2 | 8540 | 26.3 | 17 | 177.8 | 0.01 | 0.37 | 12.77 | 0.27 | 0.092 | 5.61 | 2.87 | 5.74 | 1140 | 3.69 | 0.302 | Sb | -0.1492692 | 0.7850788 | 0.7307719 | 0.6011312 | 0.8508514 | 0.8636308 | 0.4392451 | 0.497353 | -0.8348101 | 0.8234349 | 0.873627 | 0.5257707 | 0.5027802 | 0.5755651 | 1
| 18.3 | 1.72 | 0.6 | 173 | 3.81 | 61.1 | 520 | 13.6 | 8700 | 13 | 20.9 | 137.9 | 0.01 | 0.18 | 14.2 | 0.35 | 0.089 | 6.2 | 2.84 | 6.21 | 829 | 4.55 | 1.54 | Te | -0.1706563 | 0.6093401 | 0.5717364 | 0.4879855 | 0.6271836 | 0.6213 | 0.16124 | 0.3380211 | -0.6457834 | 0.6362377 | 0.6522191 | 0.358513 | 0.3646784 | 0.4917049 | 0.6767677 | 1
| 15.6 | 1.46 | 1.25 | 52.1 | 2.17 | 59.5 | 830 | 9.8 | 4880 | 31.3 | 51.2 | 139.7 | 0.01 | 0.62 | 27.5 | 0.33 | 0.01 | 7.8 | 2.88 | 7.48 | 3070 | 6.69 | 0.047 | W | 0.4229463 | -0.1115038 | -0.09323806 | -0.2044286 | -0.223399 | -0.2257465 | -0.125473 | -0.139665 | 0.2596184 | -0.2371654 | -0.1583581 | -0.129823 | -0.1380561 | -0.1430644 | -0.1771462 | -0.144542 | 1
| 3.5 | 3.1 | 2.8 | 932 | 33 | 489 | 1270 | 130 | 3590 | 360 | 58.1 | 149 | 1.5 | 1.08 | 61.5 | 2.5 | 0.01 | 11.7 | 46.4 | 11.6 | 1630 | 19.9 | 0.028 | Ba | -0.2102451 | 0.9308789 | 0.7363364 | 0.6135838 | 0.831546 | 0.8293647 | 0.6075186 | 0.2714482 | -0.615629 | 0.7444081 | 0.683809 | 0.7233709 | 0.2917715 | 0.5253315 | 0.796088 | 0.6467655 | -0.1257266 | 1
| 0.1 | 4.6 | 9.1 | 541 | 53.7 | 698 | 1890 | 7790 | 3010 | 180 | 91 | 182 | 38 | 7.2 | 65.9 | 3.2 | 0.01 | 22 | 31.3 | 17.7 | 1100 | 24.3 | 0.028 | Au | -0.2257661 | 0.7177865 | 0.781879 | 0.9502578 | 0.9121581 | 0.9189091 | 0.4921282 | 0.4253428 | -0.6289994 | 0.9027432 | 0.4187251 | 0.4882071 | 0.424666 | 0.5867236 | 0.7060731 | 0.5027362 | -0.2228793 | 0.6655647 | 1
| 17.5 | 17.5 | 13.4 | 631 | 56.2 | 746 | 708 | 951 | 3260 | 255 | 97 | 220 | 4.2 | 0.2 | 74.6 | 2.4 | 0.01 | 58 | 37.5 | 24.1 | 4100 | 33.5 | 0.18 | Tl | -0.1290849 | 0.7376671 | 0.7036205 | 0.5269427 | 0.8071367 | 0.825103 | 0.333116 | 0.3223915 | -0.7216997 | 0.770046 | 0.8893792 | 0.4853344 | 0.3288938 | 0.4191307 | 0.8942582 | 0.673753 | -0.1217859 | 0.8308225 | 0.609899 | 1
| 6.1 | 21.8 | 7.1 | 587 | 58.7 | 747 | 21400 | 2650 | 3630 | 241 | 134 | 335 | 15.6 | 8.5 | 101 | 0.4 | 0.01 | 68 | 37.9 | 19.6 | 1390 | 29.7 | 0.06 | Pb | -0.05484853 | 0.4713364 | 0.3865868 | 0.1504854 | 0.3687693 | 0.3793356 | -0.02929114 | 0.06918339 | -0.570133 | 0.4522573 | 0.7500012 | 0.2324414 | 0.09734992 | 0.05584408 | 0.6255937 | 0.7317365 | -0.07355734 | 0.5218743 | 0.1720255 | 0.6282206 | 1
| 0.2 | 8 | 7.4 | 613 | 42.2 | 536 | 1100 | 4880 | 3120 | 205 | 79 | 188 | 29 | 2.9 | 73.8 | 0.9 | 0.01 | 31.1 | 36.6 | 12.5 | 1840 | 22.6 | 0.084 | Bi | -0.2228651 | 0.8505356 | 0.8320029 | 0.7661402 | 0.943963 | 0.944535 | 0.4106547 | 0.4681223 | -0.7745726 | 0.9043852 | 0.7787699 | 0.5614656 | 0.475142 | 0.5595656 | 0.9196413 | 0.7509532 | -0.2410589 | 0.8572232 | 0.8142344 | 0.8765919 | 0.6326028 | 1
| 7.2 | 14.1 | 9.9 | 490 | 51.4 | 591 | 1090 | 7500 | 3300 | 241 | 186 | 223 | 60 | 4.8 | 87 | 5.6 | 0.01 | 49.2 | 30.4 | 20.1 | 7600 | 35.5 | 0.08 | U | 0.2538835 | -0.1111918 | -0.1393988 | -0.1677093 | -0.201074 | -0.2061608 | -0.1374473 | -0.1185977 | 0.3070408 | -0.2321651 | -0.1729329 | -0.2101209 | -0.1161517 | -0.1483342 | -0.2083694 | -0.1636691 | 0.7188989 | -0.09678792 | -0.2233543 | -0.1226236 | -0.08267154 | -0.2105667 | 1
| 5.4 | 17.2 | 7.3 | 517 | 46.7 | 581 | 11700 | 8600 | 2530 | 172 | 77 | 271 | 64 | 16.5 | 67.7 | 5.5 | 0.01 | 63.7 | 36.2 | 17 | 2030 | 22.8 | 0.08
| 0.4 | 8.2 | 6.1 | 450 | 45.1 | 527 | 1290 | 36400 | 3300 | 184 | 126 | 204 | 236 | 18.9 | 97 | 2.4 | 0.01 | 25.9 | 26.2 | 16.6 | 2020 | 26.7 | 0.126
| 2.8 | 6.3 | 2.8 | 210 | 34.1 | 473 | 628 | 460 | 3380 | 218 | 230 | 206 | 5.7 | 1.05 | 91.2 | 2.4 | 0.02 | 59 | 10.2 | 28 | 5100 | 24.3 | 0.26
| 9 | 1.92 | 3 | 46.2 | 2.95 | 73.7 | 791 | 12.5 | 4920 | 17.9 | 38.7 | 170 | 0.04 | 0.29 | 32.2 | 0.12 | 0.01 | 6.7 | 2.52 | 7.53 | 1740 | 5.1 | 0.149
| 11.4 | 2.32 | 2.1 | 49.5 | 1.52 | 66.4 | 675 | 12 | 4930 | 29.3 | 49.1 | 161.7 | 0.08 | 0.05 | 31.9 | 0.08 | 0.015 | 5.1 | 3.25 | 8.8 | 805 | 5.07 | 0.046
| 43 | 6.56 | 3.8 | 65 | 13.97 | 213 | 624 | 121 | 4180 | 94.7 | 156 | 175.7 | 0.97 | 0.78 | 77.2 | 2.97 | 0.18 | 21.5 | 4.83 | 20.2 | 5010 | 15.2 | 0.4
| 97 | 6.82 | 6.5 | 56.2 | 8.8 | 158 | 1077 | 198 | 5550 | 30.1 | 48.2 | 187.3 | 2.1 | 1.58 | 52.9 | 1.17 | 0.27 | 21.3 | 7.4 | 8.15 | 2630 | 8.14 | 0.78
| 11.1 | 10.82 | 2.58 | 318 | 16.7 | 233.3 | 1530 | 149 | 3820 | 159 | 93.4 | 226.9 | 0.77 | 1.29 | 62.7 | 4.8 | 0.014 | 44.4 | 2.5 | 13.21 | 7200 | 23.39 | 0.11
min | 0.1 | 0.21 | 0.14 | 41.6 | 0.214 | 14.2 | 384 | 9.8 | 2530 | 11.4 | 13.4 | 128.8 | 0.01 | 0.05 | 8.74 | 0.02 | 0.01 | 0.54 | 2.33 | 4.63 | 136 | 0.73 | 0.0113
max | 230 | 21.8 | 13.4 | 932 | 58.7 | 747 | 21400 | 36400 | 9740 | 360 | 230 | 335 | 236 | 18.9 | 101 | 5.6 | 0.4 | 68 | 46.4 | 28 | 7600 | 35.5 | 1.54
av | 24.25882 | 4.853206 | 3.377353 | 224.5971 | 16.24562 | 223.7 | 1735.588 | 2088.624 | 5768.676 | 85.38529 | 67.12353 | 182.0941 | 13.63324 | 2.156176 | 44.13853 | 1.410588 | 0.04697059 | 18.60853 | 11.17294 | 11.07765 | 2136.029 | 11.88412 | 0.2213147
σ | 21.90173 | 4.045173 | 2.364931 | 179.8604 | 16.1967 | 199.0765 | 1751.955 | 3252.251 | 2052.189 | 80.6154 | 42.0263 | 31.83322 | 21.22356 | 2.69782 | 24.47189 | 1.242491 | 0.05442561 | 15.34692 | 11.35979 | 4.936644 | 1536.453 | 8.707682 | 0.1942637
med | 12.6 | 2.435 | 2.23 | 136.05 | 6.685 | 94.45 | 770.5 | 31.2 | 4905 | 29.7 | 51.8 | 175.35 | 0.24 | 0.51 | 33.6 | 0.625 | 0.01 | 10 | 3.58 | 8.43 | 1510 | 7 | 0.114
Py1saf
ppm | Ti49 | V51 | Cr53 | Mn55 | Co59 | Ni60 | Cu65 | Zn66 | As75 | Se77 | Mo95 | Ag107 | Cd111 | Sn118 | Sb121 | Te125 | W182 | Ba137 | Au197 | Tl205 | Pb208 | Bi209 | U238
| 3.5 | 3.1 | 2.8 | 932 | 33 | 489 | 1270 | 130 | 3590 | 360 | 58.1 | 149 | 1.5 | 1.08 | 61.5 | 2.5 | 0.01 | 11.7 | 46.4 | 11.6 | 1630 | 19.9 | 0.028
| 0.1 | 4.6 | 9.1 | 541 | 53.7 | 698 | 1890 | 7790 | 3010 | 180 | 91 | 182 | 38 | 7.2 | 65.9 | 3.2 | 0.01 | 22 | 31.3 | 17.7 | 1100 | 24.3 | 0.028
| 17.5 | 17.5 | 13.4 | 631 | 56.2 | 746 | 708 | 951 | 3260 | 255 | 97 | 220 | 4.2 | 0.2 | 74.6 | 2.4 | 0.01 | 58 | 37.5 | 24.1 | 4100 | 33.5 | 0.18
| 6.1 | 21.8 | 7.1 | 587 | 58.7 | 747 | 21400 | 2650 | 3630 | 241 | 134 | 335 | 15.6 | 8.5 | 101 | 0.4 | 0.01 | 68 | 37.9 | 19.6 | 1390 | 29.7 | 0.06
| 0.2 | 8 | 7.4 | 613 | 42.2 | 536 | 1100 | 4880 | 3120 | 205 | 79 | 188 | 29 | 2.9 | 73.8 | 0.9 | 0.01 | 31.1 | 36.6 | 12.5 | 1840 | 22.6 | 0.084
| 7.2 | 14.1 | 9.9 | 490 | 51.4 | 591 | 1090 | 7500 | 3300 | 241 | 186 | 223 | 60 | 4.8 | 87 | 5.6 | 0.01 | 49.2 | 30.4 | 20.1 | 7600 | 35.5 | 0.08
| 5.4 | 17.2 | 7.3 | 517 | 46.7 | 581 | 11700 | 8600 | 2530 | 172 | 77 | 271 | 64 | 16.5 | 67.7 | 5.5 | 0.01 | 63.7 | 36.2 | 17 | 2030 | 22.8 | 0.08
| 0.4 | 8.2 | 6.1 | 450 | 45.1 | 527 | 1290 | 36400 | 3300 | 184 | 126 | 204 | 236 | 18.9 | 97 | 2.4 | 0.01 | 25.9 | 26.2 | 16.6 | 2020 | 26.7 | 0.126
| 2.8 | 6.3 | 2.8 | 210 | 34.1 | 473 | 628 | 460 | 3380 | 218 | 230 | 206 | 5.7 | 1.05 | 91.2 | 2.4 | 0.02 | 59 | 10.2 | 28 | 5100 | 24.3 | 0.26
min | 0.1 | 3.1 | 2.8 | 210 | 33 | 473 | 628 | 130 | 2530 | 172 | 58.1 | 149 | 1.5 | 0.2 | 61.5 | 0.4 | 0.01 | 11.7 | 10.2 | 11.6 | 1100 | 19.9 | 0.028
max | 17.5 | 21.8 | 13.4 | 932 | 58.7 | 747 | 21400 | 36400 | 3630 | 360 | 230 | 335 | 236 | 18.9 | 101 | 5.6 | 0.02 | 68 | 46.4 | 28 | 7600 | 35.5 | 0.26
av | 4.8 | 11.2 | 7.322222 | 552.3333 | 46.78889 | 598.6667 | 4564 | 7706.778 | 3235.556 | 228.4444 | 119.7889 | 219.7778 | 50.44444 | 6.792222 | 79.96667 | 2.811111 | 0.01111111 | 43.17778 | 32.52222 | 18.57778 | 2978.889 | 26.58889 | 0.1028889
σ | 3.777778 | 5.733333 | 2.335802 | 123.037 | 7.298765 | 87.77778 | 5327.111 | 6593.259 | 232.5926 | 40.71605 | 43.74321 | 37.75309 | 46.37037 | 5.318025 | 12.51852 | 1.303704 | 0.001975309 | 18.22469 | 7.108642 | 3.88642 | 1747.407 | 4.232099 | 0.05718519
med | 3.5 | 8.2 | 7.3 | 541 | 46.7 | 581 | 1270 | 4880 | 3300 | 218 | 97 | 206 | 29 | 4.8 | 74.6 | 2.4 | 0.01 | 49.2 | 36.2 | 17.7 | 2020 | 24.3 | 0.08
Py2saf
ppm | Ti49 | V51 | Cr53 | Mn55 | Co59 | Ni60 | Cu65 | Zn66 | As75 | Se77 | Mo95 | Ag107 | Cd111 | Sn118 | Sb121 | Te125 | W182 | Ba137 | Au197 | Tl205 | Pb208 | Bi209 | U238
| 9 | 1.92 | 3 | 46.2 | 2.95 | 73.7 | 791 | 12.5 | 4920 | 17.9 | 38.7 | 170 | 0.04 | 0.29 | 32.2 | 0.12 | 0.01 | 6.7 | 2.52 | 7.53 | 1740 | 5.1 | 0.149
| 11.4 | 2.32 | 2.1 | 49.5 | 1.52 | 66.4 | 675 | 12 | 4930 | 29.3 | 49.1 | 161.7 | 0.08 | 0.05 | 31.9 | 0.08 | 0.015 | 5.1 | 3.25 | 8.8 | 805 | 5.07 | 0.046
| 43 | 6.56 | 3.8 | 65 | 13.97 | 213 | 624 | 121 | 4180 | 94.7 | 156 | 175.7 | 0.97 | 0.78 | 77.2 | 2.97 | 0.18 | 21.5 | 4.83 | 20.2 | 5010 | 15.2 | 0.4
| 97 | 6.82 | 6.5 | 56.2 | 8.8 | 158 | 1077 | 198 | 5550 | 30.1 | 48.2 | 187.3 | 2.1 | 1.58 | 52.9 | 1.17 | 0.27 | 21.3 | 7.4 | 8.15 | 2630 | 8.14 | 0.78
| 11.1 | 10.82 | 2.58 | 318 | 16.7 | 233.3 | 1530 | 149 | 3820 | 159 | 93.4 | 226.9 | 0.77 | 1.29 | 62.7 | 4.8 | 0.014 | 44.4 | 2.5 | 13.21 | 7200 | 23.39 | 0.11
min | 9 | 1.92 | 2.1 | 46.2 | 1.52 | 66.4 | 624 | 12 | 3820 | 17.9 | 38.7 | 161.7 | 0.04 | 0.05 | 31.9 | 0.08 | 0.01 | 5.1 | 2.5 | 7.53 | 805 | 5.07 | 0.046
max | 97 | 10.82 | 6.5 | 318 | 16.7 | 233.3 | 1530 | 198 | 5550 | 159 | 156 | 226.9 | 2.1 | 1.58 | 77.2 | 4.8 | 0.27 | 44.4 | 7.4 | 20.2 | 7200 | 23.39 | 0.78
av | 34.3 | 5.688 | 3.596 | 106.98 | 8.788 | 148.88 | 939.4 | 98.5 | 4680 | 66.2 | 77.08 | 184.32 | 0.792 | 0.798 | 51.38 | 1.828 | 0.0978 | 19.8 | 4.1 | 11.578 | 3477 | 11.38 | 0.297
σ | 28.56 | 2.8544 | 1.2432 | 84.408 | 5.2424 | 63.064 | 291.28 | 69 | 544 | 48.52 | 38.096 | 18.224 | 0.5944 | 0.5096 | 15.464 | 1.6456 | 0.10176 | 11.12 | 1.612 | 4.1016 | 2102.4 | 6.332 | 0.2344
med | 11.4 | 6.56 | 3 | 56.2 | 8.8 | 158 | 791 | 121 | 4920 | 30.1 | 49.1 | 175.7 | 0.77 | 0.78 | 52.9 | 1.17 | 0.015 | 21.3 | 3.25 | 8.8 | 2630 | 8.14 | 0.149
Py3saf
ppm | Ti49 | V51 | Cr53 | Mn55 | Co59 | Ni60 | Cu65 | Zn66 | As75 | Se77 | Mo95 | Ag107 | Cd111 | Sn118 | Sb121 | Te125 | W182 | Ba137 | Au197 | Tl205 | Pb208 | Bi209 | U238
| 4 | 0.439 | 1.01 | 151 | 0.214 | 14.2 | 442 | 12.2 | 8900 | 11.4 | 21.1 | 247 | 0.01 | 0.2 | 8.74 | 0.02 | 0.01 | 9.4 | 2.59 | 4.87 | 136 | 0.73 | 0.02
| 60 | 1.19 | 1.74 | 127 | 2.06 | 48.6 | 411 | 12.5 | 9300 | 19.7 | 23 | 128.8 | 0.01 | 0.29 | 20.6 | 0.57 | 0.092 | 4.2 | 3.59 | 5.93 | 692 | 3.41 | 0.099
| 22.8 | 1.79 | 1.7 | 112.2 | 8.9 | 125 | 465 | 12.2 | 8690 | 18.7 | 18.5 | 143.3 | 0.03 | 0.23 | 27 | 0.25 | 0.01 | 5.2 | 3.57 | 6.58 | 630 | 5.93 | 0.135
| 1.1 | 0.21 | 0.65 | 132.8 | 0.4 | 17 | 384 | 12.4 | 8640 | 14.1 | 20.6 | 236 | 0.01 | 0.25 | 12 | 0.04 | 0.01 | 0.54 | 3.09 | 4.63 | 161 | 1.56 | 0.0113
| 38.1 | 2.28 | 2.18 | 128.8 | 9.42 | 96.2 | 479 | 12.4 | 7850 | 13.2 | 18.7 | 130.7 | 0.01 | 0.6 | 19.5 | 0.56 | 0.083 | 8 | 2.33 | 6.55 | 473 | 4.17 | 0.205
| 15.8 | 1.7 | 1.39 | 141.3 | 4.32 | 58.2 | 442 | 127 | 7920 | 22.4 | 14.3 | 150 | 0.67 | 0.64 | 20.4 | 0.88 | 0.01 | 5.5 | 3.23 | 7.51 | 447 | 4.81 | 0.094
| 8.5 | 1.58 | 1.06 | 66.4 | 6.27 | 92.7 | 827 | 20.8 | 5840 | 23.3 | 73.4 | 177.6 | 0.01 | 0.45 | 35 | 1.42 | 0.01 | 6 | 3.34 | 7.83 | 3760 | 10.4 | 0.073
| 230 | 1.98 | 0.67 | 47.8 | 3.72 | 78.4 | 927 | 82 | 4720 | 34.9 | 73.5 | 165.4 | 0.26 | 0.23 | 36.9 | 0.58 | 0.095 | 2.86 | 5 | 10.55 | 1830 | 7.31 | 0.3
| 13.8 | 3.99 | 3.14 | 61.5 | 10.55 | 177 | 960 | 500 | 5460 | 60 | 74.6 | 149.7 | 2.6 | 0.52 | 57.8 | 1.67 | 0.01 | 11.1 | 4.82 | 12.3 | 4420 | 10.93 | 0.189
| 8.5 | 3.16 | 2.6 | 50.7 | 7.1 | 133 | 856 | 190 | 4230 | 50.4 | 108 | 181 | 1.2 | 0.5 | 53.8 | 2.1 | 0.01 | 12.2 | 3.92 | 14.6 | 2070 | 9.5 | 0.086
| 4.7 | 1.11 | 2.05 | 41.6 | 1.9 | 42.5 | 602 | 12.8 | 4870 | 21.4 | 52.4 | 152.6 | 0.01 | 0.34 | 28.3 | 0.49 | 0.01 | 5.4 | 2.6 | 5.11 | 590 | 2.87 | 0.08
| 18.2 | 3.7 | 2.46 | 69.9 | 10.7 | 180 | 865 | 22.2 | 4685 | 61.3 | 122.4 | 171.6 | 0.04 | 0.65 | 54 | 2.5 | 0.017 | 10.6 | 4.25 | 11.5 | 4590 | 12.75 | 0.169
| 24.3 | 2.55 | 2.28 | 50.3 | 3.78 | 65.2 | 750 | 11 | 4890 | 14.6 | 34.9 | 178 | 0.22 | 0.35 | 23.9 | 0.34 | 0.01 | 7.9 | 2.5 | 5.13 | 821 | 4.11 | 0.139
| 20.6 | 0.85 | 0.14 | 141 | 1.29 | 31.1 | 680 | 32.4 | 9140 | 21.4 | 15.6 | 148 | 0.01 | 0.3 | 13.1 | 0.24 | 0.02 | 2.62 | 3.08 | 5.5 | 378 | 2.75 | 0.118
| 34 | 2.71 | 2.16 | 171 | 5 | 75.1 | 437 | 19.9 | 9740 | 21.8 | 15.7 | 129 | 0.12 | 0.5 | 25.9 | 0.67 | 0.01 | 20.1 | 4.21 | 8.71 | 650 | 5.51 | 0.311
| 40 | 1.87 | 1.37 | 187 | 4.04 | 52.8 | 405 | 13.3 | 8860 | 20.3 | 13.4 | 175 | 0.01 | 0.67 | 11.9 | 0.22 | 0.4 | 11 | 2.83 | 7.63 | 563 | 2.61 | 1.18
| 9.1 | 0.58 | 1.36 | 85.7 | 0.777 | 36.1 | 1500 | 30 | 7760 | 16.6 | 29.5 | 172.5 | 0.32 | 0.3 | 20.8 | 0.02 | 0.01 | 2.86 | 3.14 | 7.19 | 1180 | 3.58 | 0.0154
| 22.7 | 0.9 | 1.14 | 139.3 | 0.89 | 29.7 | 455 | 13.2 | 8540 | 26.3 | 17 | 177.8 | 0.01 | 0.37 | 12.77 | 0.27 | 0.092 | 5.61 | 2.87 | 5.74 | 1140 | 3.69 | 0.302
| 18.3 | 1.72 | 0.6 | 173 | 3.81 | 61.1 | 520 | 13.6 | 8700 | 13 | 20.9 | 137.9 | 0.01 | 0.18 | 14.2 | 0.35 | 0.089 | 6.2 | 2.84 | 6.21 | 829 | 4.55 | 1.54
| 15.6 | 1.46 | 1.25 | 52.1 | 2.17 | 59.5 | 830 | 9.8 | 4880 | 31.3 | 51.2 | 139.7 | 0.01 | 0.62 | 27.5 | 0.33 | 0.01 | 7.8 | 2.88 | 7.48 | 3070 | 6.69 | 0.047
min | 1.1 | 0.21 | 0.14 | 41.6 | 0.214 | 14.2 | 384 | 9.8 | 4230 | 11.4 | 13.4 | 128.8 | 0.01 | 0.18 | 8.74 | 0.02 | 0.01 | 0.54 | 2.33 | 4.63 | 136 | 0.73 | 0.0113
max | 230 | 3.99 | 3.14 | 187 | 10.7 | 180 | 1500 | 500 | 9740 | 61.3 | 122.4 | 247 | 2.6 | 0.67 | 57.8 | 2.5 | 0.4 | 20.1 | 5 | 14.6 | 4590 | 12.75 | 1.54
av | 30.505 | 1.78845 | 1.5475 | 106.52 | 4.36555 | 73.67 | 661.85 | 57.985 | 7180.75 | 25.805 | 40.935 | 164.58 | 0.2785 | 0.4095 | 26.2055 | 0.676 | 0.0504 | 7.2545 | 3.334 | 7.5775 | 1421.5 | 5.393 | 0.255685
σ | 24.9575 | 0.793395 | 0.63825 | 43.268 | 2.738115 | 36.804 | 223.835 | 66.706 | 1787.1 | 10.937 | 26.8955 | 23.61 | 0.3676 | 0.14645 | 11.0656 | 0.519 | 0.05486 | 3.28095 | 0.6028 | 2.00775 | 1121.1 | 2.5876 | 0.2354575
med | 18.25 | 1.71 | 1.38 | 119.6 | 3.795 | 60.3 | 561 | 13.45 | 7885 | 21.4 | 22.05 | 159 | 0.01 | 0.36 | 22.35 | 0.42 | 0.01 | 6.1 | 3.115 | 6.885 | 756.5 | 4.36 | 0.1265

## Talgan deposit
ppm | Ti49 | V51 | Cr53 | Mn55 | Co59 | Ni60 | Cu65 | Zn66 | As75 | Se77 | Mo95 | Ag107 | Cd111 | Sn118 | Sb121 | Te125 | W182 | Ba137 | Au197 | Tl205 | Pb208 | Bi209 | U238 | Correlations (new.sta)
| Py1tg | [22 empty] | Marked correlations are significant at p < .05000
| 40 | 27 | 1.7 | 981 | 1802 | 558 | 1162 | 644 | 1698 | 0.9 | 0.56 | 660 | 6.8 | 0.2 | 448 | 103 | 37 | 17 | 0.12 | 13.06 | 8848 | 7.1 | 0.53 | N=5 (Casewise deletion of missing data)
| 106 | 13 | 1.3 | 94 | 346 | 227 | 1045 | 145 | 1554 | 0.3 | 2.1 | 183 | 4 | 0.4 | 5394 | 16 | 32 | 9 | 0.02 | 2.2 | 1046 | 1.6 | 0.17 | All sulfides
| 246 | 15 | 2.4 | 121 | 1477 | 738 | 846 | 155 | 923 | 0.1 | 0.7 | 163 | 3.9 | 0.8 | 318 | 35 | 42 | 1 | 0.03 | 0.8 | 6225 | 8.1 | 0.45 |  | Ti | V | Cr | Mn | Со | Ni | Cu | Zn | As | Se | Mo | Ag | Cd | Sn | Sb | Te | W | Ba | Au | Tl | Pb | Bi | U
| 44 | 16 | 1.7 | 249 | 538 | 383 | 627 | 7791 | 849 | 0.3 | 0.2 | 564 | 67 | 0.4 | 234 | 83 | 23 | 9 | 0.14 | 7.4 | 100292 | 32.1 | 0.18 | Ti | 1
| 4.9 | 9 | 1.6 | 131 | 1659 | 683 | 879 | 166 | 1571 | 0.6 | 1 | 514 | 4.7 | 0.1 | 746 | 71 | 25 | 4.3 | 0.17 | 10.2 | 5019 | 3.7 | 0.02 | V | 0.4199028 | 1
| 5.1 | 5 | 0.02 | 253 | 260 | 197 | 571 | 251 | 1468 | 0.3 | 2.5 | 143 | 4.9 | 0.1 | 3536 | 21 | 6 | 1.9 | 0.03 | 1.9 | 2829 | 2.7 | 0.02 | Cr | 0.7238914 | 0.7561052 | 1
| 22 | 26 | 1.2 | 212 | 1106 | 404 | 800 | 82592 | 1196 | 1 | 0.3 | 504 | 622 | 0.6 | 551 | 58 | 8.8 | 33 | 0.12 | 10.6 | 44440 | 13.6 | 0.27 | Mn | -0.2253041 | -0.1697626 | -0.2976951 | 1
min | 4.9 | 5 | 0.02 | 94 | 260 | 197 | 571 | 145 | 849 | 0.1 | 0.2 | 143 | 3.9 | 0.1 | 234 | 16 | 6 | 1 | 0.02 | 0.8 | 1046 | 1.6 | 0.02 | Со | 0.465766 | 0.8062762 | 0.826091 | -0.164876 | 1
max | 246 | 27 | 2.4 | 981 | 1802 | 738 | 1162 | 82592 | 1698 | 1 | 2.5 | 660 | 622 | 0.8 | 5394 | 103 | 42 | 33 | 0.17 | 13.06 | 100292 | 32.1 | 0.53 | Ni | 0.6103284 | 0.7670978 | 0.893429 | -0.2561536 | 0.9563339 | 1
av | 66.85714 | 15.85714 | 1.417143 | 291.5714 | 1026.857 | 455.7143 | 847.1429 | 13106.29 | 1322.714 | 0.5 | 1.051429 | 390.1429 | 101.9 | 0.3714286 | 1603.857 | 55.28571 | 24.82857 | 10.74286 | 0.09 | 6.594286 | 24099.86 | 9.842857 | 0.2342857 | Cu | -0.4015902 | -0.6695042 | -0.6055584 | 0.5782875 | -0.6166532 | -0.6907234 | 1
σ | 62.36735 | 6.122449 | 0.4946939 | 196.9796 | 553.3061 | 174.8163 | 155.5918 | 19853.06 | 285.7551 | 0.2857143 | 0.7134694 | 194.6939 | 148.6 | 0.2040816 | 1634.939 | 26.81633 | 10.48163 | 8.146939 | 0.05428571 | 4.252245 | 27580.65 | 7.432653 | 0.1563265 | Zn | -0.04762534 | 0.554521 | 0.1583495 | -0.1314808 | 0.2544666 | 0.2018135 | -0.2550617 | 1
med | 40 | 15 | 1.6 | 212 | 1106 | 404 | 846 | 251 | 1468 | 0.3 | 0.7 | 504 | 4.9 | 0.4 | 551 | 58 | 25 | 9 | 0.12 | 7.4 | 6225 | 7.1 | 0.18 | As | 0.325646 | 0.7591871 | 0.6007298 | -0.1997701 | 0.7553204 | 0.7632681 | -0.7610673 | 0.2144164 | 1
| Py2tg | [22 empty] | Se | -0.2439089 | 0.6162267 | 0.235501 | 0.0274032 | 0.5152062 | 0.3284082 | -0.2218188 | 0.6076985 | 0.4549822 | 1
| 2.5 | 0.2 | 0.1 | 270 | 0.1 | 3 | 5122 | 7 | 137 | 0.2 | 0.01 | 10 | 1.9 | 0.05 | 85 | 0.05 | 58 | 2 | 0.01 | 0.9 | 61 | 0.1 | 0.01 | Mo | 0.2600064 | 0.2228711 | 0.1366725 | -0.2475365 | 0.2099657 | 0.3079904 | -0.5239225 | -0.102573 | 0.7294342 | -0.03907048 | 1
| 2.1 | 0.7 | 0.3 | 257 | 0.1 | 19 | 1916 | 9 | 184 | 0.1 | 0.1 | 38 | 1.7 | 0.1 | 136 | 3 | 32 | 4.4 | 0.01 | 0.7 | 7036 | 2.5 | 0.01 | Ag | 0.1077535 | 0.8627737 | 0.6790975 | -0.06268651 | 0.8039645 | 0.7578249 | -0.5960486 | 0.3991872 | 0.7455728 | 0.6446775 | 0.1436341 | 1
| 1.8 | 0.1 | 0.8 | 93 | 0.03 | 7 | 9118 | 4 | 19 | 0.3 | 0.02 | 14 | 0.4 | 0.1 | 18 | 0.2 | 16 | 0.04 | 0.01 | 0.1 | 143 | 0.1 | 0.01 | Cd | -0.04727781 | 0.5559997 | 0.16125 | -0.1247699 | 0.2544267 | 0.2035077 | -0.2560796 | 0.9998377 | 0.216928 | 0.6085779 | -0.1027589 | 0.4037349 | 1
| 2.3 | 0.2 | 0.3 | 198 | 0.3 | 3 | 6528 | 3 | 95 | 0.6 | 0.1 | 20 | 1.3 | 0.03 | 58 | 0.3 | 24 | 0.7 | 0.01 | 0.9 | 2046 | 1.5 | 0.02 | Sn | 0.8248423 | 0.7167829 | 0.7837924 | -0.3475251 | 0.565164 | 0.6872935 | -0.6000881 | 0.4792096 | 0.4567116 | 0.09267489 | 0.2001533 | 0.4126002 | 0.4804666 | 1
| 1.5 | 0.1 | 0.04 | 2422 | 0.1 | 5 | 13812 | 18 | 112 | 0.2 | 0.1 | 90 | 2.7 | 0.01 | 9 | 0.1 | 24 | 2 | 0.01 | 2.4 | 41 | 0.1 | 0.01 | Sb | 0.2232495 | 0.1777886 | 0.05988128 | -0.243009 | 0.005099945 | 0.09598616 | -0.4170438 | -0.05836755 | 0.6000891 | -0.07538495 | 0.9137112 | 0.03262828 | -0.0587376 | 0.186976 | 1
| 2.2 | 0.1 | 0.4 | 1746 | 1 | 7 | 10087 | 19 | 378 | 0.5 | 0.1 | 72 | 11 | 0.01 | 59 | 0.1 | 17 | 3.4 | 0.01 | 6 | 2381 | 0.1 | 0.01 | Te | 0.2005113 | 0.8572627 | 0.7370055 | -0.1346522 | 0.8470566 | 0.8131585 | -0.641539 | 0.2875103 | 0.7396974 | 0.5687285 | 0.1471985 | 0.9794394 | 0.2912467 | 0.4405754 | -0.002621901 | 1
| 1.5 | 0.03 | 0.2 | 153 | 1 | 4 | 11984 | 3 | 18 | 0.3 | 0.03 | 23 | 0.3 | 0.01 | 17 | 0.7 | 4.9 | 0.7 | 0.01 | 0.4 | 769 | 0.2 | 0.01 | W | 0.3806851 | 0.07092145 | 0.2558609 | -0.02858652 | 0.1926509 | 0.1890395 | -0.2505808 | -0.3208133 | 0.001927578 | -0.2635763 | -0.1316589 | -0.01445826 | -0.322451 | 0.1601352 | -0.08223774 | 0.06580008 | 1
min | 1.5 | 0.03 | 0.04 | 93 | 0.03 | 3 | 1916 | 3 | 18 | 0.1 | 0.01 | 10 | 0.3 | 0.01 | 9 | 0.05 | 4.9 | 0.04 | 0.01 | 0.1 | 41 | 0.1 | 0.01 | Ba | 0.00203139 | 0.815648 | 0.3526336 | -0.05692037 | 0.4823399 | 0.3771578 | -0.4406207 | 0.8705241 | 0.5006599 | 0.7553946 | 0.01680819 | 0.6870904 | 0.8715724 | 0.4868973 | 0.077308 | 0.5900127 | -0.1464359 | 1
max | 2.5 | 0.7 | 0.8 | 2422 | 1 | 19 | 13812 | 19 | 378 | 0.6 | 0.1 | 90 | 11 | 0.1 | 136 | 3 | 58 | 4.4 | 0.01 | 6 | 7036 | 2.5 | 0.02 | Au | 0.002511787 | 0.7136357 | 0.6286186 | -0.1722905 | 0.7673834 | 0.7449761 | -0.5711761 | 0.3877191 | 0.660232 | 0.5946035 | 0.08637568 | 0.9472088 | 0.3920434 | 0.3241774 | -0.06011843 | 0.9222675 | -0.06046185 | 0.5776048 | 1
av | 1.985714 | 0.2042857 | 0.3057143 | 734.1429 | 0.3757143 | 6.857143 | 8366.714 | 9 | 134.7143 | 0.3142857 | 0.06571429 | 38.14286 | 2.757143 | 0.04428571 | 54.57143 | 0.6357143 | 25.12857 | 1.891429 | 0.01 | 1.628571 | 1782.429 | 0.6571429 | 0.01142857 | Tl | -0.0989478 | 0.750736 | 0.4942023 | 0.1563545 | 0.7265466 | 0.6050591 | -0.4047902 | 0.4451456 | 0.652405 | 0.804611 | 0.0211084 | 0.9178099 | 0.4514357 | 0.2045536 | -0.0782748 | 0.859861 | -0.07212251 | 0.7199899 | 0.8694379 | 1
σ | 0.3306122 | 0.1416327 | 0.1681633 | 771.3469 | 0.3567347 | 3.55102 | 3295.469 | 5.428571 | 84.2449 | 0.1346939 | 0.03918367 | 24.4898 | 2.355102 | 0.03346939 | 34.20408 | 0.6938776 | 11.3551 | 1.209796 | 0 | 1.469388 | 1747.347 | 0.7673469 | 0.00244898 | Pb | 0.05018995 | 0.4860971 | 0.3980694 | -0.1602018 | 0.1802765 | 0.2889283 | -0.3779576 | 0.4149654 | 0.1814126 | 0.1694516 | -0.1504174 | 0.5978596 | 0.4235289 | 0.4260557 | -0.1320116 | 0.5738369 | -0.1401475 | 0.4537165 | 0.5978678 | 0.4186019 | 1
med | 2.1 | 0.1 | 0.3 | 257 | 0.1 | 5 | 9118 | 7 | 112 | 0.3 | 0.1 | 23 | 1.7 | 0.03 | 58 | 0.2 | 24 | 2 | 0.01 | 0.9 | 769 | 0.1 | 0.01 | Bi | 0.2193377 | 0.5948308 | 0.5529615 | -0.2005836 | 0.3434578 | 0.4602829 | -0.4898099 | 0.3626964 | 0.3001805 | 0.170158 | -0.07419322 | 0.6737623 | 0.3706518 | 0.5444997 | -0.1043191 | 0.680682 | -0.05239587 | 0.4459156 | 0.6519756 | 0.4562444 | 0.975484 | 1
| Pyall | [22 empty] | U | 0.67478 | 0.8671638 | 0.7850325 | -0.07828928 | 0.7733946 | 0.7370277 | -0.5188947 | 0.254171 | 0.572001 | 0.3781922 | 0.109246 | 0.6236522 | 0.2539654 | 0.7319023 | 0.04133607 | 0.6920625 | 0.2995203 | 0.5288695 | 0.418955 | 0.501043 | 0.2480002 | 0.4149904 | 1
ppm | Ti49 | V51 | Cr53 | Mn55 | Co59 | Ni60 | Cu65 | Zn66 | As75 | Se77 | Mo95 | Ag107 | Cd111 | Sn118 | Sb121 | Te125 | W182 | Ba137 | Au197 | Tl205 | Pb208 | Bi209 | U238
| 40 | 27 | 1.7 | 981 | 1802 | 558 | 1162 | 644 | 1698 | 0.9 | 0.56 | 660 | 6.8 | 0.2 | 448 | 103 | 37 | 17 | 0.12 | 13.06 | 8848 | 7.1 | 0.53
| 106 | 13 | 1.3 | 94 | 346 | 227 | 1045 | 145 | 1554 | 0.3 | 2.1 | 183 | 4 | 0.4 | 5394 | 16 | 32 | 9 | 0.02 | 2.2 | 1046 | 1.6 | 0.17
| 246 | 15 | 2.4 | 121 | 1477 | 738 | 846 | 155 | 923 | 0.1 | 0.7 | 163 | 3.9 | 0.8 | 318 | 35 | 42 | 1 | 0.03 | 0.8 | 6225 | 8.1 | 0.45
| 44 | 16 | 1.7 | 249 | 538 | 383 | 627 | 7791 | 849 | 0.3 | 0.2 | 564 | 67 | 0.4 | 234 | 83 | 23 | 9 | 0.14 | 7.4 | 100292 | 32.1 | 0.18
| 4.9 | 9 | 1.6 | 131 | 1659 | 683 | 879 | 166 | 1571 | 0.6 | 1 | 514 | 4.7 | 0.1 | 746 | 71 | 25 | 4.3 | 0.17 | 10.2 | 5019 | 3.7 | 0.02
| 5.1 | 5 | 0.02 | 253 | 260 | 197 | 571 | 251 | 1468 | 0.3 | 2.5 | 143 | 4.9 | 0.1 | 3536 | 21 | 6 | 1.9 | 0.03 | 1.9 | 2829 | 2.7 | 0.02
| 22 | 26 | 1.2 | 212 | 1106 | 404 | 800 | 82592 | 1196 | 1 | 0.3 | 504 | 622 | 0.6 | 551 | 58 | 8.8 | 33 | 0.12 | 10.6 | 44440 | 13.6 | 0.27
| 2.5 | 0.2 | 0.1 | 270 | 0.1 | 3 | 5122 | 7 | 137 | 0.2 | 0.01 | 10 | 1.9 | 0.05 | 85 | 0.05 | 58 | 2 | 0.01 | 0.9 | 61 | 0.1 | 0.01
| 2.1 | 0.7 | 0.3 | 257 | 0.1 | 19 | 1916 | 9 | 184 | 0.1 | 0.1 | 38 | 1.7 | 0.1 | 136 | 3 | 32 | 4.4 | 0.01 | 0.7 | 7036 | 2.5 | 0.01
| 1.8 | 0.1 | 0.8 | 93 | 0.03 | 7 | 9118 | 4 | 19 | 0.3 | 0.02 | 14 | 0.4 | 0.1 | 18 | 0.2 | 16 | 0.04 | 0.01 | 0.1 | 143 | 0.1 | 0.01
| 2.3 | 0.2 | 0.3 | 198 | 0.3 | 3 | 6528 | 3 | 95 | 0.6 | 0.1 | 20 | 1.3 | 0.03 | 58 | 0.3 | 24 | 0.7 | 0.01 | 0.9 | 2046 | 1.5 | 0.02
| 1.5 | 0.1 | 0.04 | 2422 | 0.1 | 5 | 13812 | 18 | 112 | 0.2 | 0.1 | 90 | 2.7 | 0.01 | 9 | 0.1 | 24 | 2 | 0.01 | 2.4 | 41 | 0.1 | 0.01
| 2.2 | 0.1 | 0.4 | 1746 | 1 | 7 | 10087 | 19 | 378 | 0.5 | 0.1 | 72 | 11 | 0.01 | 59 | 0.1 | 17 | 3.4 | 0.01 | 6 | 2381 | 0.1 | 0.01
| 1.5 | 0.03 | 0.2 | 153 | 1 | 4 | 11984 | 3 | 18 | 0.3 | 0.03 | 23 | 0.3 | 0.01 | 17 | 0.7 | 4.9 | 0.7 | 0.01 | 0.4 | 769 | 0.2 | 0.01
min | 1.5 | 0.03 | 0.02 | 93 | 0.03 | 3 | 571 | 3 | 18 | 0.1 | 0.01 | 10 | 0.3 | 0.01 | 9 | 0.05 | 4.9 | 0.04 | 0.01 | 0.1 | 41 | 0.1 | 0.01
max | 246 | 27 | 2.4 | 2422 | 1802 | 738 | 13812 | 82592 | 1698 | 1 | 2.5 | 660 | 622 | 0.8 | 5394 | 103 | 58 | 33 | 0.17 | 13.06 | 100292 | 32.1 | 0.53
av | 34.42143 | 8.030714 | 0.8614286 | 512.8571 | 513.6164 | 231.2857 | 4606.929 | 6557.643 | 728.7143 | 0.4071429 | 0.5585714 | 214.1429 | 52.32857 | 0.2078571 | 829.2143 | 27.96071 | 24.97857 | 6.317143 | 0.05 | 4.111429 | 12941.14 | 5.25 | 0.1228571
σ | 42.61633 | 8.259388 | 0.6759184 | 515.7755 | 573.4168 | 229.9388 | 4144.204 | 11038.24 | 594 | 0.2234694 | 0.5810204 | 197.9184 | 83.47755 | 0.1955102 | 1038.796 | 30.02806 | 10.87551 | 6.10449 | 0.05 | 3.814694 | 16978.53 | 5.7 | 0.1408163
med | 3.7 | 2.85 | 0.6 | 230.5 | 130.5 | 108 | 1539 | 82 | 613.5 | 0.3 | 0.15 | 116.5 | 3.95 | 0.1 | 185 | 9.5 | 24 | 2.7 | 0.015 | 2.05 | 2605 | 2.05 | 0.02

## Dergamysh deposit
ppm | Ti49 | V51 | Cr53 | Mn55 | Co59 | Ni60 | Cu65 | Zn66 | As75 | Se77 | Mo95 | Ag107 | Cd111 | Sn118 | Sb121 | Te125 | W182 | Ba137 | Au197 | Tl205 | Pb208 | Bi209 | U238 | Correlations (new.sta)
| Pyrite | [22 empty] | Marked correlations are significant at p < .05000
| 4.44 | 0.19 | 12 | 0.41 | 190 | 323 | 2 | 0.94 | 716 | 5.4 | 0.22 | 0.01 | 0.02 | 0.09 | 8.03 | 0.01 | 0.005 | 0.149 | 0.02 | 0.02 | 0.25 | 0.005 | 0.0002 | N=5 (Casewise deletion of missing data)
| 4.26 | 0.08 | 0.53 | 0.59 | 281 | 440 | 15 | 0.98 | 477 | 19 | 0.25 | 0.01 | 0.02 | 0.15 | 14 | 0.01 | 0.005 | 0.017 | 0.01 | 0.03 | 0.13 | 0.002 | 0.0002 | All sulfides
| 4.3 | 0.03 | 0.56 | 1.67 | 638 | 596 | 370 | 6.12 | 494 | 22 | 0.83 | 0.07 | 0.05 | 0.1 | 40 | 0.01 | 0.012 | 1.34 | 0.01 | 0.06 | 0.81 | 0.002 | 0.0002 |  | Ti49 | V51 | Cr53 | Mn55 | Co59 | Ni60 | Cu65 | Zn66 | As75 | Se77 | Mo95 | Ag107 | Cd111 | Sn118 | Sb121 | Te125 | W182 | Ba137 | Au197 | Tl205 | Pb208 | Bi209 | U238
| 4.22 | 0.04 | 1.1 | 1.15 | 503 | 873 | 12 | 0.94 | 1034 | 19 | 0.84 | 0.02 | 0.04 | 0.1 | 42 | 0.01 | 0.022 | 0.092 | 0.01 | 0.09 | 0.18 | 0.016 | 0.0002 | Ti | 1
| 4.21 | 0.07 | 1.62 | 1.32 | 312 | 718 | 23 | 0.83 | 1603 | 4.5 | 0.33 | 0.01 | 0.16 | 0.09 | 71 | 0.01 | 0.005 | 0.051 | 0.01 | 0.4 | 0.16 | 0.01 | 0.0004 | V | -0.3101597 | 1
| 4.56 | 0.04 | 0.05 | 0.84 | 336 | 744 | 23 | 1.29 | 1581 | 5.5 | 0.33 | 0.01 | 0.12 | 0.1 | 67 | 0.01 | 0.005 | 0.18 | 0.02 | 0.22 | 0.61 | 0.013 | 0.0002 | Cr | -0.07541069 | 0.8615509 | 1
| 4.01 | 0.02 | 0.18 | 0.84 | 541 | 934 | 11 | 1 | 1375 | 6.9 | 0.38 | 0.01 | 0.12 | 0.13 | 57 | 0.01 | 0.001 | 0.042 | 0.01 | 0.19 | 0.19 | 0.004 | 0.0002 | Mn | -0.50643 | 0.7149894 | 0.5943269 | 1
| 4.29 | 0.05 | 2.11 | 0.97 | 1158 | 1423 | 11 | 0.9 | 833 | 99 | 0.36 | 0.02 | 0.06 | 0.14 | 43 | 0.21 | 0.009 | 0.112 | 0 | 0.21 | 0.19 | 0.019 | 0.0002 | Co | 0.04280964 | 0.2300286 | 0.328042 | 0.2532888 | 1
| 4.09 | 0.06 | 1.2 | 0.83 | 322 | 671 | 4 | 0.83 | 1588 | 8.5 | 0.35 | 0.01 | 0.08 | 0.13 | 62 | 0.31 | 0.003 | 0.067 | 0.01 | 0.16 | 0.18 | 0.012 | 0.0034 | Ni | 0.1611452 | 0.1997256 | 0.3235182 | 0.144387 | 0.8964794 | 1
| 4.22 | 0.14 | 6.5 | 1.8 | 773 | 525 | 490 | 9.9 | 535 | 44 | 0.57 | 0.07 | 0.06 | 0.12 | 42 | 0.01 | 0.009 | 0.061 | 0.01 | 0.13 | 0.13 | 0.001 | 0.0022 | Cu | -0.1303699 | 0.6008805 | 0.6484943 | 0.4263318 | 0.1990042 | 0.281506 | 1
| 3.83 | 0.07 | 1.86 | 0.8 | 235 | 483 | 284 | 2.23 | 949 | 5.6 | 0.31 | 0.1 | 0.05 | 0.12 | 26 | 0.01 | 0.001 | 0.87 | 0.28 | 0.13 | 0.99 | 0.004 | 0.0002 | Zn | -0.1666414 | 0.4242674 | 0.2983005 | 0.2041528 | 0.1522019 | 0.01359978 | 0.09978652 | 1
| 4 | 0.08 | 2.65 | 0.72 | 363 | 772 | 7 | 1 | 1289 | 6.2 | 0.28 | 0.01 | 0.07 | 0.15 | 47 | 0.01 | 0.001 | 0.013 | 0 | 0.43 | 0.15 | 0.001 | 0.0002 | As | 0.4598187 | -0.488127 | -0.4830936 | -0.7175335 | -0.4168876 | -0.1939729 | -0.3397057 | -0.2970982 | 1
| 3.56 | 0.02 | 0.05 | 1.44 | 787 | 626 | 307 | 2.37 | 615 | 87 | 0.63 | 0.06 | 0.04 | 0.14 | 35 | 0.01 | 0.014 | 0.003 | 0.01 | 0.12 | 0.05 | 0.001 | 0.0002 | Se | -0.4344404 | 0.455373 | 0.3668253 | 0.6967491 | 0.4275772 | 0.1524167 | 0.1558982 | 0.2183278 | -0.752586 | 1
| 3.79 | 0.04 | 0.38 | 0.74 | 380 | 654 | 177 | 1.66 | 1262 | 11 | 0.24 | 0.02 | 0.02 | 0.12 | 38 | 0.03 | 0.008 | 0.22 | 0.01 | 0.14 | 0.21 | 0.051 | 0.0002 | Mo | -0.4932526 | 0.6482383 | 0.563869 | 0.9433333 | 0.3207582 | 0.2224051 | 0.4575666 | 0.1197552 | -0.7235647 | 0.7188686 | 1
| 3.86 | 0.08 | 2.2 | 1.97 | 1191 | 628 | 101 | 1.92 | 459 | 73 | 0.77 | 0.07 | 0.02 | 0.13 | 46 | 0.01 | 0.013 | 0.36 | 0.01 | 0.1 | 0.4 | 0.001 | 0.0002 | Ag | -0.4100163 | 0.5755101 | 0.5311651 | 0.881619 | 0.3809754 | 0.3480455 | 0.4779755 | 0.05153986 | -0.7248048 | 0.5848846 | 0.8710543 | 1
| 3.67 | 0.05 | 0.58 | 1.09 | 607 | 873 | 4 | 0.94 | 1595 | 17 | 0.74 | 0.02 | 0.02 | 0.11 | 47 | 0.01 | 0.026 | 0.003 | 0 | 0.06 | 0.05 | 0.001 | 0.0002 | Cd | -0.1365922 | 0.1873721 | 0.1979271 | 0.5017609 | -0.009958792 | -0.0409906 | 0.2135407 | -0.03280799 | -0.2507966 | 0.1192381 | 0.397961 | 0.5578006 | 1
| 3.53 | 0.05 | 1.2 | 1.44 | 918 | 704 | 144 | 3.89 | 602 | 97 | 0.63 | 0.02 | 0 | 0.11 | 33 | 0.01 | 0.005 | 0.015 | 0.01 | 0.08 | 0.04 | 0.001 | 0.0002 | Sn | -0.4290948 | 0.6774537 | 0.614396 | 0.8872874 | 0.3235151 | 0.322913 | 0.5807122 | 0.02191926 | -0.6737111 | 0.615204 | 0.9028545 | 0.9428348 | 0.4069905 | 1
| 3.51 | 0.04 | 1.02 | 1 | 152 | 352 | 1 | 0.89 | 1597 | 5.9 | 0.78 | 0.01 | 0.07 | 0.13 | 36 | 0.01 | 0.014 | 0.003 | 0.01 | 0.07 | 0.06 | 0.001 | 0.0002 | Sb | 0.3259724 | -0.4148719 | -0.4993441 | -0.6296435 | -0.2530629 | -0.1974107 | -0.3439367 | 0.06565886 | 0.7665 | -0.5257609 | -0.673137 | -0.7316569 | -0.2851568 | -0.7072838 | 1
| 3.74 | 0.14 | 2.23 | 0.93 | 867 | 1318 | 9 | 0.95 | 1476 | 19 | 0.4 | 0.03 | 0.01 | 0.13 | 56 | 0.19 | 0.001 | 0.005 | 0 | 0.16 | 0.1 | 0.005 | 0.0002 | Te | 0.2361845 | -0.04435696 | -0.02941148 | -0.09834104 | 0.1016897 | 0.162784 | -0.02895504 | -0.1661357 | 0.2685825 | -0.009863242 | -0.1211186 | -0.06350087 | -0.03598242 | -0.02573816 | 0.2108874 | 1
| 3.46 | 0.19 | 5.16 | 2.13 | 916 | 699 | 333 | 2.7 | 562 | 70 | 0.7 | 0.07 | 0.01 | 0.11 | 35 | 0.01 | 0.013 | 0.009 | 0.02 | 0.08 | 0.09 | 0.005 | 0.0002 | W | -0.2475047 | 0.002566395 | -0.07115583 | 0.1560471 | 0.1186433 | -0.1110578 | -0.1624853 | 0.2582474 | -0.29883 | 0.1974074 | 0.175795 | 0.1129187 | 0.3016916 | -0.04331949 | -0.1135376 | -0.2230093 | 1
| 3.55 | 0.22 | 1.41 | 1.13 | 229 | 580 | 19 | 1.18 | 1370 | 6.5 | 0.24 | 0.01 | 0.14 | 0.11 | 53 | 0.01 | 0.004 | 0.15 | 0.01 | 0.38 | 0.26 | 0.002 | 0.0002 | Ba | 0.08849343 | 0.3196875 | 0.3742736 | 0.2487389 | 0.7589768 | 0.8596373 | 0.2560575 | 0.1368123 | -0.2965564 | 0.2227398 | 0.3487058 | 0.4653786 | -0.09885478 | 0.4679707 | -0.2897692 | 0.06061426 | -0.07803585 | 1
| 3.32 | 0.1 | 1.71 | 2.56 | 1293 | 756 | 188 | 2.5 | 374 | 65 | 0.8 | 0.09 | 0.03 | 0.13 | 44 | 0.01 | 0.027 | 0.131 | 0.02 | 0.04 | 0.21 | 0.002 | 0.0002 | Au | 0.05394635 | 0.3465359 | 0.3766782 | 0.299569 | 0.6979644 | 0.7950899 | 0.3005109 | 0.125155 | -0.3394055 | 0.227097 | 0.4006708 | 0.5472288 | 0.003660342 | 0.5135861 | -0.3655728 | 0.03332424 | -0.03129011 | 0.9519686 | 1
| 3.13 | 0.09 | 0.56 | 1.38 | 353 | 672 | 36 | 1.6 | 1097 | 7.7 | 0.45 | 0.02 | 0.02 | 0.12 | 35 | 0.06 | 0.005 | 0.25 | 0 | 0.13 | 0.24 | 0.003 | 0.0025 | Tl | 0.1559804 | 0.170676 | 0.156813 | 0.05190212 | 0.1699232 | 0.3889741 | 0.3706274 | -0.1719759 | 0.2275213 | -0.1902638 | -0.02355923 | 0.1949373 | 0.2374556 | 0.2375114 | 0.1931625 | 0.1223911 | -0.4447233 | 0.3080869 | 0.2941305 | 1
| 3.55 | 0.04 | 0.17 | 1.75 | 799 | 502 | 144 | 3.08 | 430 | 49 | 0.74 | 0.05 | 0.01 | 0.14 | 29 | 0.01 | 0.02 | 0.015 | 0.01 | 0.03 | 0.07 | 0.005 | 0.0002 | Pb | -0.03119239 | 0.4261843 | 0.3836913 | 0.4231014 | 0.5715459 | 0.6014736 | 0.2725288 | 0.2036086 | -0.4167373 | 0.3031238 | 0.5002091 | 0.6382436 | 0.1346069 | 0.5936505 | -0.3896439 | -0.0009879171 | 0.1608864 | 0.8665703 | 0.9191103 | 0.2281163 | 1
| 3.22 | 0.05 | 0.66 | 1.58 | 646 | 643 | 430 | 9.1 | 550 | 35 | 0.47 | 0.17 | 0.14 | 0.14 | 41 | 0.01 | 0.013 | 0.003 | 0.02 | 0.17 | 0.12 | 0.007 | 0.0002 | Bi | 0.2031094 | 0.1477583 | 0.277287 | 0.1291829 | 0.849413 | 0.9654562 | 0.1887213 | 0.006869072 | -0.1792105 | 0.1196805 | 0.1876957 | 0.3309863 | -0.0847299 | 0.2959677 | -0.2230365 | 0.1236231 | -0.152013 | 0.8707924 | 0.7966866 | 0.3441785 | 0.5971692 | 1
| 3.48 | 0.03 | 0.46 | 0.97 | 527 | 908 | 163 | 3.35 | 816 | 22 | 0.52 | 0.12 | 0.03 | 0.13 | 39 | 0.01 | 0.003 | 0.143 | 0.02 | 0.11 | 0.34 | 0.047 | 0.0002 | U | 0.02474475 | 0.1753267 | 0.08804297 | -0.06337684 | -0.04527524 | -0.06250193 | -0.06962352 | 0.5719557 | 0.1293939 | -0.1051145 | -0.1690722 | -0.1689578 | -0.03151762 | -0.1587748 | 0.2647065 | 0.3552663 | 0.04324371 | -0.02297214 | -0.05406215 | -0.05478345 | -0.01562503 | -0.05633865 | 1
| 3.29 | 0.03 | 0.27 | 2.46 | 995 | 736 | 248 | 2.84 | 353 | 44 | 0.75 | 0.15 | 0.02 | 0.16 | 46 | 0.01 | 0.017 | 0.018 | 0.02 | 0.12 | 0.06 | 0.01 | 0.0002
| 3.55 | 0.02 | 0.02 | 1.3 | 837 | 1205 | 357 | 2.75 | 626 | 33 | 0.62 | 0.17 | 0.01 | 0.12 | 32 | 0.01 | 0.012 | 0.071 | 0.03 | 0.1 | 0.29 | 0.007 | 0.0002
| 3.34 | 0.03 | 0.22 | 1.14 | 616 | 1133 | 117 | 1.8 | 1011 | 15 | 0.32 | 0.06 | 0.04 | 0.11 | 51 | 0.01 | 0.017 | 0.003 | 0 | 0.24 | 0.12 | 0.005 | 0.0002
| 3.43 | 0.25 | 5.92 | 3.7 | 1057 | 777 | 365 | 15 | 438 | 74 | 1.06 | 0.14 | 0.01 | 0.17 | 41 | 0.01 | 0.027 | 1.4 | 0.08 | 0.03 | 1.26 | 0.006 | 0.0006
| 3.33 | 0.08 | 1.12 | 1.29 | 524 | 954 | 37 | 2.88 | 1168 | 8.2 | 0.45 | 0.05 | 0.02 | 0.12 | 52 | 0.02 | 0.009 | 0.78 | 0.07 | 0.19 | 0.69 | 0.009 | 0.0002
| 3.52 | 0.05 | 0.31 | 0.95 | 340 | 709 | 370 | 1.34 | 1003 | 5.1 | 0.32 | 0.07 | 0.04 | 0.13 | 46 | 0.01 | 0.01 | 0.77 | 0.03 | 0.35 | 0.68 | 0.002 | 0.0002
| 3.54 | 0.02 | 0.15 | 1.65 | 905 | 661 | 350 | 5.8 | 434 | 66 | 0.72 | 0.06 | 0.02 | 0.16 | 40 | 0.01 | 0.027 | 0.84 | 0.04 | 0.05 | 0.61 | 0.001 | 0.0002
| 3.57 | 0.05 | 0.48 | 1.23 | 687 | 819 | 6 | 0.97 | 588 | 44 | 0.91 | 0.04 | 0.02 | 0.14 | 21 | 0.01 | 0.037 | 0.219 | 0.01 | 0.01 | 0.35 | 0.008 | 0.0002
| 3.33 | 0.35 | 6.44 | 3.8 | 1004 | 873 | 397 | 25 | 485 | 55 | 0.59 | 0.07 | 0.08 | 0.13 | 52 | 0.01 | 0.031 | 2.02 | 0.1 | 0.1 | 1.45 | 0.005 | 0.0046
| 3.04 | 0.04 | 0.78 | 2.17 | 408 | 579 | 159 | 4.65 | 454 | 23 | 0.86 | 0.02 | 0.02 | 0.15 | 40 | 0.01 | 0.015 | 0.051 | 0.01 | 0.04 | 0.09 | 0.001 | 0.0002
| 3.33 | 0.3 | 6.4 | 3.14 | 979 | 1210 | 261 | 3.76 | 482 | 55 | 0.9 | 0.04 | 0.02 | 0.15 | 41 | 0.01 | 0.031 | 0.02 | 0.01 | 0.03 | 0.17 | 0.008 | 0.0002
min | 3.04 | 0.02 | 0.02 | 0.41 | 152 | 323 | 1 | 0.83 | 353 | 4.5 | 0.22 | 0.01 | 0 | 0.09 | 8.03 | 0.01 | 0.001 | 0.003 | 0 | 0.01 | 0.04 | 0.001 | 0.0002
max | 4.56 | 0.35 | 12 | 3.8 | 1293 | 1423 | 490 | 25 | 1603 | 99 | 1.06 | 0.17 | 0.16 | 0.17 | 71 | 0.31 | 0.037 | 2.02 | 0.28 | 0.43 | 1.45 | 0.051 | 0.0046
av | 3.704595 | 0.0872973 | 1.898919 | 1.483243 | 639.7027 | 758.7297 | 161.4865 | 3.51027 | 873.5405 | 33.32432 | 0.5583784 | 0.05351351 | 0.04621622 | 0.1272973 | 41.83865 | 0.03054054 | 0.01289189 | 0.2836757 | 0.02540541 | 0.1351351 | 0.3237838 | 0.007648649 | 0.0005378378
σ | 0.3996498 | 0.08160367 | 2.575459 | 0.8053814 | 314.3375 | 251.1536 | 156.2497 | 4.693916 | 430.0564 | 28.99379 | 0.2353663 | 0.04697613 | 0.04178991 | 0.01952899 | 12.90887 | 0.06450435 | 0.00982283 | 0.4704761 | 0.0482237 | 0.1083365 | 0.341958 | 0.0109778 | 0.0009841385
med | 3.55 | 0.05 | 1.02 | 1.29 | 616 | 709 | 144 | 1.92 | 716 | 22 | 0.57 | 0.04 | 0.03 | 0.13 | 41 | 0.01 | 0.012 | 0.071 | 0.01 | 0.11 | 0.19 | 0.005 | 0.0002
pyrrhotite
| 3.22 | 0.04 | 0.79 | 5.43 | 489 | 631 | 54 | 1.73 | 45 | 51 | 1.24 | 0.74 | 0.41 | 0.46 | 8.28 | 0.02 | 0.04 | 0.25 | 0.09 | 0.12 | 1.29 | 0.0055 | 0.0002
| 3.15 | 0.36 | 11 | 4.92 | 900 | 1360 | 14200 | 1.58 | 47 | 53 | 1.41 | 0.62 | 0.13 | 0.81 | 10 | 0.02 | 0.003 | 0.91 | 0.08 | 0.36 | 1.05 | 0.0055 | 0.0002
| 3.24 | 0.19 | 4.66 | 7.4 | 1361 | 1058 | 60 | 2.84 | 43 | 102 | 2.04 | 0.57 | 0.23 | 0.6 | 7.62 | 0.02 | 0.005 | 0.6 | 0.06 | 0.14 | 0.8 | 0.0055 | 0.0002
| 3.48 | 0.16 | 5.2 | 7.28 | 1446 | 1004 | 64 | 2.04 | 53 | 66 | 1.78 | 0.65 | 0.4 | 0.46 | 15 | 0.02 | 0.057 | 1.05 | 0.17 | 0.11 | 3.1 | 0.0015 | 0.0002
| 3.38 | 0.33 | 5.62 | 6.25 | 581 | 901 | 3910 | 6.6 | 80 | 85 | 2.17 | 0.74 | 0.01 | 0.8 | 18 | 0.02 | 0.018 | 10.7 | 0.72 | 0.17 | 6.5 | 0.011 | 0.0002
| 2.65 | 0.23 | 4.6 | 7.89 | 873 | 990 | 60 | 1.33 | 50 | 134 | 2.44 | 0.52 | 0.09 | 0.69 | 12 | 0.02 | 0.011 | 0.16 | 0.08 | 0.11 | 0.54 | 0.0055 | 0.0002
| 3.21 | 0.13 | 3.03 | 6 | 423 | 679 | 41 | 1.55 | 48 | 65 | 1.52 | 0.68 | 0.16 | 0.59 | 13 | 0.02 | 0.003 | 0.18 | 0.11 | 0.14 | 0.68 | 0.0055 | 0.0002
| 3.43 | 0.45 | 14 | 11 | 580 | 1178 | 12600 | 7.5 | 77 | 69 | 2.69 | 0.66 | 0.26 | 0.74 | 16 | 0.02 | 0.006 | 0.16 | 0.09 | 0.24 | 0.39 | 0.0055 | 0.0002
| 3.45 | 0.27 | 3.71 | 10 | 992 | 884 | 64 | 3.9 | 57 | 106 | 1.93 | 0.68 | 0.08 | 0.63 | 12 | 0.04 | 0.012 | 0.53 | 0.08 | 0.17 | 1.21 | 0.076 | 0.0002
| 2.89 | 0.29 | 8.4 | 8.95 | 589 | 748 | 197 | 3.24 | 80 | 106 | 2.11 | 0.6 | 0.05 | 0.81 | 16 | 0.02 | 0.003 | 5.5 | 0.1 | 0.13 | 1.61 | 0.034 | 0.0002
| 4.23 | 0.22 | 9.5 | 4.26 | 4540 | 8680 | 4680 | 3.88 | 97 | 66 | 1.56 | 0.71 | 0.03 | 0.66 | 12 | 0.07 | 0.003 | 22.1 | 1.1 | 0.4 | 5.9 | 0.554 | 0.0002
min | 2.65 | 0.04 | 0.79 | 4.26 | 423 | 631 | 41 | 1.33 | 43 | 51 | 1.24 | 0.52 | 0.01 | 0.46 | 7.62 | 0.02 | 0.003 | 0.16 | 0.06 | 0.11 | 0.39 | 0.0015 | 0.0002
max | 4.23 | 0.45 | 14 | 11 | 4540 | 8680 | 14200 | 7.5 | 97 | 134 | 2.69 | 0.74 | 0.41 | 0.81 | 18 | 0.07 | 0.057 | 22.1 | 1.1 | 0.4 | 6.5 | 0.554 | 0.0002
av | 3.302727 | 0.2427273 | 6.41 | 7.216364 | 1161.273 | 1646.636 | 3266.364 | 3.29 | 61.54545 | 82.09091 | 1.899091 | 0.6518182 | 0.1681818 | 0.6590909 | 12.71818 | 0.02636364 | 0.01463636 | 3.830909 | 0.2436364 | 0.19 | 2.097273 | 0.0645 | 0.0002
σ | 0.3967642 | 0.1146378 | 3.884714 | 2.125546 | 1171.147 | 2342.512 | 5294.231 | 2.083142 | 18.48439 | 26.52717 | 0.4475814 | 0.06954397 | 0.1406996 | 0.1270004 | 3.306799 | 0.01566699 | 0.01782848 | 6.88791 | 0.3413875 | 0.1012917 | 2.159973 | 0.1638261 | 0
med | 3.24 | 0.23 | 5.2 | 7.28 | 873 | 990 | 64 | 2.84 | 53 | 69 | 1.93 | 0.66 | 0.13 | 0.66 | 12 | 0.02 | 0.006 | 0.6 | 0.09 | 0.14 | 1.21 | 0.0055 | 0.0002
all sulfides (n 48), * wt %
min | 2.65 | 0.02 | 0.02 | 0.41 | 152 | 323 | 1 | 0.83 | 43 | 4.5 | 0.22 | 0.01 | 0 | 0.09 | 8.03 | 0 | 0.001 | 0 | 0 | 0.01 | 0.04 | 0 | 0
max | 4.56 | 0.45 | 14 | 11 | 0.4* | 0.8* | 1.4* | 25 | 1603 | 134 | 2.69 | 0.74 | 0.41 | 0.81 | 71 | 0.07 | 0.55 | 0.06 | 1.1 | 0.43 | 6.5 | 0.55 | 0.01
av | 3.61 | 0.12 | 3.04 | 2.8 | 759 | 962 | 873 | 3.46 | 687 | 44 | 0.87 | 0.19 | 0.07 | 0.25 | 35.2 | 0.03 | 0.02 | 0.01 | 0.08 | 0.15 | 0.73 | 0.02 | 0
σ | 0.35 | 0.09 | 2.76 | 2.12 | 360 | 415 | 0.13* | 2.5 | 429 | 29.3 | 0.48 | 0.21 | 0.06 | 0.19 | 13.8 | 0.03 | 0.03 | 0.01 | 0.09 | 0.08 | 0.72 | 0.03 | 0
med | 3.52 | 0.08 | 1.52 | 1.51 | 627 | 746 | 130 | 2.14 | 556 | 44 | 0.71 | 0.07 | 0.04 | 0.13 | 39.5 | 0.01 | 0.005 | 0.01 | 0.02 | 0.13 | 0.25 | 0.006 | 0