## Table S2
Trace element compositions (ppm) for columbite from the reduced A-type Desemborque Pluton; b.d.l: below detection limits
Sample | GUA-08 (Greisen) | [9 empty] | GUA-53 (Syenogranite) |  |  |  |  | External Standard |  | Reference Values
Textural type | Columbite 1 | [9 empty] | Columbite-2 |  |  |  |  | NIST SRM 610 |  | Jochum et al. (2011)
Point_ID | rim | core | core | rim | core | core | core | core | cores | rims | core | core | core | cores |  | average (n=8) | std.dev | NIST-610 | avg.dev
Element | 1-r | 1-c | 2-c | 2-r | 3-c | 4-c | 5-c | 6-c | AVERAGE | AVERAGE | 7-c | 8-c | 9-c | AVERAGE | Element
Li | 86.29 | 66.28 | 1.94 | b.d.l | b.d.l | b.d.l | b.d.l | b.d.l | 34.11 | 86.29 | 3.38 | 16.22 | 17.72 | 131.9933 | Li | 490.59875 | 0.06622567 | 477 | 6.389516
B | 8.08 | 14.65 | b.d.l | b.d.l | 12.78 | b.d.l | b.d.l | b.d.l | 13.715 | 8.08 | b.d.l | b.d.l | b.d.l |  | B | 357.76375 | 0.06135941 | 348
Na | 744.29 | 261.8 | 1775.37 | 22.48 | 49.76 | b.d.l | b.d.l | 83.87 | 542.7 | 383.385 | 108.13 | 139.5 | 105.1 | 139.4 | Na | 98578.6675 | 0.133141 | 134
Mg | 256.81 | 192.18 | 617.16 | 32.45 | 29.44 | 27.97 | 29.03 | 31.27 | 154.5083 | 144.63 | 73.54 | 165.52 | 74.4 | 202.1967 | Mg | 471.92625 | 0.1310878 | 449 | 9.963871
Al | 9879.47 | 7271.79 | 270.61 | 36.47 | 125.34 | 30.07 | 185.69 | 64 | 1324.583 | 4957.97 | 363.48 | 2398.48 | 652.31 | 5275.137 | Al | 10139.89125 | 0.08712311
Ca | b.d.l | b.d.l | 1266.67 | b.d.l | b.d.l | b.d.l | b.d.l | b.d.l | 1266.67 |  | 11273.02 | 434.18 | 549.84 | 8472.96 | Ca | 82890.93375 | 0.09058341
Sc | 359.82 | 287.11 | 266.47 | 363.9 | 297.27 | 271.84 | 274.3 | 299.8 | 282.7983 | 361.86 | 286.41 | 693.58 | 450.54 | 467.33 | Sc | 445.8325 | 0.06799617 | 468 | 10.57581
Ti | 3859.6 | 3438.36 | 2792.97 | 2972.78 | 3319.93 | 3086.74 | 3278.55 | 4093.29 | 3334.973 | 3416.19 | 3959.46 | 6442.53 | 5844.78 | 5569.883 | Ti | 437.05625 | 0.04757997 | 461 | 10.46581
V | b.d.l | b.d.l | b.d.l | b.d.l | b.d.l | b.d.l | b.d.l | b.d.l |  |  | b.d.l | 0.98 | 1.05 |  | V | 457.36625 | 0.1458273 | 455 | 6.377325
Cr | b.d.l | b.d.l | b.d.l | b.d.l | b.d.l | b.d.l | b.d.l | b.d.l |  |  | b.d.l | b.d.l | b.d.l |  | Cr | 414.0425 | 0.1468091 | 410 | 2.180201
Zn | 150.65 | 182.19 | 190.07 | 266.04 | 230.41 | 217.43 | 249.7 | 136.77 | 201.095 | 208.345 | 270.33 | 258.9 | 145.61 | 334.2833 | Zn | 465.515 | 0.1292388 | 469 | 6.257778
Ga | 9.99 | 10.43 | 1.53 | 0.82 | 1.23 | 1.25 | 0.94 | 1 | 2.73 | 5.405 | 5.81 | 2.64 | 0.92 | 12.68 | Ga | 443.57875 | 0.08334909 | 444 | 2.853087
Ge | 3.16 | b.d.l | b.d.l | b.d.l | b.d.l | 6.07 | b.d.l | b.d.l | 6.07 | 3.16 | 7.75 | b.d.l | b.d.l | 9.23 | Ge | 431.6725 | 0.09712796 | 424
As | b.d.l | b.d.l | b.d.l | b.d.l | b.d.l | b.d.l | b.d.l | b.d.l |  |  | 5.33 | b.d.l | 2.96 | 6.55 | As | 319.71125 | 0.07903789 | 330
Rb | 254.37 | 258.22 | 2.65 | b.d.l | 6.22 | b.d.l | b.d.l | 0.83 | 66.98 | 254.37 | 2.78 | 13.19 | 9.05 | 143.4667 | Rb | 438.705 | 0.1023993 | 426 | 2.775573
Sr | 5.15 | 0.82 | 4.39 | 0.42 | 0.39 | 0.33 | 0.49 | 1.87 | 1.381667 | 2.785 | 110.33 | 1.96 | 1 | 43.34667 | Sr | 503.22 | 0.08883143 | 507 | 0.8554839
Y | 203.16 | 174.34 | 155.15 | 148.38 | 167.64 | 158.34 | 159.62 | 196.27 | 168.56 | 175.77 | 2421.41 | 396.69 | 592.59 | 1282.53 | Y | 461.1175 | 0.1192762 | 467 | 6.302903
Zr | 1920.71 | 902.78 | 661.04 | 897.15 | 808.42 | 698.02 | 751.9 | 1133.85 | 826.0017 | 1408.93 | 788.14 | 387.53 | 871.99 | 639.0833 | Zr | 445.0475 | 0.08579516 | 449 | 4.55
Sn | 700.37 | 706.92 | 391.59 | 303.39 | 379.15 | 473.53 | 506.79 | 679.86 | 522.9733 | 501.88 | 294.65 | 3339.77 | 1212.1 | 1329.633 | Sn | 398.55625 | 0.04211388 | 430
Cs | 11.93 | 13.35 | 0.47 | 0.38 | 0.47 | 0.44 | 0.48 | 0.67 | 2.646667 | 6.155 | 0.75 | 0.93 | 0.82 | 4.44 | Cs | 368.55375 | 0.1163159 | 430 | 14.65
Ba | 7.19 | 4.91 | 9.07 | b.d.l | b.d.l | 2.75 | b.d.l | b.d.l | 5.576667 | 7.19 | 207.52 | 5.56 | b.d.l | 119.59 | Ba | 434.265 | 0.1194628 | 451 | 10.74855
La | 0.72 | 1.68 | 0.76 | 0.65 | 0.97 | b.d.l | 0.62 | 1.16 | 1.038 | 0.685 | 90.64 | 8.17 | 5.38 | 44.24333 | La | 465.06875 | 0.088464 | 447 | 7.514677
Ce | 3.87 | 4.01 | 2.11 | 1.57 | 3.6 | 0.59 | 1.95 | 3.75 | 2.668333 | 2.72 | 195.56 | 20.19 | 26.95 | 103.4067 | Ce | 453.88125 | 0.07383099 | 459 | 2.663548
Pr | 0.83 | 1 | 0.95 | 1.23 | 0.93 | 0.61 | b.d.l | 1.48 | 0.994 | 1.03 | 32.74 | 4.03 | 6.46 | 18.01667 | Pr | 437.31625 | 0.09452085 | 447 | 6.030323
Nd | 11.01 | 14.55 | <4.43 | b.d.l | 9.63 | 4.27 | 9.11 | 7.4 | 8.992 | 11.01 | 146.81 | 27.21 | 29.61 | 90.41333 | Nd | 429.19 | 0.09663854 | 430 | 2.292742
Sm | 7.86 | 12.06 | 4.23 | 6.8 | 12.03 | 2.89 | 7.04 | 9.06 | 7.885 | 7.33 | 78.05 | 17.94 | 25.43 | 49.47 | Sm | 450.32875 | 0.04305751 | 458 | 1.064677
Eu | b.d.l | b.d.l | b.d.l | b.d.l | b.d.l | b.d.l | 0.93 | 0.66 | 0.795 |  | 1.35 | 0.77 | b.d.l | 1.47 | Eu | 468.5375 | 0.0845965 | 440 | 12.97048
Gd | 26.08 | 20.02 | 15.79 | 5.47 | 16.84 | 10.47 | 14.44 | 20.59 | 16.35833 | 15.775 | 143.61 | 51.41 | 73.92 | 106.4533 | Gd | 424.67125 | 0.1002844 | 454 | 15.16371
Tb | 9.46 | 8.17 | 5.87 | 6.7 | 6.81 | 7.82 | 6.81 | 10.92 | 7.733333 | 8.08 | 48.59 | 19.27 | 24.18 | 32.93333 | Tb | 450.85875 | 0.1002832 | 424 | 11.73403
Dy | 116.78 | 106.49 | 93.52 | 81.4 | 88.57 | 89.28 | 82.25 | 130.49 | 98.43333 | 99.09 | 442.85 | 238.15 | 238.72 | 309.66 | Dy | 437.8275 | 0.124221 | 446 | 7.338387
Ho | 42.23 | 37.9 | 28.91 | 27.86 | 29.83 | 28.31 | 26.65 | 35.51 | 31.185 | 35.045 | 128.39 | 55.31 | 80.04 | 89.44667 | Ho | 458.68125 | 0.1028343 | 456 | 0.5122581
Er | 183.75 | 178.96 | 146.67 | 132.4 | 154.67 | 137.37 | 139.72 | 167.88 | 154.2117 | 158.075 | 580.93 | 251.2 | 331.6 | 378.7567 | Er | 436.49625 | 0.137351 | 457 | 13.58274
Tm | 51.51 | 58.1 | 47.31 | 38.66 | 42.67 | 40.88 | 40.6 | 50.88 | 46.74 | 45.085 | 133.66 | 46.39 | 68.19 | 81.60667 | Tm | 423.47625 | 0.06222614 | 432 | 3.80871
Yb | 795.6 | 690.38 | 618.32 | 518.61 | 516.73 | 541.85 | 522.27 | 683.1 | 595.4417 | 657.105 | 1470.72 | 472.03 | 630.85 | 845.4033 | Yb | 465.55875 | 0.07509128 | 451 | 8.049839
Lu | 112.57 | 114.03 | 91.3 | 84.65 | 87.68 | 85.01 | 85.1 | 111.2 | 95.72 | 98.61 | 224.99 | 64.98 | 97.97 | 121.7967 | Lu | 438.085 | 0.06284803 | 450 | 5.024355
Hf | 614.22 | 207.86 | 124 | 267.16 | 166.1 | 159.32 | 161.4 | 221.4 | 173.3467 | 440.69 | 117.34 | 22.17 | 73.5 | 66.34 | Hf | 422.8875 | 0.08636544 | 450 | 14.01048
Pb | 20.03 | 36.42 | 7.41 | 9.26 | 115.93 | 5.4 | 15.73 | 22.46 | 33.89167 | 14.645 | 82.07 | 306.78 | 226.95 | 277.7533 | Pb | 419.13125 | 0.08758881 | 417 | 0.237963
Th | 30.25 | 16.71 | 8.83 | 11.38 | 20.06 | 5.84 | 6.07 | 31.3 | 14.80167 | 20.815 | 90.5 | 148.7 | 194.2 | 151.15 | Th | 457.40625 | 0.08734206 | 453 | 1.217581
U | 408.8 | 167.25 | 94.6 | 121.81 | 168.12 | 88.62 | 89.22 | 152.72 | 126.755 | 265.305 | 174.75 | 491.75 | 606.01 | 425.2367 | U | 466.24125 | 0.121996 | 464 | 1.355323
2 sigma error | [15 empty] | Jochum, K.P., Weis, U., Stoll, B., Kuzmin, D., Yang, Q., Raczek, I., Jacob, D.E., Stracke, A., Birbaum, K., Frick, D.A., Günther, D., Enzweiler, J., 2011. Determination of reference values for NIST SRM 610–617 glasses following ISO guidelines. Geostandards and Geoanalytical Research 35(4), 397-429.
Li | 18.3 | 14.76 | 1.56 | 1.48 | 1.72 | 1.24 | 1.46 | 1.58 | 3.72 | 9.89 | 2.3 | 5.6 | 6.68 | 4.86
B | 11.72 | 14.1 | 11 | 14.84 | 14.52 | 11.06 | 11.1 | 15.92 | 12.95 | 13.28 | 9.72 | 7 | 10.4 | 9.04
Na | 63.66 | 30.22 | 143.24 | 21.4 | 22.28 | 18.7 | 19.42 | 24.54 | 43.06667 | 42.53 | 64.08 | 85.88 | 80.24 | 76.73333
Mg | 40.04 | 31.66 | 93.76 | 7.84 | 7.76 | 7.66 | 7.96 | 8.48 | 26.21333 | 23.94 | 42.32 | 100.1 | 51.96 | 64.79333
Al | 1465.16 | 1108.54 | 46.76 | 16.36 | 28.6 | 14.18 | 41.08 | 20.8 | 209.9933 | 740.76 | 131.58 | 914.44 | 293.38 | 446.4667
P | 93.14 | 159.04 | 100.92 | 132.86 | 282.56 | 90.84 | 82.4 | 105.14 | 136.8167 | 113 | 456.22 | 1382.72 | 132481.12 | 44773.35
Ca | 566.54 | 635.02 | 687.66 | 645.44 | 632.18 | 540.62 | 561.68 | 638.94 | 616.0167 | 605.99 | 4938.24 | 679.02 | 763.72 | 2126.993
Sc | 32.5 | 26.52 | 24.68 | 35.1 | 29.78 | 28.12 | 29.34 | 33.04 | 28.58 | 33.8 | 90.48 | 232.18 | 175.28 | 165.98
Ti | 332.72 | 301.94 | 251 | 284.28 | 329.42 | 318.68 | 352.9 | 459.9 | 335.64 | 308.5 | 855.1 | 1474.52 | 1554.1 | 1294.573
V | 0.78 | 0.88 | 0.86 | 0.96 | 0.9 | 0.74 | 0.86 | 0.86 | 0.85 | 0.87 | 1.26 | 1.24 | 1.46 | 1.32
Cr | 5.1 | 5.82 | 6.08 | 6.84 | 6.62 | 5.66 | 5.98 | 6.84 | 6.166667 | 5.97 | 8.54 | 6.44 | 7.12 | 7.366667
Zn | 28.6 | 32.56 | 29.9 | 40.5 | 38.44 | 37.08 | 43.14 | 27.54 | 34.77667 | 34.55 | 162.72 | 167.18 | 109.1 | 146.3333
Ga | 2.54 | 2.62 | 0.8 | 0.8 | 0.94 | 0.76 | 0.72 | 0.74 | 1.096667 | 1.67 | 2.34 | 1.6 | 0.98 | 1.64
Ge | 4.04 | 3.8 | 3.96 | 4.08 | 4.22 | 4.24 | 3.74 | 3.86 | 3.97 | 4.06 | 6.48 | 3.92 | 4.32 | 4.906667
As | 2.74 | 2.28 | 3.12 | 3.44 | 3.3 | 2.78 | 3.06 | 3.78 | 3.053333 | 3.09 | 4.44 | 3.22 | 4.86 | 4.173333
Rb | 46.02 | 48.04 | 1.2 | 0.8 | 2.04 | 0.82 | 0.76 | 0.9 | 8.96 | 23.41 | 1.58 | 6.4 | 5.26 | 4.413333
Sr | 1.44 | 0.54 | 1.1 | 0.34 | 0.36 | 0.34 | 0.4 | 0.68 | 0.57 | 0.89 | 40.88 | 1.22 | 0.86 | 14.32
Y | 16.1 | 14.14 | 12.28 | 12.1 | 13.88 | 13.34 | 13.74 | 16.92 | 14.05 | 14.1 | 1183.94 | 206.6 | 361.04 | 583.86
Zr | 303.58 | 146.94 | 110.94 | 163.18 | 154.32 | 140 | 158.44 | 250.64 | 160.2133 | 233.38 | 274.52 | 146.28 | 394.78 | 271.86
Sn | 61.82 | 63.22 | 36.3 | 30.32 | 38.52 | 48.42 | 53.58 | 73.12 | 52.19333 | 46.07 | 58.58 | 694 | 296.36 | 349.6467
Cs | 2.64 | 2.92 | 0.38 | 0.34 | 0.44 | 0.38 | 0.42 | 0.42 | 0.8266667 | 1.49 | 0.56 | 0.78 | 0.84 | 0.7266667
Ba | 5.58 | 4.54 | 5.26 | 2.8 | 2.86 | 3.36 | 3.1 | 3.04 | 3.693333 | 4.19 | 106.96 | 5.94 | 4.14 | 39.01333
La | 0.56 | 0.78 | 0.54 | 0.48 | 0.62 | 0.32 | 0.44 | 0.54 | 0.54 | 0.52 | 37.52 | 4.12 | 3.32 | 14.98667
Ce | 1.22 | 1.26 | 0.78 | 0.68 | 1.06 | 0.48 | 0.74 | 1.04 | 0.8933333 | 0.95 | 67.96 | 8.16 | 12.86 | 29.66
Pr | 0.58 | 0.58 | 0.52 | 0.56 | 0.48 | 0.42 | 0.36 | 0.64 | 0.5 | 0.57 | 13.8 | 2.2 | 3.8 | 6.6
Nd | 8.14 | 9.64 | 5.6 | 5.6 | 7.5 | 5.08 | 7.94 | 6.52 | 7.046667 | 6.87 | 27.4 | 13.48 | 14.16 | 18.34667
Sm | 4.62 | 5.76 | 3.36 | 4.14 | 5.4 | 3.6 | 3.84 | 4.4 | 4.393333 | 4.38 | 13.08 | 7.94 | 9.58 | 10.2
Eu | 0.62 | 0.72 | 0.74 | 0.88 | 0.84 | 0.46 | 0.88 | 0.78 | 0.7366667 | 0.75 | 1.18 | 1.18 | 0.96 | 1.106667
Gd | 8.02 | 7.12 | 5.14 | 3.9 | 5.48 | 4.26 | 5.12 | 6.08 | 5.533333 | 5.96 | 66.6 | 28.36 | 47.2 | 47.38667
Tb | 2.24 | 2.04 | 1.46 | 1.66 | 1.76 | 1.98 | 1.88 | 2.76 | 1.98 | 1.95 | 20.12 | 8.96 | 12.86 | 13.98
Dy | 23.46 | 22.06 | 19.1 | 18.1 | 20.56 | 21.46 | 20.84 | 33.4 | 22.90333 | 20.78 | 244.2 | 141.8 | 168.04 | 184.68
Ho | 5.4 | 5 | 3.7 | 3.68 | 4.06 | 3.92 | 3.84 | 4.86 | 4.23 | 4.54 | 56.78 | 26.44 | 44.36 | 42.52667
Er | 26.78 | 26.62 | 21.82 | 21.22 | 25.7 | 23.9 | 25.38 | 31.34 | 25.79333 | 24 | 331.44 | 152.64 | 232.76 | 238.9467
Tm | 8.7 | 9.84 | 8.06 | 7.18 | 8.24 | 8.22 | 8.54 | 11 | 8.983333 | 7.94 | 33.38 | 13.14 | 22.34 | 22.95333
Yb | 171.72 | 152.42 | 138.94 | 125.94 | 131.3 | 143.52 | 144.86 | 197.12 | 151.36 | 148.83 | 406.38 | 141.6 | 211.96 | 253.3133
Lu | 12.06 | 12.34 | 9.8 | 9.6 | 10.34 | 10.3 | 10.68 | 14.06 | 11.25333 | 10.83 | 62.7 | 20.28 | 36.32 | 39.76667
Hf | 70.76 | 30.68 | 18.96 | 34.8 | 24.98 | 24.24 | 25.1 | 32.5 | 26.07667 | 52.78 | 47.6 | 13 | 39.26 | 33.28667
Pb | 4.9 | 7.04 | 2.42 | 2.74 | 17.1 | 2.06 | 3.9 | 4.88 | 6.233333 | 3.82 | 34.34 | 137 | 120.78 | 97.37333
Th | 4.56 | 3.12 | 1.78 | 2.1 | 3.22 | 1.44 | 1.48 | 4.54 | 2.596667 | 3.33 | 35.18 | 62.14 | 95.64 | 64.32
U | 59.92 | 25.94 | 15.22 | 20.94 | 30.04 | 16.94 | 17.88 | 31.58 | 22.93333 | 40.43 | 88.82 | 265.98 | 384.06 | 246.2867
Normalized by chondrite of McDonald and Sun 1995
LaN | 3.04 | 7.09 | 3.21 | 2.74 | 4.09 | NA | 2.62 | 4.89 | 4.38 | 2.89 | 382.45 | 34.47 | 22.7 | 186.68
CeN | 6.31 | 6.54 | 3.44 | 2.56 | 5.87 | 0.96 | 3.18 | 6.12 | 4.35 | 4.44 | 319.02 | 32.94 | 43.96 | 168.69
PrN | 8.94 | 10.78 | 10.24 | 13.25 | 10.02 | 6.57 | NA | 15.95 | 10.71 | 11.1 | 352.8 | 43.43 | 69.61 | 194.15
NdN | 24.09 | 31.84 | NA | NA | 21.07 | 9.34 | 19.93 | 16.19 | 19.68 | 24.09 | 321.25 | 59.54 | 64.79 | 197.84
SmN | 53.11 | 81.49 | 28.58 | 45.95 | 81.28 | 19.53 | 47.57 | 61.22 | 53.28 | 49.53 | 527.36 | 121.22 | 171.82 | 334.26
EuN | NA | NA | NA | NA | NA | NA | 16.52 | 11.72 | 14.12 | NA | 23.98 | 13.68 | NA | 26.11
GdN | 131.06 | 100.6 | 79.35 | 27.49 | 84.62 | 52.61 | 72.56 | 103.47 | 82.2 | 79.27 | 721.66 | 258.34 | 371.46 | 534.94
TbN | 262.05 | 226.32 | 162.6 | 185.6 | 188.64 | 216.62 | 188.64 | 302.49 | 214.22 | 223.82 | 1345.98 | 533.8 | 669.81 | 912.28
DyN | 474.72 | 432.89 | 380.16 | 330.89 | 360.04 | 362.93 | 334.35 | 530.45 | 400.14 | 402.8 | 1800.2 | 968.09 | 970.41 | 1258.78
HoN | 773.44 | 694.14 | 529.49 | 510.26 | 546.34 | 518.5 | 488.1 | 650.37 | 571.15 | 641.85 | 2351.47 | 1013 | 1465.93 | 1638.22
ErN | 1148.44 | 1118.5 | 916.69 | 827.5 | 966.69 | 858.56 | 873.25 | 1049.25 | 963.82 | 987.97 | 3630.81 | 1570 | 2072.5 | 2367.23
TmN | 2085.43 | 2352.23 | 1915.38 | 1565.18 | 1727.53 | 1655.06 | 1643.72 | 2059.92 | 1892.31 | 1825.3 | 5411.34 | 1878.14 | 2760.73 | 3303.91
YbN | 4941.61 | 4288.07 | 3840.5 | 3221.18 | 3209.5 | 3365.53 | 3243.91 | 4242.86 | 3698.4 | 4081.4 | 9134.91 | 2931.86 | 3918.32 | 5250.95
LuN | 4576.02 | 4635.37 | 3711.38 | 3441.06 | 3564.23 | 3455.69 | 3459.35 | 4520.33 | 3891.06 | 4008.54 | 9145.93 | 2641.46 | 3982.52 | 4951.08
Parameters
∑REE | 1362.27 | 1247.35 | 1055.74 | 906 | 970.96 | 949.35 | 937.49 | 1234.08 | 1068.196 | 1139.64 | 3718.89 | 1277.05 | 1639.3 | 2273.077
LREE | 24.29 | 33.3 | 8.05 | 10.25 | 27.16 | 8.36 | 18.72 | 22.85 | 21.57733 | 22.775 | 543.8 | 77.54 | 93.83 | 305.55
HREE | 1337.98 | 1214.05 | 1047.69 | 895.75 | 943.8 | 940.99 | 917.84 | 1210.57 | 1045.823 | 1116.865 | 3173.74 | 1198.74 | 1545.47 | 1966.057
Eu/Eu* | [6 empty] | 0.2811867 | 0.1472562 | 0.2133618 |  | 0.03887132 | 0.07730421 |  | 0.06174647
LaN/YbN | 0.0006151841 | 0.001653425 | 0.0008358287 | 0.00085062 | 0.001274342 |  | 0.0008076673 | 0.001152524 | 0.001184296 | 0.0007080904 | 0.04186686 | 0.01175704 | 0.005793299 | 0.03555166
LaN/SmN | 0.05723969 | 0.08700454 | 0.1123163 | 0.05963003 | 0.05031988 |  | 0.05507673 | 0.07987586 | 0.08220721 | 0.05834848 | 0.7252162 | 0.284359 | 0.132115 | 0.5584874
GdN/YbN | 0.02652172 | 0.02346044 | 0.02066137 | 0.00853414 | 0.02636548 | 0.01563201 | 0.02236807 | 0.02438685 | 0.02222583 | 0.01942226 | 0.07900023 | 0.08811471 | 0.09480083 | 0.1018749
YbN/LaN | 1625.53 | 604.8054 | 1196.417 | 1175.613 | 784.7188 |  | 1238.134 | 867.6605 | 844.3836 | 1412.249 | 23.88524 | 85.05541 | 172.6132 | 28.12808
SmN/LaN | 17.47039 | 11.49365 | 8.903427 | 16.77007 | 19.87286 |  | 18.15649 | 12.51943 | 12.16438 | 17.13841 | 1.378899 | 3.516681 | 7.569163 | 1.790551
YbN/CeN | 783.1395 | 655.6682 | 1116.424 | 1258.273 | 546.7632 | 3505.76 | 1020.097 | 693.2778 | 850.2069 | 919.2342 | 28.63429 | 89.00607 | 89.13376 | 31.12781
SmN/LaN |  |  |  | 16.77007 | 19.87286 |  | 18.15649 | 12.51943 | 12.16438 | 17.13841 | 1.378899 | 3.516681 | 7.569163 | 1.790551