## S1
Table S1 | Results of performed analyzes of the coal samples
Lp. | Seam No. | Mine code | Basin | Vitrinite | Liptinite | Inertinite | Mineral M | Clays | Carbonates | Quartz | Sulphides | Ash yield | Ro | Content in coal (g/Mg) | [16 empty] | Content in coal ash (g/Mg) | [16 empty] | Content in coal ash (wt %)
|  |  | part*** | (vol.%) | (vol.%) | (vol.%) | (vol.%) | (vol.%) | (vol.%) | (vol.%) | (vol.%) | (wt.%) | (%) | Ag | As | Ba | Cd | Co | Cr | Cu | Mn | Mo | Ni | Pb | Rb | Sb | Sn | Sr | V | Zn | Ag | As | Ba | Cd | Co | Cr | Cu | Mn | Mo | Ni | Pb | Rb | Sb | Sn | Sr | V | Zn | SiO2 | Al2O3 | Fe2O3 | CaO | MgO | Na2O | K2O | SO3 | TiO2 | P2O5 | S sulph | S pyrit | S org | S total
1 | 116 | Ja* | E | 64 | 11 | 21 | 4 | 0 | 0 | 1 | 3b**** | 12.29 | 0.51 | <0.02 | 4.4 | 74.4 | <0.01 | 6.6 | 4.2 | 0.1 | 40.6 | <0.1 | 0.1 | 22.0 | 5.0 | <0.2 | <0.06 | 62.9 | 22.0 | 72.1 | <0.5 | 36 | 605 | <0.4 | 54 | 34 | 1 | 330 | <2 | 1 | 179 | 41 | <5 | <2.0 | 512 | 179 | 587 | 30.81 | 19.76 | 20.33 | 7.71 | 3.06 | 0.15 | 0.66 | 16.36 | 0.46 | 0.06 | 0.58 | 1.23 | 0.75 | 2.56
2 | 117 | Ja | E | 80 | 1 | 13 | 6 | sg | sg | sg | 6b | 11.27 | 0.56 | <0.02 | 4.6 | 284.1 | <0.01 | 18.3 | 22.1 | 3.3 | 13.5 | <0.1 | 25.7 | 16.7 | 7.2 | 1.01 | <0.06 | 29.9 | 41.4 | 30.3 | <0.5 | 41 | 2521 | <0.4 | 162 | 196 | 29 | 120 | <2 | 228 | 148 | 64 | 9 | <2.0 | 265 | 367 | 269 | 27.08 | 14.80 | 41.21 | 5.53 | 2.26 | 0.59 | 1.04 | 4.64 | 0.70 | 0.03 | 0.91 | 1.83 | 0.44 | 3.18
3 | 118 | Ja | E | 71 | 8 | 17 | 4 | sg | sg | sg | 4 | 6.37 | 0.54 | <0.02 | 2.6 | 79.8 | <0.01 | 2.2 | 6.7 | 4.5 | 106.1 | 0.34 | 4.7 | 17.9 | 2.2 | 0.23 | 0.4 | 19.3 | 7.9 | 176.7 | <0.5 | 42 | 1374 | <0.4 | 35 | 117 | 78 | 1590 | 6 | 82 | 295 | 37 | 5 | 7 | 313 | 130 | 2657 | 13.05 | 10.87 | 31.66 | 9.63 | 4.13 | 3.56 | 0.50 | 25.06 | 0.46 | 0.05 | 0.25 | 1.08 | 0.50 | 1.82
4 | 119 | Ja | E | 73 | 10 | 14 | 3 | sg | sg | sg | 3a | 8.40 | 0.55 | <0.02 | 15.7 | 216.7 | <0.01 | 11.8 | 16.2 | 7.1 | 27.4 | <0.1 | 20.4 | 32.6 | 2.9 | <0.2 | <0.06 | 22.5 | 28.4 | 32.5 | <0.5 | 187 | 2580 | <0.4 | 141 | 193 | 85 | 326 | <2 | 243 | 388 | 35 | <5 | <2.0 | 268 | 338 | 387 | 21.71 | 14.93 | 36.41 | 6.13 | 2.07 | 0.12 | 0.61 | 13.25 | 0.68 | 0.04 | 0.59 | 1.47 | 0.90 | 2.96
5 | 205 | Pt | C | 65 | 7 | 14 | 14 | 4 | 1 | 0 | 9 | 19.81 | 0.53 | <0.02 | 2.8 | 102.2 | 0.20 | 6.7 | 12.3 | 49.1 | 231.2 | 0.2 | 0.8 | 41.0 | 32.1 | 0.2 | 1.0 | 60.8 | 52.5 | 365.1 | <0.5 | 3 | 102 | 0.4 | 7 | 12 | 49 | 231 | <2 | 1 | 41 | 32 | <5 | 1 | 61 | 52 | 365 | 47.49 | 24.39 | 10.37 | 3.86 | 3.09 | 2.28 | 2.13 | 4.33 | 1.14 | 0.17 | 0.22 | 0.95 | 0.32 | 1.49
6 | 205 | Zt | C | 63 | 10 | 22 | 5 | 1 | 1 | sg | 3a | 11.06 | 0.61 | <0.02 | 3.4 | 55.4 | <0.01 | 6.0 | 5.2 | 0.1 | 241.0 | <0.1 | 5.2 | 45.9 | 3.6 | <0.2 | <0.06 | 38.7 | 15.5 | 13.6 | <0.5 | 31 | 501 | <0.4 | 54 | 47 | 1 | 2179 | <2 | 47 | 415 | 33 | <5 | <2.0 | 350 | 140 | 123 | 29.76 | 21.18 | 23.51 | 5.35 | 2.62 | 1.66 | 0.47 | 13.82 | 0.69 | 0.10 | 0.28 | 0.87 | 0.30 | 1.45
7 | 208 | Sa | E | 48 | 9 | 32 | 11 | sg | 3 | 1 | 7 | 17.16 | 0.53 | <0.02 | 3.4 | 66.1 | <0.01 | 1.2 | 4.6 | 0.2 | 115.7 | <0.1 | 0.2 | 30.5 | 10.5 | <0.2 | <0.06 | 49.6 | 30.5 | 80.0 | <0.5 | 20 | 385 | <0.4 | 7 | 27 | 1 | 674 | <2 | 1 | 178 | 61 | <5 | <2.0 | 289 | 178 | 466 | 29.04 | 20.94 | 16.24 | 13.85 | 3.29 | 0.09 | 0.85 | 14.02 | 0.72 | 0.38 | 1.07 | 0.19 | 1.72 | 2.98
8 | 208 | Zt | C | 85 | 6 | 8 | 1 | sg | sg | sg | 1 | 8.44 | 0.51 | <0.02 | 2.9 | 7.5 | <0.01 | 3.0 | 0.3 | 0.1 | 184.2 | <0.1 | 0.1 | 25.2 | 1.0 | <0.2 | <0.06 | 18.9 | 6.2 | 6.5 | <0.5 | 34 | 89 | <0.4 | 36 | 3 | 1 | 2183 | <2 | 1 | 298 | 12 | <5 | <2.0 | 224 | 73 | 77 | 6.49 | 6.78 | 34.72 | 12.09 | 5.21 | 3.46 | 0.13 | 28.54 | 0.27 | 0.04 | 0.43 | 0.82 | 0.52 | 1.77
9 | 209 | Pt | C | 61 | 10 | 24 | 5 | 1 | sg | sg | 4 | 3.19 | 0.56 | <0.02 | 4.3 | 37.1 | <0.01 | 1.1 | 16.2 | 10.6 | 85.7 | 0.88 | 13.0 | 12.3 | 1.9 | 0.4 | 1.68 | 39.9 | 14.9 | 8.6 | <0.5 | 53 | 462 | <0.4 | 14 | 202 | 132 | 1069 | 11 | 162 | 153 | 24 | 5 | 21 | 497 | 186 | 107 | 27.28 | 23.51 | 21.14 | 6.20 | 3.33 | 4.83 | 0.43 | 10.72 | 1.23 | 0.74 | 0.11 | 1.02 | 0.34 | 1.47
10 | 209 | Sa | E | 62 | 3 | 16 | 19 | sg | 15 | 1 | 3 | 28.57 | 0.55 | <0.02 | 0.9 | 61.1 | <0.01 | 1.7 | 0.9 | 0.3 | 642.3 | <0.1 | 0.3 | 49.1 | 8.0 | <0.2 | <0.06 | 26.0 | 13.4 | 121.1 | <0.5 | 3 | 214 | <0.4 | 6 | 3 | 1 | 2248 | <2 | 1 | 172 | 28 | <5 | <2.0 | 91 | 47 | 424 | 16.93 | 7.82 | 15.65 | 23.90 | 12.75 | 0.06 | 0.39 | 15.17 | 0.22 | 0.09 | 1.42 | 1.67 | 0.38 | 3.47
11 | 209 | Sb | E | 62 | 10 | 21 | 7 | 1 | sg | sg | 6 | 11.73 | 0.45 | <0.02 | 2.7 | 23.7 | <0.01 | 8.0 | 7.9 | 5.4 | 46.5 | <0.1 | 1.8 | 93.3 | 3.0 | <0.2 | <0.06 | 36.9 | 31.6 | 99.4 | <0.5 | 23 | 202 | <0.4 | 68 | 67 | 46 | 396 | <2 | 15 | 795 | 26 | <5 | <2.0 | 315 | 269 | 847 | 26.75 | 18.94 | 33.53 | 6.45 | 2.21 | 0.24 | 0.34 | 9.34 | 1.11 | 0.16 | 0.65 | 2.31 | 0.50 | 3.46
12 | 209 | Zt | C | 80 | 5 | 11 | 4 | 1 | 2 | sg | 1 | 8.57 | 0.63 | <0.02 | 0.3 | 63.9 | <0.01 | 1.3 | 0.5 | 5.2 | 98.4 | <0.1 | 0.1 | 10.5 | 8.2 | <0.2 | <0.06 | 34.9 | 18.9 | 12.3 | <0.5 | 3 | 746 | <0.4 | 15 | 6 | 61 | 1148 | <2 | 1 | 122 | 96 | <5 | <2.0 | 407 | 221 | 143 | 35.47 | 25.45 | 7.09 | 7.10 | 4.03 | 3.04 | 1.07 | 13.63 | 1.11 | 0.26 | 0.03 | 0.31 | 0.43 | 0.77
13 | 214 | Sa | E | 45 | 7 | 40 | 8 | sg | sg | sg | 8 | 17.70 | 0.52 | <0.02 | 7.8 | 94.2 | <0.01 | 3.4 | 8.1 | 0.2 | 13.1 | <0.1 | 5.5 | 70.1 | 1.1 | <0.2 | <0.06 | 17.9 | 13.3 | 9.7 | <0.5 | 44 | 532 | <0.4 | 19 | 46 | 1 | 74 | <2 | 31 | 396 | 6 | <5 | <2.0 | 101 | 75 | 55 | 7.98 | 6.02 | 46.89 | 3.78 | 0.88 | 0.02 | 0.04 | 28.96 | 0.37 | 0.07 | 4.23 | 3.94 | 0.67 | 8.84
14 | 214 | Ss | C | 75 | 5 | 17 | 3 | 1 | 1 | sg | 1 | 12.13 | 0.60 | <0.02 | 3.3 | 77.6 | <0.01 | 4.5 | 3.6 | 1.5 | 45.9 | <0.1 | 4.4 | 13.2 | 9.3 | <0.2 | <0.06 | 109.0 | 25.6 | 17.7 | <0.5 | 27 | 640 | <0.4 | 37 | 30 | 12 | 378 | <2 | 36 | 109 | 77 | <5 | <2.0 | 899 | 211 | 146 | 42.55 | 30.09 | 10.68 | 4.47 | 1.38 | 1.27 | 1.02 | 4.98 | 1.15 | 1.62 | 0.12 | 0.53 | 0.59 | 1.24
15 | 301 | JK | E | 52 | 13 | 30 | 6 | 1 | 3 | sg | 2b | 14.00 | 0.56 | <0.02 | 4.1 | 82.5 | <0.01 | 2.4 | 2.1 | 0.1 | 85.5 | <0.1 | 0.1 | 63.3 | 9.2 | <0.2 | <0.06 | 61.5 | 25.5 | 42.8 | <0.5 | 29 | 589 | <0.4 | 17 | 15 | 1 | 611 | <2 | 1 | 452 | 66 | <5 | <2.0 | 439 | 182 | 306 | 32.78 | 19.29 | 17.86 | 12.12 | 2.13 | 0.12 | 0.99 | 12.61 | 0.74 | 0.60 | 0.27 | 0.96 | 1.02 | 2.25
16 | 301 | Sa | E | 55 | 7 | 24 | 14 | 8 | 2 | 1 | 3 | 17.70 | 0.53 | <0.02 | 2.1 | 77.0 | <0.01 | 6.2 | 1.8 | 0.2 | 9.0 | <0.1 | 0.2 | 37.9 | 3.9 | <0.2 | <0.06 | 21.9 | 28.3 | 49.0 | <0.5 | 12 | 435 | <0.4 | 35 | 10 | 1 | 51 | <2 | 1 | 214 | 22 | <5 | <2.0 | 124 | 160 | 277 | 40.81 | 27.30 | 19.59 | 3.48 | 1.32 | 0.06 | 0.36 | 5.10 | 0.97 | 0.28 | 1.02 | 1.44 | 0.91 | 3.37
17 | 308 | Ss | C | 75 | 3 | 9 | 13 | 6 | 5 | 2 | sg | 21.44 | 0.69 | <0.02 | 3.9 | 104.2 | <0.01 | 2.6 | 14.2 | 1.1 | 58.7 | <0.1 | 8.4 | 20.8 | 62.0 | <0.2 | <0.06 | 102.5 | 52.1 | 29.4 | <0.5 | 18 | 486 | <0.4 | 12 | 66 | 5 | 274 | <2 | 39 | 97 | 289 | <5 | <2.0 | 478 | 243 | 137 | 52.59 | 30.03 | 4.16 | 2.86 | 2.59 | 0.82 | 3.30 | 1.69 | 1.03 | 0.11 | 0.05 | 0.23 | 0.46 | 0.74
18 | 308 | Wa | C | 69 | 6 | 15 | 10 | 2 | 5 | 1 | 2a | 12.24 | 0.61 | <0.02 | 3.1 | 211.9 | <0.01 | 5.5 | 6.7 | 0.5 | 45.0 | <0.1 | 8.7 | 11.4 | 15.9 | <0.2 | <0.06 | 323.3 | 33.4 | 12.6 | <0.5 | 25 | 1731 | <0.4 | 45 | 55 | 4 | 368 | <2 | 71 | 93 | 130 | <5 | <2.0 | 2641 | 273 | 103 | 42.37 | 28.93 | 7.28 | 5.38 | 2.66 | 0.63 | 1.72 | 6.92 | 1.16 | 1.82 | 0.22 | 0.30 | 0.47 | 0.99
19 | 318 | BS | C | 74 | 5 | 14 | 7 | 4 | sg | 1 | 2ab | 20.91 | 0.69 | <0.02 | 14.4 | 120.7 | <0.01 | 6.9 | 12.5 | 4.6 | 24.7 | <0.1 | 6.3 | 26.3 | 36.8 | <0.2 | <0.06 | 65.0 | 61.1 | 54.2 | <0.5 | 69 | 577 | <0.4 | 33 | 60 | 22 | 118 | <2 | 30 | 126 | 176 | <5 | <2.0 | 311 | 292 | 259 | 50.73 | 28.92 | 11.32 | 0.59 | 1.69 | 0.29 | 2.55 | 1.99 | 1.12 | 0.13 | 0.32 | 0.49 | 0.39 | 1.20
20 | 318 | Mi | C | 52 | 14 | 33 | 1 | sg | 1 | sg | sg | 9.38 | 0.62 | <0.02 | 0.3 | 368.7 | <0.01 | 0.3 | 2.9 | 5.8 | 112.7 | <0.1 | 0.1 | 6.0 | 4.6 | <0.2 | <0.06 | 242.2 | 18.0 | 8.4 | <0.5 | 3 | 3931 | <0.4 | 3 | 31 | 62 | 1201 | <2 | 1 | 64 | 49 | <5 | <2.0 | 2582 | 192 | 90 | 32.99 | 23.41 | 15.67 | 7.81 | 3.80 | 1.23 | 1.05 | 9.02 | 1.21 | 2.39 | 0.17 | 0.46 | 0.29 | 0.92
21 | 327 | Ki | C | 75 | 8 | 12 | 5 | 5 | 5 | 1 | 3a | 7.66 | 0.69 | <0.02 | 1.3 | 193.0 | <0.01 | 6.1 | 4.8 | 2.5 | 34.7 | <0.1 | 18.3 | 9.9 | 10.0 | <0.2 | <0.06 | 135.1 | 18.3 | 37.0 | <0.5 | 17 | 2520 | <0.4 | 79 | 63 | 33 | 453 | <2 | 239 | 129 | 130 | <5 | <2.0 | 1764 | 239 | 104 | 38.23 | 29.70 | 5.58 | 5.25 | 2.76 | 1.71 | 1.62 | 8.88 | 0.89 | 1.23 | 0.06 | 0.09 | 0.53 | 0.68
22 | 327 | Mi | C | 66 | 9 | 11 | 14 | 4 | sg | sg | 1 | 21.00 | 0.62 | <0.02 | 9.0 | 154.6 | <0.01 | 7.8 | 23.5 | 10.3 | 70.4 | <0.1 | 12.0 | 26.3 | 53.8 | <0.2 | <0.06 | 175.4 | 68.5 | 21.8 | <0.5 | 43 | 736 | <0.4 | 37 | 112 | 49 | 335 | <2 | 57 | 125 | 256 | <5 | <2.0 | 835 | 326 | 483 | 49.01 | 29.93 | 6.85 | 3.25 | 2.39 | 0.48 | 2.95 | 2.91 | 1.13 | 0.40 | 0.04 | 0.44 | 0.59 | 1.07
23 | 333/1 | Ki | C | 78 | 4 | 5 | 13 | 3 | 7 | 1 | 2 | 15.10 | 0.72 | <0.02 | 0.5 | 334.2 | <0.01 | 7.2 | 11.6 | 10.0 | 30.5 | <0.1 | 14.8 | 26.4 | 29.9 | <0.2 | <0.06 | 279.2 | 42.1 | 38.5 | <0.5 | 3 | 2213 | <0.4 | 48 | 77 | 66 | 202 | <2 | 98 | 175 | 198 | <5 | <2.0 | 1849 | 279 | 255 | 49.40 | 31.22 | 4.57 | 2.92 | 1.88 | 0.55 | 2.72 | 2.97 | 1.10 | 1.54 | 0.03 | 0.09 | 0.44 | 0.56
24 | 334 | Be | C | 68 | 4 | 24 | 4 | 1 | 3 | sg | sg | 18.00 | 0.74 | <0.02 | 3.2 | 132.3 | <0.01 | 9.9 | 13.3 | 0.5 | 88.7 | <0.1 | 12.6 | 22.0 | 34.2 | <0.2 | <0.06 | 104.8 | 48.1 | 54.5 | <0.5 | 18 | 735 | <0.4 | 55 | 74 | 3 | 493 | <2 | 70 | 122 | 190 | <5 | <2.0 | 582 | 267 | 303 | 46.89 | 28.73 | 9.03 | 2.64 | 2.32 | 1.15 | 2.93 | 3.97 | 1.15 | 0.46 | 0.20 | 0.14 | 0.32 | 0.66
25 | 334 | Mi | C | 65 | 6 | 20 | 9 | 5 | 3 | sg | 1 | 14.63 | 0.65 | <0.02 | 6.0 | 220.3 | <0.01 | 2.0 | 12.0 | 5.7 | 49.3 | <0.1 | 7.2 | 16.1 | 25.5 | <0.2 | <0.06 | 287.2 | 52.5 | 12.7 | <0.5 | 41 | 1506 | <0.4 | 14 | 82 | 39 | 337 | <2 | 49 | 110 | 174 | <5 | <2.0 | 1963 | 359 | 87 | 47.17 | 29.45 | 7.89 | 3.87 | 2.33 | 0.44 | 2.49 | 2.77 | 1.14 | 1.36 | 0.11 | 0.28 | 0.50 | 0.89
26 | 349 | Mi | C | 67 | 6 | 24 | 3 | sg | 3 | 0 | sg | 6.45 | 0.68 | <0.02 | 1.9 | 40.8 | <0.01 | 5.3 | 0.6 | 1.0 | 145.7 | <0.1 | 6.6 | 7.0 | 1.9 | <0.2 | <0.06 | 38.4 | 11.9 | 22.1 | <0.5 | 29 | 633 | <0.4 | 82 | 10 | 16 | 2259 | <2 | 103 | 108 | 29 | <5 | <2.0 | 596 | 184 | 342 | 16.95 | 14.01 | 17.83 | 16.73 | 7.92 | 0.49 | 0.39 | 23.39 | 0.37 | 0.13 | 0.21 | 0.43 | 0.25 | 0.89
27 | 349 | Wa | C | 72 | 7 | 20 | 1 | sg | 1 | 0 | sg | 5.33 | 0.72 | <0.02 | 0.7 | 92.7 | <0.01 | 12.3 | 7.0 | 6.0 | 55.1 | <0.1 | 14.2 | 13.9 | 3.1 | <0.2 | <0.06 | 43.0 | 17.2 | 99.3 | <0.5 | 14 | 1739 | <0.4 | 230 | 132 | 113 | 1034 | <2 | 266 | 260 | 59 | <5 | <2.0 | 806 | 322 | 1863 | 31.44 | 24.22 | 11.00 | 8.74 | 4.52 | 1.81 | 1.00 | 15.31 | 0.73 | 0.14 | 0.08 | 0.17 | 0.25 | 0.50
28 | 357/1 | Pn | C | 85 | 3 | 11 | 1 | sg | 1 | 0 | sg | 6.76 | 0.87 | <0.02 | 12.8 | 106.8 | <0.01 | 4.3 | 7.8 | 8.3 | 54.6 | <0.1 | 4.9 | 14.7 | 7.4 | <0.2 | <0.06 | 45.2 | 25.6 | 21.0 | <0.5 | 190 | 1580 | <0.4 | 64 | 115 | 123 | 807 | <2 | 72 | 218 | 110 | <5 | <2.0 | 669 | 378 | 311 | 32.20 | 31.02 | 27.14 | 3.43 | 2.61 | 0.69 | 2.04 | 6.68 | 0.83 | 0.76 | 0.13 | 0.56 | 1.05 | 1.74
29 | 357/1 | Sc | W | 72 | 5 | 13 | 10 | 1 | 1 | sg | 8 | 10.05 | 0.81 | <0.02 | 7.2 | 428.9 | <0.01 | 10.1 | 13.3 | 4.1 | 21.9 | <0.1 | 17.2 | 66.3 | 16.2 | <0.2 | <0.06 | 171.3 | 38.8 | 138.2 | <0.5 | 72 | 4268 | <0.4 | 100 | 132 | 41 | 218 | <2 | 171 | 660 | 161 | <5 | <2.0 | 1704 | 386 | 1375 | 39.92 | 26.18 | 13.03 | 3.96 | 2.62 | 1.22 | 2.27 | 7.29 | 1.00 | 1.15 | 0.18 | 0.59 | 0.36 | 1.13
30 | 364 | Be | C | 70 | 5 | 16 | 9 | 4 | 2 | 2 | 1ab | 18.27 | 0.81 | <0.02 | 4.8 | 167.5 | <0.01 | 6.0 | 13.3 | 0.9 | 55.9 | <0.1 | 11.1 | 18.6 | 36.7 | <0.2 | <0.06 | 111.8 | 45.7 | 22.1 | <0.5 | 26 | 917 | <0.4 | 33 | 73 | 5 | 306 | <2 | 61 | 102 | 201 | <5 | <2.0 | 612 | 250 | 121 | 52.78 | 28.87 | 7.55 | 1.66 | 1.71 | 0.51 | 3.15 | 1.67 | 1.24 | 0.31 | 0.05 | 0.13 | 0.36 | 0.54
31 | 364 | Bk | C | 86 | 3 | 6 | 5 | 3 | 1 | sg | 1 | 17.23 | 0.91 | <0.02 | 12.1 | 315.5 | <0.01 | 7.9 | 17.7 | 1.7 | 198.1 | <0.1 | 14.6 | 18.3 | 26.9 | <0.2 | <0.06 | 201.4 | 58.2 | 66.5 | <0.5 | 70 | 1831 | <0.4 | 46 | 103 | 10 | 1150 | <2 | 85 | 106 | 156 | <5 | <2.0 | 1169 | 338 | 386 | 38.80 | 22.75 | 15.57 | 3.96 | 3.70 | 0.72 | 2.48 | 8.14 | 0.81 | 0.80 | 0.13 | 0.23 | 0.66 | 1.02
32 | 401 | Be | C | 49 | 6 | 28 | 17 | 2 | 14 | 1 | sg | 15.24 | 0.77 | <0.02 | 0.5 | 300.2 | <0.01 | 7.8 | 12.2 | 0.6 | 205.3 | <0.1 | 0.9 | 9.9 | 15.8 | <0.2 | <0.06 | 193.5 | 43.6 | 14.0 | <0.5 | 3 | 1970 | <0.4 | 51 | 80 | 4 | 1347 | <2 | 6 | 65 | 104 | <5 | <2.0 | 1270 | 286 | 92 | 36.23 | 23.02 | 20.52 | 3.40 | 2.54 | 1.31 | 1.86 | 7.37 | 1.20 | 1.31 | 0.11 | 0.11 | 0.36 | 0.58
33 | 401 | Bk | C | 62 | 5 | 19 | 12 | 3 | 6 | sg | 3 | 21.54 | 0.87 | <0.02 | 8.4 | 776.1 | <0.01 | 4.7 | 15.5 | 10.6 | 28.2 | <0.1 | 19.8 | 28.6 | 51.7 | <0.2 | <0.06 | 453.4 | 68.5 | 50.2 | <0.5 | 39 | 3603 | <0.4 | 22 | 72 | 49 | 131 | <2 | 92 | 133 | 240 | <5 | <2.0 | 2105 | 318 | 233 | 47.69 | 31.56 | 4.39 | 2.93 | 2.25 | 0.68 | 2.80 | 3.59 | 1.21 | 0.94 | 0.07 | 0.30 | 0.41 | 0.78
34 | 401 | Pn | C | 67 | 4 | 28 | 1 | sg | 1 | 0 | sg | 6.99 | 0.97 | <0.02 | 3.2 | 139.2 | <0.01 | 9.8 | 8.2 | 8.9 | 29.6 | <0.1 | 22.4 | 16.4 | 12.4 | <0.2 | <0.06 | 89.7 | 28.6 | 26.4 | <0.5 | 46 | 1991 | <0.4 | 140 | 117 | 127 | 423 | <2 | 320 | 235 | 177 | <5 | <2.0 | 1283 | 409 | 378 | 44.35 | 29.56 | 7.64 | 5.34 | 1.91 | 1.40 | 2.18 | 4.20 | 0.95 | 1.29 | 0.12 | 0.20 | 0.31 | 0.63
35 | 401 | Wa | C | 57 | 6 | 25 | 12 | 3 | 3 | 5 | 1ab | 19.80 | 0.68 | <0.02 | 8.3 | 297.0 | <0.01 | 9.3 | 13.3 | 6.3 | 73.7 | <0.1 | 14.7 | 35.2 | 27.7 | <0.2 | <0.06 | 409.3 | 50.3 | 52.1 | <0.5 | 42 | 1500 | <0.4 | 47 | 67 | 32 | 372 | <2 | 74 | 178 | 140 | <5 | <2.0 | 2067 | 254 | 263 | 52.57 | 25.43 | 5.50 | 4.43 | 2.74 | 0.40 | 1.95 | 3.65 | 1.25 | 1.02 | 0.13 | 0.31 | 0.43 | 0.87
36 | 404/5 | Ch | W | 61 | 5 | 10 | 24 | 14 | 3 | 2 | 5 | 26.98 | 0.66 | <0.02 | 7.6 | 562.8 | 0.27 | 14.3 | 25.1 | 13.0 | 148.4 | 0.27 | 9.4 | 24.6 | 68.3 | 1.08 | 1.0 | 253.3 | 88.5 | 218.3 | <0.5 | 8 | 563 | 0.4 | 14 | 25 | 13 | 148 | <2 | 9 | 25 | 68 | 1 | 1 | 253 | 88 | 218 | 50.23 | 24.66 | 8.71 | 3.44 | 2.97 | 0.91 | 3.31 | 3.16 | 1.06 | 0.61 | 0.10 | 0.51 | 0.20 | 0.81
37 | 404/5 | Wu | C | 66 | 6 | 24 | 4 | 1 | 1 | sg | 2 | 5.72 | 0.75 | <0.02 | 5.8 | 183.5 | 0.11 | 3.0 | 34.8 | 9.4 | 100.5 | 0.70 | 26.5 | 20.2 | 1.9 | 1.9 | 0.7 | 99.6 | 16.9 | 118.6 | <0.5 | 101 | 3208 | 2 | 53 | 609 | 165 | 1757 | 12 | 464 | 353 | 33 | 34 | 13 | 1741 | 295 | 2073 | 19.85 | 17.29 | 26.43 | 11.61 | 5.76 | 1.78 | 0.46 | 12.49 | 0.64 | 2.09 | 0.05 | 0.45 | 0.86 | 1.36
38 | 405/1 | Be | C | 67 | 6 | 24 | 3 | sg | 1 | sg | 2 | 13.55 | 0.84 | <0.02 | 13.7 | 318.4 | <0.01 | 1.1 | 25.7 | 21.9 | 28.1 | 1.32 | 20.2 | 11.1 | 14.8 | 0.66 | 1.45 | 280.5 | 44.9 | 20.2 | <0.5 | 104 | 2416 | <0.4 | 8 | 195 | 166 | 213 | 10 | 153 | 84 | 112 | 5 | 11 | 2128 | 341 | 153 | 41.28 | 32.94 | 9.85 | 3.49 | 1.51 | 0.91 | 2.01 | 3.18 | 1.31 | 2.40 | 0.14 | 0.36 | 0.58 | 1.08
39 | 405/1 | Ha | C | 63 | 4 | 31 | 2 | sg | sg | sg | 2 | 8.05 | 0.83 | <0.02 | 1.0 | 228.8 | <0.01 | 2.2 | 9.0 | 6.0 | 19.6 | <0.1 | 5.8 | 10.1 | 6.7 | <0.2 | <0.06 | 218.1 | 29.8 | 5.0 | <0.5 | 13 | 2842 | <0.4 | 27 | 112 | 75 | 244 | <2 | 72 | 125 | 83 | <5 | <2.0 | 2709 | 370 | 62 | 41.63 | 30.27 | 12.37 | 3.22 | 1.58 | 1.42 | 1.49 | 3.92 | 1.59 | 1.69 | 0.20 | 0.60 | 0.13 | 0.93
40 | 405/1 | Kw | W | 69 | 9 | 19 | 3 | sg | 2 | 0 | 1 | 6.07 | 0.82 | <0.02 | 0.4 | 160.4 | <0.01 | 11.8 | 1.7 | 1.9 | 69.9 | <0.1 | 10.7 | 6.3 | 3.8 | <0.2 | <0.06 | 90.0 | 9.5 | 11.3 | <0.5 | 7 | 2642 | <0.4 | 195 | 28 | 31 | 1151 | <2 | 177 | 103 | 63 | <5 | <2.0 | 1483 | 156 | 186 | 23.07 | 17.92 | 10.60 | 12.44 | 8.06 | 1.55 | 1.09 | 21.73 | 0.62 | 0.91 | 0.04 | 0.50 | 0.28 | 0.82
41 | 405 | Be | C | 65 | 6 | 17 | 12 | 3 | 2 | 2 | 5a | 19.80 | 0.84 | <0.02 | 0.6 | 450.1 | <0.01 | 2.4 | 8.5 | 3.2 | 24.9 | <0.1 | 0.2 | 11.5 | 42.0 | <0.2 | <0.06 | 569.6 | 44.0 | 18.8 | <0.5 | 3 | 2273 | <0.4 | 12 | 43 | 16 | 126 | <2 | 1 | 58 | 212 | <5 | <2.0 | 2877 | 222 | 95 | 50.06 | 30.08 | 4.72 | 2.88 | 1.77 | 1.00 | 3.41 | 2.04 | 1.34 | 1.56 | 0.03 | 0.09 | 0.40 | 0.52
42 | 405 | Me | C | 80 | 3 | 16 | 1 | sg | 1 | 0 | sg | 5.96 | 0.71 | <0.02 | 2.9 | 178.6 | <0.01 | 6.6 | 0.2 | 0.2 | 98.5 | <0.1 | 9.6 | 5.5 | 1.7 | <0.2 | <0.06 | 138.7 | 4.9 | 9.4 | <0.5 | 49 | 2997 | <0.4 | 111 | 3 | 3 | 1652 | <2 | 161 | 93 | 28 | <5 | <2.0 | 2327 | 83 | 157 | 12.66 | 11.37 | 15.65 | 19.25 | 7.75 | 0.51 | 0.38 | 24.29 | 0.39 | 1.52 | 0.17 | 0.36 | 0.40 | 0.93
43 | 405 | NM | C | 57 | 8 | 33 | 2 | sg | 2 | 0 | sg | 7.39 | 0.61 | <0.02 | 1.8 | 36.5 | <0.01 | 2.3 | 3.4 | 0.5 | 96.6 | <0.1 | 4.8 | 17.4 | 3.2 | <0.2 | <0.06 | 48.4 | 13.2 | 30.8 | <0.5 | 25 | 494 | <0.4 | 31 | 46 | 7 | 1307 | <2 | 65 | 235 | 43 | <5 | <2.0 | 655 | 178 | 417 | 23.62 | 17.47 | 10.25 | 12.31 | 4.90 | 4.87 | 0.74 | 20.83 | 0.54 | 0.24 | 0.10 | 0.16 | 0.38 | 0.64
44 | 405 | St | C | 69 | 8 | 21 | 2 | sg | sg | 0 | 2 | 5.28 | 0.76 | <0.02 | 3.5 | 127.2 | <0.01 | 0.7 | 33.7 | 21.5 | 128.5 | 1.30 | 21.2 | 13.7 | 5.5 | 0.6 | 1.1 | 133.7 | 15.6 | 96.7 | <0.5 | 66 | 2410 | <0.4 | 14 | 639 | 407 | 2433 | 24 | 401 | 260 | 105 | 11 | 20 | 2532 | 295 | 1832 | 35.83 | 28.49 | 14.34 | 6.17 | 2.80 | 2.10 | 1.68 | 4.58 | 0.97 | 1.36 | 0.08 | 0.37 | 0.31 | 0.76
45 | 405 | Wu | C | 51.5 | 9.5 | 35.5 | 3.5 | 1 | 1 | 0 | 2 | 6.33 | 0.76 | <0.02 | 1.2 | 142.7 | 0.08 | 0.4 | 16.3 | 10.3 | 58.7 | 0.30 | 17.1 | 5.8 | 5.3 | 0.35 | 0.35 | 121.8 | 12.8 | 48.2 | <0.5 | 17 | 2242 | 1.5 | 5 | 280 | 170 | 912 | 4 | 272 | 92 | 84 | 5 | 6 | 2030 | 210 | 693 | 31.21 | 22.58 | 18.30 | 8.01 | 4.00 | 3.02 | 1.56 | 6.97 | 1.10 | 2.01 | 0.04 | 0.32 | 0.45 | 0.81
46 | 407 | Kw | W | 75 | 6 | 16 | 3 | sg | sg | 0 | 3 | 9.32 | 0.86 | <0.02 | 0.3 | 263.4 | <0.01 | 4.0 | 3.8 | 4.4 | 102.9 | <0.1 | 1.5 | 9.9 | 7.4 | <0.2 | <0.06 | 154.7 | 19.6 | 8.1 | <0.5 | 3 | 2826 | <0.4 | 43 | 41 | 47 | 1104 | <2 | 16 | 106 | 79 | <5 | <2.0 | 1660 | 210 | 87 | 21.81 | 18.65 | 17.60 | 9.81 | 5.27 | 1.80 | 1.40 | 18.54 | 0.76 | 1.62 | 0.09 | 0.61 | 0.52 | 1.22
47 | 407 | Me | C | 77 | 5 | 17 | 1 | sg | 1 | 0 | ab | 4.17 | 0.68 | <0.02 | 1.0 | 76.0 | <0.01 | 9.7 | 2.0 | 6.2 | 125.8 | <0.1 | 13.1 | 12.6 | 2.3 | 0.46 | <0.06 | 64.3 | 15.8 | 41.5 | <0.5 | 24 | 1823 | <0.4 | 232 | 47 | 149 | 3016 | <2 | 313 | 303 | 56 | 11 | <2.0 | 1543 | 380 | 996 | 36.81 | 30.63 | 4.97 | 9.36 | 2.01 | 1.46 | 0.74 | 7.05 | 0.99 | 4.79 | 0.04 | 0.12 | 0.49 | 0.65
48 | 407 | Pn | C | 77 | 0.01 | 19 | 4 | 2 | 1 | 0 | 1 | 11.52 | 1.09 | <0.02 | 0.3 | 254.1 | <0.01 | 5.9 | 9.3 | 52.9 | 14.6 | <0.1 | 15.9 | 20.3 | 23.0 | <0.2 | <0.06 | 397.8 | 65.2 | 10.3 | <0.5 | 3 | 2206 | <0.4 | 51 | 81 | 459 | 127 | <2 | 138 | 176 | 200 | <5 | <2.0 | 3453 | 566 | 89 | 43.97 | 33.71 | 4.58 | 5.61 | 1.22 | 1.05 | 2.46 | 2.08 | 1.24 | 2.76 | 0.03 | 0.09 | 0.89 | 1.01
49 | 407 | St | C | 44 | 9.5 | 46 | 0.5 | sg | sg | 0 | 1 | 3.26 | 0.83 | <0.02 | 0.3 | 102.7 | <0.01 | 0.2 | 4.5 | 6.0 | 81.2 | 0.18 | 8.9 | 1.1 | 0.9 | 0.07 | 1.04 | 40.7 | 2.1 | 7.7 | <0.5 | 10 | 3156 | <0.4 | 7 | 141 | 184 | 2499 | 6 | 275 | 35 | 27 | 2 | 32.5 | 1247 | 66 | 236 | 9.89 | 8.95 | 22.66 | 20.81 | 10.68 | 2.43 | 0.82 | 21.89 | 0.23 | 0.22 | 0.02 | 0.16 | 0.11 | 0.29
50 | 408 | NM | C | 65 | 10 | 20 | 5 | 2 | 2 | 0 | 1ab | 13.58 | 0.64 | <0.02 | 0.4 | 185.9 | <0.01 | 0.2 | 4.8 | 45.1 | 53.5 | <0.1 | 12.5 | 26.6 | 4.2 | 1.77 | <0.06 | 418.5 | 45.4 | 72.8 | <0.5 | 3 | 1369 | <0.4 | 2 | 35 | 332 | 394 | <2 | 92 | 196 | 31 | 13 | <2.0 | 3082 | 334 | 536 | 22.40 | 18.12 | 17.39 | 12.64 | 5.83 | 0.70 | 1.07 | 17.94 | 0.67 | 0.70 | 0.07 | 0.13 | 0.38 | 0.58
51 | 408 | Sc | W | 74 | 7 | 12 | 7 | 5 | sg | sg | 2 | 22.41 | 0.84 | <0.02 | 0.7 | 614 | <0.01 | 6.3 | 12.5 | 7.8 | 137.8 | <0.1 | 9.9 | 18.8 | 46.8 | <0.2 | <0.06 | 251.2 | 55.6 | 24.0 | <0.5 | 3 | 2740 | <0.4 | 28 | 56 | 35 | 615 | <2 | 44 | 84 | 209 | <5 | <2.0 | 1121 | 248 | 107 | 37.99 | 26.27 | 10.31 | 4.44 | 3.20 | 2.04 | 2.91 | 9.43 | 1.01 | 0.84 | 0.02 | 0.40 | 0.45 | 0.87
52 | 413 | Ha | C | 40 | 9 | 48 | 3 | 1 | 1 | 0 | 1 | 9.94 | 0.86 | <0.02 | 1.7 | 362.6 | <0.01 | 3.5 | 3.4 | 6.8 | 57.9 | <0.1 | 7.5 | 13.1 | 15.0 | <0.2 | <0.06 | 301.9 | 22.2 | 16.3 | <0.5 | 17 | 3648 | <0.4 | 35 | 34 | 68 | 582 | <2 | 75 | 132 | 151 | <5 | <2.0 | 3037 | 223 | 164 | 34.82 | 26.32 | 6.47 | 8.50 | 3.71 | 0.97 | 2.59 | 10.97 | 0.99 | 2.48 | 0.04 | 0.08 | 0.57 | 0.69
53 | 413 | Je | W | 84 | 6 | 10 | 0.01 | sg | 0 | 0 | sg | 6.07 | 0.82 | <0.02 | 1.2 | 304.7 | <0.01 | 4.9 | 6.6 | 25.9 | 10.7 | <0.1 | 14.6 | 11.6 | 9.1 | <0.2 | <0.06 | 283.5 | 29.3 | 29.4 | <0.5 | 19 | 5019 | <0.4 | 81 | 109 | 426 | 177 | <2 | 241 | 191 | 150 | <5 | <2.0 | 4670 | 483 | 484 | 38.49 | 28.43 | 5.70 | 6.64 | 1.42 | 2.42 | 2.04 | 8.82 | 1.30 | 2.78 | 0.07 | 0.09 | 0.36 | 0.52
54 | 413 | So | W | 57 | 4 | 27 | 12 | 4 | 3 | 1 | 4 | 12.75 | 0.85 | <0.02 | 2.7 | 218.3 | <0.01 | 8.9 | 8.9 | 10.3 | 33.4 | <0.1 | 15.3 | 16.1 | 21.0 | <0.2 | <0.06 | 109.4 | 41.7 | 34.7 | <0.5 | 21 | 1712 | <0.4 | 70 | 70 | 81 | 262 | <2 | 120 | 126 | 165 | <5 | <2.0 | 858 | 327 | 272 | 43.09 | 26.71 | 6.09 | 4.29 | 3.28 | 1.27 | 2.64 | 7.44 | 1.15 | 0.37 | 0.06 | 0.24 | 0.25 | 0.55
55 | 415/2 | Sc | W | 61 | 3 | 23 | 13 | 2 | 5 | sg | 6 | 18.82 | 0.97 | <0.02 | 2.1 | 374.3 | <0.01 | 6.6 | 17.3 | 36.9 | 25.8 | <0.1 | 21.3 | 30.7 | 39.9 | <0.2 | <0.06 | 233.2 | 71.3 | 30.7 | <0.5 | 11 | 1989 | <0.4 | 35 | 92 | 196 | 137 | <2 | 113 | 163 | 212 | <5 | <2.0 | 1239 | 379 | 163 | 48.93 | 31.67 | 4.93 | 2.27 | 1.97 | 0.98 | 2.94 | 3.43 | 1.46 | 0.52 | 0.03 | 0.25 | 0.55 | 0.83
56 | 417/1 | Ba | W | 61 | 1 | 35 | 3 | 2 | 1 | 0 | sg | 9.44 | 1.18 | <0.02 | 0.3 | 141.0 | <0.01 | 6.2 | 8.3 | 28.2 | 71.4 | <0.1 | 11.6 | 21.5 | 16.5 | <0.2 | <0.06 | 59.6 | 48.3 | 18.0 | <0.5 | 3 | 1494 | <0.4 | 66 | 88 | 299 | 756 | <2 | 123 | 228 | 175 | <5 | <2.0 | 631 | 512 | 191 | 48.03 | 28.54 | 9.75 | 1.82 | 1.8 | 0.93 | 3.00 | 3.89 | 1.18 | 0.09 | 0.14 | 0.01 | 0.40 | 0.55
57 | 418 | Ba | W | 53 | 2 | 44 | 1 | 1 | 0 | 0 | 0 | 10.17 | 1.22 | <0.02 | 0.3 | 144.3 | <0.01 | 9.2 | 14.0 | 25.1 | 85.5 | <0.1 | 21.2 | 55.6 | 11.0 | <0.2 | <0.06 | 189.6 | 66.3 | 23.8 | <0.5 | 3 | 1419 | <0.4 | 90 | 138 | 247 | 841 | <2 | 208 | 547 | 108 | <5 | <2.0 | 1864 | 652 | 234 | 44.50 | 28.07 | 10.80 | 3.76 | 2.04 | 0.47 | 1.98 | 4.87 | 1.10 | 1.08 | 0.05 | 0.05 | 0.51 | 0.61
58 | 418 | Me | C | 50 | 11 | 36 | 3 | sg | 2 | 0 | 1a | 5.58 | 0.74 | <0.02 | 0.2 | 45.3 | <0.01 | 4.8 | 1.8 | 11.0 | 117.0 | <0.1 | 9.0 | 19.5 | 1.3 | <0.2 | <0.06 | 59.0 | 15.0 | 16.5 | <0.5 | 3 | 811 | <0.4 | 86 | 33 | 198 | 2096 | <2 | 161 | 350 | 24 | <5 | <2.0 | 1058 | 268 | 296 | 20.20 | 18.29 | 13.30 | 13.90 | 6.09 | 3.89 | 0.36 | 19.1 | 0.62 | 0.32 | 0.04 | 0.15 | 0.19 | 0.38
59 | 418 | NM | C | 55 | 10 | 33 | 2 | sg | 1 | 0 | 1ab | 8.40 | 0.65 | <0.02 | 0.3 | 34.0 | <0.01 | 7.3 | 2.4 | 21.3 | 156.3 | <0.1 | 13.4 | 22.0 | 1.4 | <0.2 | <0.06 | 41.2 | 16.6 | 132.0 | <0.5 | 3 | 405 | <0.4 | 87 | 29 | 254 | 1861 | <2 | 159 | 262 | 17 | <5 | <2.0 | 491 | 198 | 1572 | 26.50 | 20.21 | 8.58 | 13.40 | 4.83 | 4.06 | 0.25 | 15.78 | 1.30 | 0.09 | 0.05 | 0.23 | 0.20 | 0.48
60 | 501 | Je | W | 63 | 2 | 9 | 26 | 19 | 1 | 2 | 4 | 35.45 | 0.80 | <0.02 | 7.1 | 361.9 | 0.35 | 17.0 | 40.8 | 9.6 | 180.8 | 0.35 | 10.6 | 29.4 | 97.8 | 1.06 | 1.0 | 260.6 | 115.9 | 192.5 | <0.5 | 7 | 362 | 0.4 | 17 | 41 | 10 | 181 | <2 | 11 | 29 | 98 | <5 | 1 | 261 | 116 | 192 | 56.56 | 25.25 | 7.64 | 1.24 | 1.90 | 0.50 | 3.35 | 1.28 | 0.96 | 0.41 | 0.11 | 0.20 | 0.18 | 0.49
61 | 501 | Kw | W | 51 | 9 | 38 | 2 | sg | 0 | 0 | 2 | 7.43 | 0.93 | <0.02 | 1.6 | 245.2 | <0.01 | 0.7 | 9.5 | 12.6 | 145.2 | 0.43 | 17.5 | 16.9 | 3.3 | <0.2 | 0.21 | 69.1 | 9.7 | 121.4 | <0.5 | 22 | 3458 | <0.4 | 10 | 134 | 178 | 2048 | 6 | 247 | 239 | 46 | <5 | 3 | 974 | 137 | 1712 | 21.14 | 13.98 | 15.08 | 20.00 | 9.86 | 1.39 | 0.99 | 15.45 | 0.37 | 0.05 | 0.03 | 0.45 | 0.38 | 0.86
62 | 501 | Me | C | 60 | 7 | 29 | 4 | sg | sg | 2 | 2a | 8.25 | 0.77 | <0.02 | 1.0 | 71.0 | <0.01 | 5.5 | 5.0 | 7.3 | 113.4 | <0.1 | 12.2 | 12.4 | 5.3 | <0.2 | <0.06 | 40.2 | 18.7 | 12.5 | <0.5 | 12 | 861 | <0.4 | 67 | 60 | 88 | 1374 | <2 | 148 | 150 | 64 | <5 | <2.0 | 487 | 227 | 152 | 24.65 | 18.32 | 11.76 | 15.60 | 8.60 | 1.30 | 1.31 | 15.29 | 0.75 | 0.06 | 0.06 | 0.33 | 0.33 | 0.72
63 | 501 | Ml | W | 58 | 5 | 26 | 11 | 7 | 1 | 0 | 3 | 24.93 | 0.87 | <0.02 | 0.2 | 320.6 | 0.25 | 8.5 | 23.4 | 26.4 | 118.2 | 0.25 | 14.0 | 26.7 | 55.6 | 0.25 | 1.0 | 237.3 | 81.8 | 84.0 | <0.5 | <5 | 321 | 0.4 | 8 | 23 | 26 | 118 | <2 | 14 | 27 | 56 | <5 | 1 | 237 | 82 | 84 | 51.49 | 27.96 | 7.06 | 2.60 | 2.51 | 0.66 | 2.74 | 2.49 | 1.24 | 0.32 | 0.09 | 0.48 | 0.19 | 0.76
64 | 501 | Sn | C | 42 | 11 | 45 | 2 | 0 | sg | 0 | 2b | 5.93 | 0.60 | <0.02 | 4.6 | 21.2 | <0.01 | 4.4 | 0.2 | 0.1 | 111.2 | <0.1 | 6.2 | 19.5 | 1.4 | <0.2 | <0.06 | 22.5 | 7.1 | 229.7 | <0.5 | 78 | 358 | <0.4 | 74 | 3 | 1 | 1876 | <2 | 104 | 328 | 23 | <5 | <2.0 | 380 | 120 | 3873 | 12.50 | 9.20 | 22.67 | 15.54 | 6.29 | 0.26 | 0.32 | 31.55 | 0.35 | 0.05 | 0.17 | 0.53 | 0.35 | 1.05
65 | 501 | Wk | C | 34 | 10 | 53 | 3 | 1 | sg | 0 | 2 | 4.21 | 0.65 | <0.02 | 0.3 | 38.2 | <0.01 | 0.6 | 7.0 | 5.6 | 87.9 | 0.13 | 15.3 | 3.9 | 1.3 | 0.17 | 0.67 | 39.1 | 1.3 | 4.5 | <0.5 | 7 | 908 | <0.4 | 15 | 167 | 132 | 2087 | 3 | 363 | 93 | 31 | 5 | 16 | 929 | 31 | 107 | 12.52 | 8.10 | 21.62 | 21.31 | 11.08 | 1.56 | 0.58 | 22.26 | 0.22 | 0.07 | 0.09 | 0.53 | 0.19 | 0.81
66 | 502/1 | Jt | W | 52 | 3 | 41 | 4 | sg | sg | 0 | 4 | 6.53 | 1.21 | <0.02 | 0.2 | 109.1 | <0.01 | 14.6 | 4.6 | 9.8 | 109.4 | <0.1 | 18.8 | 31.2 | 1.5 | <0.2 | <0.06 | 60.8 | 12.8 | 15.1 | <0.5 | 3 | 1670 | <0.4 | 224 | 71 | 150 | 1675 | <2 | 288 | 478 | 23 | <5 | <2.0 | 931 | 196 | 232 | 33.41 | 13.11 | 13.97 | 10.11 | 5.02 | 1.36 | 0.42 | 19.40 | 1.52 | 0.07 | 0.24 | 0.56 | 0.10 | 0.90
67 | 502/1 | Pj | C | 53 | 0 | 28 | 19 | 10 | 1 | 1 | 7 | 29.82 | 0.92 | <0.02 | 3.0 | 357.8 | 0.30 | 8.3 | 23.6 | 34.0 | 116.0 | 0.30 | 16.1 | 31.3 | 60.5 | 0.3 | 1.0 | 260.9 | 96.6 | 60.5 | <0.5 | 3 | 358 | 0.4 | 8 | 24 | 34 | 116 | <2 | 16 | 31 | 61 | <5 | 1 | 261 | 97 | 61 | 48.45 | 19.44 | 10.34 | 7.07 | 3.67 | 0.90 | 1.77 | 6.29 | 0.94 | 0.21 | 0.06 | 0.42 | 0.55 | 1.03
68 | 503 | Ml | W | 59 | 8 | 29 | 4 | sg | sg | 0 | 4 | 7.44 | 0.88 | <0.02 | 3.4 | 140.5 | <0.01 | 7.7 | 7.2 | 9.9 | 87.3 | <0.1 | 6.8 | 8.8 | 2.8 | <0.2 | <0.06 | 87.9 | 22.3 | 27.6 | <0.5 | 46 | 1888 | <0.4 | 103 | 97 | 133 | 1174 | <2 | 91 | 118 | 38 | <5 | <2.0 | 1182 | 300 | 371 | 20.52 | 11.64 | 28.18 | 11.23 | 5.56 | 0.45 | 0.73 | 18.53 | 0.55 | 0.27 | 0.15 | 1.17 | 0.55 | 1.87
69 | 504 | Ml | W | 56 | 6 | 36 | 2 | 0 | sg | 0 | 2 | 6.99 | 0.88 | <0.02 | 0.2 | 153.9 | <0.01 | 1.4 | 1.3 | 12.1 | 76.5 | <0.1 | 5.2 | 8.1 | 4.1 | <0.2 | <0.06 | 89.3 | 20.3 | 11.0 | <0.5 | 3 | 2202 | <0.4 | 20 | 18 | 173 | 1094 | <2 | 75 | 116 | 59 | <5 | <2.0 | 1278 | 290 | 157 | 17.32 | 10.29 | 20.77 | 18.26 | 8.03 | 0.27 | 0.48 | 21.66 | 0.35 | 0.06 | 0.08 | 0.29 | 0.23 | 0.60
70 | 504 | Sk | C | 54 | 4 | 42 | 0 | 0 | 0 | 0 | sg | 3.58 | 0.94 | <0.02 | 0.2 | 90.4 | <0.01 | 0.5 | 5.0 | 7.3 | 55.2 | 0.39 | 8.0 | 1.9 | 1.2 | 0.68 | 0.39 | 23.5 | 3.0 | 1171.4 | <0.5 | 5 | 2526 | <0.4 | 14 | 141 | 203 | 1542 | 11 | 223 | 53 | 34 | 19 | 11 | 656 | 85 | 32722 | 15.38 | 10.91 | 26.43 | 13.25 | 6.83 | 2.62 | 0.99 | 17.64 | 0.56 | 0.24 | 0.07 | 0.20 | 0.16 | 0.43
71 | 504 | Sn | C | 48 | 11 | 38 | 3 | 0 | 1 | 0 | 2ab | 6.34 | 0.63 | <0.02 | 1.1 | 17.0 | <0.01 | 3.0 | 0.8 | 2.5 | 130.0 | <0.1 | 12.4 | 23.1 | 1.8 | <0.2 | <0.06 | 22.4 | 6.3 | 47.6 | <0.5 | 17 | 268 | <0.4 | 48 | 13 | 40 | 2051 | <2 | 196 | 364 | 29 | <5 | <2.0 | 354 | 100 | 750 | 28.56 | 19.57 | 10.99 | 12.79 | 6.18 | 0.86 | 0.89 | 15.31 | 0.74 | 0.55 | 0.28 | 0.69 | 0.24 | 1.21
72 | 504 | Wu | C | 77 | 7 | 10 | 6 | 2 | 2 | sg | 2ab | 12.15 | 0.87 | <0.02 | 2.4 | 148.1 | <0.01 | 11.1 | 14.2 | 43.0 | 47.1 | <0.1 | 22.6 | 53.2 | 21.5 | <0.2 | <0.06 | 102.3 | 50.8 | 43.4 | <0.5 | 20 | 1219 | <0.4 | 91 | 117 | 354 | 388 | <2 | 186 | 438 | 177 | <5 | <2.0 | 842 | 418 | 357 | 44.22 | 32.64 | 5.65 | 6.42 | 2.68 | 0.87 | 2.98 | 4.45 | 1.98 | 0.08 | 0.12 | 0.17 | 0.50 | 0.79
73 | 506 | Ja | W | 67 | 12 | 14 | 7 | sg | 1 | 0 | 6 | 12.59 | 0.82 | <0.02 | 3.1 | 128.8 | <0.01 | 12.5 | 11.1 | 9.8 | 32.7 | <0.1 | 12.0 | 20.8 | 10.4 | <0.2 | <0.06 | 101.7 | 44.8 | 36.1 | <0.5 | 25 | 1023 | <0.4 | 99 | 88 | 78 | 260 | <2 | 95 | 165 | 83 | <5 | <2.0 | 808 | 356 | 287 | 46.18 | 24.18 | 16.29 | 2.79 | 1.76 | 0.68 | 1.55 | 4.19 | 1.13 | 0.33 | 0.10 | 0.83 | 0.58 | 1.51
74 | 506 | Sn | C | 60 | 8 | 22 | 10 | 3 | 4 | sg | 3ab | 18.40 | 0.62 | <0.02 | 24.7 | 929.6 | <0.01 | 16.7 | 6.8 | 0.2 | 137.3 | <0.1 | 40.7 | 54.6 | 15.6 | <0.2 | <0.06 | 54.1 | 35.0 | 599.8 | <0.5 | 134 | 5052 | <0.4 | 91 | 37 | 1 | 746 | <2 | 221 | 297 | 85 | <5 | <2.0 | 294 | 190 | 3260 | 44.93 | 19.93 | 15 | 9.52 | 1.23 | 0.19 | 1.63 | 4.77 | 0.98 | 0.09 | 0.30 | 0.67 | 0.31 | 1.28
75 | 510 | Be | C | 54 | 11 | 29 | 6 | 3 | 1 | sg | 2 | 13.84 | 0.86 | <0.02 | <0.2 | 125.7 | <0.01 | 1.3 | 20.8 | 20.4 | 181.2 | 0.64 | 8.2 | 10.1 | 4.9 | 0.51 | 1.41 | 109.4 | 34.7 | 5.9 | <0.5 | <5 | 979 | <0.4 | 10 | 162 | 159 | 1411 | 5 | 64 | 79 | 38 | 4 | 11 | 852 | 270 | 46 | 35.09 | 27.89 | 14.69 | 7.83 | 1.98 | 1.72 | 0.68 | 6.36 | 1.72 | 0.22 | 0.04 | 0.06 | 0.17 | 0.27
76 | 510 | KJ | E | 23 | 9 | 67 | 1 | sg | sg | 0 | 1 | 3.00 | 0.58 | <0.02 | <0.2 | 14.5 | <0.01 | 0.5 | 5.0 | 4.7 | 31.1 | 0.08 | 8.6 | 3.1 | 0.8 | 0.14 | 0.34 | 35.2 | 1.1 | 7.2 | <0.5 | <5 | 513 | <0.4 | 17 | 177 | 165 | 1104 | 3 | 304 | 111 | 28 | 5 | 12 | 1249 | 38 | 256 | 13.35 | 13.29 | 27.49 | 16.83 | 5.61 | 1.02 | 0.5 | 19.99 | 0.33 | 0.28 | 0.21 | 0.12 | 0.08 | 0.41
77 | 510 | Me | C | 33 | 14 | 51 | 2 | sg | 1 | 0 | 1a | 5.34 | 0.66 | <0.02 | 0.2 | 64.0 | <0.01 | 0.3 | 0.2 | 4.8 | 67.1 | <0.1 | 0.4 | 9.8 | 4.1 | <0.2 | <0.06 | 53.7 | 5.6 | 8.1 | <0.5 | 3 | 1198 | <0.4 | 6 | 3 | 89 | 1256 | <2 | 8 | 183 | 76 | <5 | <2.0 | 1005 | 105 | 152 | 27.69 | 19.57 | 9.47 | 12.59 | 7.18 | 2.91 | 0.92 | 17.67 | 0.66 | 0.11 | 0.05 | 0.03 | 0.18 | 0.26
78 | 510 | Pj | C | 62 | 11 | 24 | 3 | 1 | 1 | 0 | 1 | 5.40 | 1.00 | nd** | nd | nd | nd | nd | nd | nd | nd | nd | nd | nd | nd | nd | nd | nd | nd | nd | nd | nd | nd | nd | nd | nd | nd | nd | nd | nd | nd | nd | nd | nd | nd | nd | nd | nd | nd | nd | nd | nd | nd | nd | nd | nd | nd | nd | nd | nd | nd
79 | 510 | PK | E | 48 | 11 | 40 | 1 | 1 | 0 | 0 | 0 | 3.09 | 0.59 | nd | nd | nd | nd | nd | nd | nd | nd | nd | nd | nd | nd | nd | nd | nd | nd | nd | nd | nd | nd | nd | nd | nd | nd | nd | nd | nd | nd | nd | nd | nd | nd | nd | nd | nd | nd | nd | nd | nd | nd | nd | nd | nd | nd | nd | nd | nd | nd
80 | 510 | Sn | C | 53 | 12 | 31 | 4 | sg | 1 | 0 | 3a | 6.13 | 0.62 | <0.02 | 1.6 | 21.6 | <0.01 | 1.2 | 1.6 | 1.1 | 98.3 | <0.1 | 2.5 | 25.9 | 2.9 | <0.2 | <0.06 | 30.7 | 6.0 | 70.4 | <0.5 | 26 | 353 | <0.4 | 20 | 26 | 18 | 1604 | <2 | 40 | 422 | 48 | <5 | <2.0 | 500 | 98 | 1149 | 23.48 | 14.51 | 17.74 | 13.31 | 6.43 | 0.35 | 0.93 | 20.40 | 0.57 | 0.05 | 0.17 | 0.41 | 0.29 | 0.87
81 | 510 | Wk | C | 31.5 | 10 | 49.5 | 9 | 3 | 3 | sg | 3 | 3.49 | 0.71 | <0.02 | 0.3 | 84.9 | <0.01 | 0.1 | 5.8 | 6.6 | 110.5 | 0.17 | 11.9 | 5.8 | 1.5 | <0.2 | 6.67 | 37.4 | 1.6 | 34.7 | <0.5 | 9 | 2432 | <0.4 | 4 | 166 | 190 | 3165 | 5 | 341 | 165 | 42 | <5 | 191 | 1073 | 45 | 995 | 11.68 | 9.31 | 23.20 | 18.34 | 9.87 | 3.27 | 1.58 | 20.87 | 0.22 | 0.20 | 0.03 | 0.10 | 0.22 | 0.34
82 | 510 | Wu | C | 59 | 7 | 33 | 1 | sg | 1 | 0 | ab | 3.87 | 0.83 | <0.02 | 0.2 | 102.6 | <0.01 | 1.3 | 2.4 | 5.2 | 90.7 | 0.09 | 4.1 | 12.4 | 1.2 | 0.09 | 0.15 | 36.0 | 2.7 | 10.5 | <0.5 | 4 | 2658 | <0.4 | 33 | 64 | 137 | 2329 | 3 | 107 | 317 | 32 | <5 | 4 | 932 | 71 | 270 | 14.98 | 11.11 | 18.92 | 16.29 | 9.03 | 2.19 | 0.78 | 23.74 | 0.49 | 0.14 | 0.10 | 0.23 | 0.35 | 0.68
83 | 602 | Js | C | 62 | 15 | 13 | 10 | 1 | 4 | 0 | 5 | 13.32 | 0.61 | <0.02 | 5.1 | 82.6 | 1.80 | 7.6 | 2.4 | 6.5 | 144.5 | <0.1 | 102.0 | 89.0 | 6.8 | <0.2 | <0.06 | 81.3 | 21.0 | 57.0 | <0.5 | 38 | 620 | 13.5 | 57 | 18 | 49 | 1085 | <2 | 766 | 668 | 51 | <5 | <2.0 | 610 | 158 | 428 | 23.24 | 13.17 | 18.02 | 19.14 | 6.72 | 0.62 | 0.98 | 15.07 | 0.43 | 0.27 | 0.04 | 0.58 | 0.36 | 0.98
84 | 610 | KK | C | 62 | 15 | 16 | 7 | 1 | 1 | 0 | 5 | 9.98 | 0.69 | <0.02 | 4.4 | 64.9 | 1.91 | 8.2 | 2.5 | 35.0 | 210.1 | <0.1 | 80.0 | 68.0 | 5.5 | <0.2 | <0.06 | 64.4 | 17.2 | 52.0 | <0.5 | 44 | 650 | 19.1 | 82 | 25 | 351 | 2105 | <2 | 802 | 681 | 55 | <5 | <2.0 | 645 | 172 | 521 | 19.02 | 11.03 | 13.07 | 13.81 | 5.52 | 0.47 | 0.85 | 13.1 | 0.39 | 0.22 | 0.06 | 0.98 | 0.32 | 1.36
85 | 614/1 | Ml | W | 76 | 8 | 14 | 2 | 1 | 0 | 0 | 1 | 3.40 | 1.01 | nd* | nd | nd | nd | nd | nd | nd | nd | nd | nd | nd | nd | nd | nd | nd | nd | nd | nd | nd | nd | nd | nd | nd | nd | nd | nd | nd | nd | nd | nd | nd | nd | nd | nd | 29.20 | 20.57 | 14.96 | 9.71 | 4.99 | 1.44 | 1.23 | 13.23 | 0.70 | 0.96 | nd | nd | nd | nd
86 | 615 | BC | C | 67 | 8 | 14 | 11 | 4 | 4 | 0 | 3 | 11.70 | 0.71 | <0.02 | 0.4 | 96.1 | <0.01 | 3.3 | 6.8 | 22.5 | 157.4 | <0.1 | 7.5 | 24.7 | 20.7 | 0.82 | <0.06 | 179.6 | 46.9 | 62.1 | <0.5 | 3 | 821 | <0.4 | 28 | 58 | 192 | 1345 | <2 | 64 | 211 | 177 | 7 | <2.0 | 1535 | 401 | 531 | 49.15 | 25.2 | 7.50 | 5.84 | 3.81 | 0.28 | 2.42 | 3.21 | 1 | 0.40 | 0.05 | 0.10 | 0.55 | 0.70
87 | 615 | Cm | C | 76 | 5 | 10 | 9 | 4 | 0 | 0 | 5 | 16.87 | 0.72 | <0.02 | 28.8 | 126.5 | <0.01 | 4.9 | 12.8 | 26.7 | 244.4 | <0.1 | 10.8 | 16.5 | 19.7 | <0.2 | <0.06 | 158.6 | 91.6 | 17.0 | <0.5 | 171 | 750 | <0.4 | 29 | 76 | 158 | 1449 | <2 | 64 | 98 | 117 | <5 | <2.0 | 940 | 543 | 101 | 40.10 | 21.67 | 17.56 | 4.25 | 3.12 | 0.91 | 2.15 | 7.77 | 0.87 | 0.65 | 0.14 | 1.27 | 0.48 | 1.89
88 | 615 | Gc | C | 60 | 13 | 15 | 12 | 0 | 7 | 0 | 5 | 12.83 | 0.69 | <0.02 | 5.1 | 77.9 | 1.21 | 57.0 | 3.5 | 28.0 | 283.5 | <0.1 | 51.1 | 55.0 | 5.9 | <0.2 | <0.06 | 85.7 | 20.3 | 57.0 | <0.5 | 40 | 607 | 9.4 | 444 | 27 | 218 | 2210 | <2 | 398 | 429 | 46 | <5 | <2.0 | 668 | 158 | 444 | 29.17 | 13.05 | 12.95 | 12.1 | 6.58 | 0.51 | 1.15 | 8.86 | 0.45 | 0.43 | 0.10 | 0.77 | 0.51 | 1.38
89 | 615 | Sn | C | 61 | 12 | 18 | 9 | 0 | 6 | 0 | 3 | 23.05 | 0.61 | <0.02 | 3.7 | 26.5 | <0.01 | 0.9 | 0.7 | 0.2 | 756.0 | <0.1 | 0.2 | 26.0 | 2.8 | <0.2 | <0.06 | 66.8 | 9.0 | 12.4 | <0.5 | 16 | 115 | <0.4 | 4 | 3 | 1 | 3280 | <2 | 1 | 113 | 12 | <5 | <2.0 | 290 | 39 | 54 | 3.38 | 2.51 | 19.63 | 36.30 | 8.99 | 0.29 | 0.19 | 20.09 | 0.07 | 0.23 | 0.30 | 1.59 | 0.36 | 2.25
90 | 620 | Js | C | 48 | 11 | 28 | 13 | 1 | 6 | 2 | 4 | 12.45 | 0.63 | <0.02 | 8.1 | 113.4 | <0.01 | 5.0 | 5.1 | 0.1 | 146.3 | <0.1 | 3.9 | 13.8 | 9.6 | <0.2 | <0.06 | 32.7 | 24.8 | 23.2 | <0.5 | 65 | 911 | <0.4 | 40 | 41 | 1 | 1175 | <2 | 31 | 111 | 77 | <5 | <2.0 | 264 | 199 | 186 | 36.10 | 14.95 | 16.94 | 8.98 | 4.08 | 0.64 | 1.75 | 12.98 | 0.66 | 0.13 | 0.19 | 0.86 | 0.42 | 1.47
91 | 620 | KD | C | 59 | 7 | 26 | 8 | 1 | 3 | 0 | 4 | 3.56 | 0.88 | <0.02 | 3.8 | 59.5 | <0.01 | 1.1 | 0.1 | 1.0 | 129.7 | <0.1 | <0.07 | 4.8 | 0.4 | <0.2 | <0.06 | 29.8 | 3.3 | 3.2 | <0.5 | 106 | 1671 | <0.4 | 32 | 3 | 29 | 3642 | <2 | 1 | 136 | 12 | <5 | <2.0 | 836 | 93 | 89 | 4.79 | 3.92 | 21.63 | 17.28 | 9.13 | 0.35 | 0.09 | 41.42 | 0.18 | 0.16 | 0.07 | 0.54 | 0.68 | 1.29
92 | 620 | KK | C | 64 | 10 | 17 | 9 | 1 | 4 | 0 | 4 | 8.99 | 0.71 | <0.02 | 4.9 | 75.1 | 0.80 | 24.0 | 0.3 | 31.0 | 173.9 | <0.1 | 17.0 | 39.0 | 4.7 | <0.2 | <0.06 | 52.9 | 13.8 | 48.0 | <0.5 | 54 | 835 | 8.9 | 267 | 3 | 345 | 1934 | <2 | 189 | 434 | 52 | <5 | <2.0 | 588 | 154 | 534 | 29.17 | 10.18 | 17.81 | 13.65 | 6.23 | 0.49 | 0.75 | 18.19 | 0.40 | 0.16 | 0.18 | 0.45 | 0.39 | 1.02
93 | 620 | Ry | W | 70 | 6 | 11 | 13 | 5 | 5 | 0 | 3 | 21.95 | 0.90 | nd | nd | nd | nd | nd | nd | nd | nd | nd | nd | nd | nd | nd | nd | nd | nd | nd | nd | nd | nd | nd | nd | nd | nd | nd | nd | nd | nd | nd | nd | nd | nd | nd | nd | nd | nd | nd | nd | nd | nd | nd | nd | nd | nd | nd | nd | nd | nd
94 | 620 | Se | C | 64 | 8 | 24 | 4 | 0 | 2 | 0 | 2 | 11.89 | 0.66 | <0.02 | 4.3 | 70.3 | <0.01 | 3.2 | 3.2 | 0.5 | 266.6 | <0.1 | 0.1 | 77.2 | 10.7 | <0.2 | <0.06 | 56.6 | 18.8 | 31.3 | <0.5 | 37 | 591 | <0.4 | 27 | 27 | 4 | 2242 | <2 | 1 | 649 | 90 | <5 | <2.0 | 476 | 158 | 263 | 33.17 | 14.56 | 14.94 | 12.02 | 5.65 | 0.38 | 1.90 | 10.98 | 0.55 | 0.13 | 0.11 | 0.48 | 0.47 | 1.06
95 | 620 | Sn | C | 53 | 12 | 30 | 5 | 0 | 2 | 0 | 3 | 8.37 | 0.65 | <0.02 | 2.8 | 85.6 | <0.01 | 1.7 | 0.3 | 0.1 | 301.1 | <0.1 | 0.1 | 6.7 | 4.7 | <0.2 | <0.06 | 56.2 | 5.8 | 10.4 | <0.5 | 33 | 1023 | <0.4 | 20 | 3 | 1 | 3597 | <2 | 1 | 80 | 56 | <5 | <2.0 | 672 | 69 | 124 | 21.29 | 9.85 | 18.38 | 18.6 | 7.13 | 0.68 | 1.11 | 17.60 | 0.36 | 0.22 | 0.04 | 0.45 | 0.39 | 0.88
96 | 620 | Wk | C | 62.5 | 11 | 21 | 5 | 0 | 4 | 0 | 1 | 9.81 | 0.72 | <0.02 | 0.9 | 58.9 | 0.35 | 6.2 | 4.1 | 17.9 | 125.3 | 0.11 | 13.7 | 18.9 | 2.9 | 0.18 | 0.67 | 56.2 | 7.6 | 35.8 | <0.5 | 12.5 | 1208 | 3.6 | 68 | 88.5 | 235.5 | 2052 | 3.0 | 207 | 226.5 | 42.5 | 5.0 | 19.0 | 1084.5 | 101.5 | 406.5 | 17.14 | 9.755 | 21.05 | 17.75 | 8.23 | 2.24 | 0.87 | 23.79 | 0.29 | 0.49 | 0.07 | 0.31 | 0.55 | 0.93
97 | 621/1 | Js | C | 59 | 11 | 22 | 8 | 0 | 4 | 0 | 4 | 20.89 | 0.59 | <0.02 | 8.4 | 89.0 | <0.01 | 8.1 | 10.4 | 3.6 | 339.9 | <0.1 | 0.2 | 23.6 | 9.6 | <0.2 | <0.06 | 178.8 | 52.6 | 14.2 | <0.5 | 40 | 426 | <0.4 | 39 | 50 | 17 | 1627 | <2 | 1 | 113 | 46 | <5 | <2.0 | 856 | 252 | 68 | 28.01 | 16.70 | 15.38 | 13.82 | 4.66 | 0.51 | 0.93 | 18.22 | 0.68 | 0.22 | 0.55 | 2.01 | 1.03 | 3.59
98 | 703 | Aa | W | 68 | 6 | 11 | 15 | 9 | 2 | 1 | 3 | 26.19 | 0.89 | nd | nd | nd | nd | nd | nd | nd | nd | nd | nd | nd | nd | nd | nd | nd | nd | nd | nd | nd | nd | nd | nd | nd | nd | nd | nd | nd | nd | nd | nd | nd | nd | nd | nd | nd | nd | nd | nd | nd | nd | nd | nd | nd | nd | nd | nd | nd | nd
99 | 703 | Ry | W | 62 | 6 | 22 | 10 | 2 | 2 | 0 | 6 | 12.70 | 0.86 | <0.02 | 0.4 | 249.3 | <0.01 | 0.4 | 1.5 | 19.9 | 72.4 | <0.1 | 2.3 | 11.2 | 18.0 | <0.2 | <0.06 | 323.3 | 40.0 | 15.5 | <0.5 | 3 | 1963 | <0.4 | 3 | 12 | 157 | 570 | <2 | 18 | 88 | 142 | <5 | <2.0 | 2546 | 315 | 122 | 40.32 | 23.81 | 8.37 | 7.96 | 4.44 | 1.04 | 2.13 | 9.15 | 0.72 | 0.96 | 0.04 | 0.09 | 0.39 | 0.52
100 | 707 | Aa | W | 67 | 11 | 21 | 1 | 0 | 1 | 0 | 0 | 3.71 | 0.85 | <0.02 | 0.1 | 110.5 | <0.01 | 3.7 | 1.0 | 4.6 | 91.5 | <0.1 | 2.4 | 5.8 | 1.5 | <0.2 | <0.06 | 76.5 | 16.1 | 8.5 | <0.5 | 3 | 2979 | <0.4 | 100 | 26 | 123 | 2466 | <2 | 64 | 156 | 40 | <5 | <2.0 | 2062 | 435 | 228 | 15.21 | 13.24 | 21.27 | 14.91 | 7.07 | 1.79 | 0.81 | 19.81 | 0.44 | 0.75 | 0.11 | 0.01 | 0.19 | 0.31
101 | 707 | Ml | W | 74 | 6 | 19 | 1 | 0 | 1 | 0 | 0 | 5.59 | 0.87 | <0.02 | 0.2 | 183.8 | <0.01 | 5.6 | 1.1 | 5.5 | 86.5 | <0.1 | 4.8 | 4.9 | 4.0 | <0.2 | <0.06 | 95.7 | 17.6 | 5.0 | <0.5 | 3 | 3288 | <0.4 | 101 | 19 | 99 | 1547 | <2 | 85 | 87 | 71 | <5 | <2.0 | 1712 | 314 | 90 | 31.22 | 19.98 | 16.55 | 7.96 | 4.41 | 1.12 | 1.38 | 12.62 | 0.79 | 0.75 | 0.05 | 0.03 | 0.23 | 0.31
102 | 713 | Ml | W | 62 | 13 | 24 | 1 | 0 | 1 | 0 | 0 | 4.63 | 0.84 | <0.02 | 1.0 | 127.0 | <0.01 | 7.2 | 3.0 | 10.5 | 92.1 | <0.1 | 6.1 | 12.5 | 2.1 | <0.2 | <0.06 | 136.4 | 20.7 | 13.3 | <0.5 | 21 | 2744 | <0.4 | 156 | 64 | 227 | 1990 | <2 | 132 | 271 | 46 | <5 | <2.0 | 2945 | 448 | 288 | 22.44 | 19.35 | 18.20 | 10.93 | 5.26 | 1.97 | 0.76 | 16.91 | 0.57 | 1.18 | 0.05 | 0.04 | 0.29 | 0.38
103 | 713 | Ry | W | 71 | 9 | 18 | 2 | 0 | 0 | 0 | 2 | 8.60 | 0.83 | <0.02 | 0.3 | 250.0 | <0.01 | 3.9 | 1.6 | 16.8 | 174.2 | <0.1 | 1.1 | 12.0 | 1.5 | <0.2 | <0.06 | 253.8 | 41.4 | 8.3 | <0.5 | 3 | 2907 | <0.4 | 45 | 19 | 195 | 2025 | <2 | 13 | 139 | 18 | <5 | <2.0 | 2951 | 481 | 97 | 19.38 | 18.80 | 16.90 | 12.60 | 6.16 | 1.76 | 0.57 | 16.34 | 0.57 | 1.42 | 0.02 | 0.08 | 0.26 | 0.36
104 | 718 | Aa | W | 76 | 8 | 11 | 5 | 4 | 0 | 0 | 1 | 14.09 | 0.87 | <0.02 | 0.4 | 164.6 | <0.01 | 6.6 | 7.9 | 23.8 | 101.2 | <0.1 | 4.1 | 20.9 | 16.8 | <0.2 | <0.06 | 254.5 | 55.5 | 9.9 | <0.5 | 3 | 1168 | <0.4 | 47 | 56 | 169 | 718 | <2 | 29 | 148 | 119 | <5 | <2.0 | 1806 | 394 | 70 | 46.65 | 28.21 | 8.45 | 3.88 | 2.60 | 0.99 | 1.75 | 4.53 | 1.10 | 0.69 | 0.04 | 0.05 | 0.38 | 0.47
105 | 805 | Gc | C | 65 | 12 | 21 | 2 | 0 | 1 | 0 | 1 | 9.99 | 0.62 | <0.02 | 3.9 | 84.8 | <0.01 | 8.6 | 4.4 | 14.4 | 51.8 | <0.1 | 15.1 | 11.4 | 13.1 | <0.2 | <0.06 | 126.4 | 28.5 | 70.7 | <0.5 | 39 | 849 | <0.4 | 86 | 44 | 144 | 519 | <2 | 151 | 114 | 131 | <5 | <2.0 | 1265 | 285 | 708 | 46.66 | 21.86 | 11.07 | 5.80 | 2.68 | 1.07 | 2.44 | 6.24 | 0.87 | 0.34 | 0.10 | 0.31 | 0.61 | 1.02
106 | 808 | Gc | C | 65 | 15 | 17 | 3 | 0 | 1 | 0 | 2 | 4.24 | 0.63 | <0.02 | 6.1 | 60.1 | <0.01 | 20.6 | 4.1 | 7.2 | 37.8 | <0.1 | 19.5 | 17.5 | 2.1 | <0.2 | <0.06 | 63.7 | 13.4 | 82.4 | <0.5 | 144 | 1418 | <0.4 | 487 | 97 | 169 | 892 | <2 | 460 | 412 | 50 | <5 | <2.0 | 1503 | 316 | 1943 | 26.80 | 14.59 | 24.31 | 8.11 | 3.63 | 1.15 | 1.11 | 13.17 | 0.72 | 0.21 | 0.24 | 0.39 | 0.45 | 1.08
107 | 810 | Aa | W | 62 | 12 | 25 | 1 | 0 | 1 | 0 | 0 | 3.66 | 0.70 | <0.02 | 1.5 | 90.2 | <0.01 | 0.6 | 18.6 | 22.9 | 127.8 | 0.65 | 16.2 | 9.5 | 27.5 | 0.65 | 1.30 | 103.8 | 23.6 | 13.4 | <0.5 | 7 | 417 | <0.4 | 3 | 86 | 106 | 591 | 3 | 75 | 44 | 127 | 3 | 6.0 | 480 | 109 | 62 | 25.84 | 13.60 | 5.28 | 2.01 | 1.97 | 3.62 | 0.83 | 15.08 | 0.64 | 0.04 | 0.04 | 0.05 | 0.44 | 0.53
108 | 816 | Gc | C | 69 | 10 | 17 | 4 | 0 | 1 | 0 | 3 | 8.09 | 0.62 | <0.02 | 1.9 | 58.1 | <0.01 | 3.2 | 8.3 | 0.1 | 205.5 | <0.1 | 0.1 | 7.2 | 2.0 | <0.2 | <0.06 | 72.7 | 7.6 | 10.6 | <0.5 | 24 | 718 | <0.4 | 40 | 102 | 1 | 2540 | <2 | 1 | 89 | 25 | <5 | <2.0 | 899 | 94 | 131 | 14.50 | 8.99 | 29.98 | 13.93 | 4.92 | 1.52 | 0.36 | 22.04 | 0.33 | 0.70 | 0.10 | 1.65 | 0.24 | 1.99
109 | 816 | Pz | C | 71 | 7 | 20 | 2 | 0 | 1 | 0 | 1 | 8.94 | 0.57 | <0.02 | 0.3 | 25.4 | <0.01 | 0.1 | 0.3 | 0.1 | 244.0 | <0.1 | 0.1 | 5.3 | 1.5 | <0.2 | <0.06 | 51.0 | 2.3 | 4.4 | <0.5 | 3 | 284 | <0.4 | 3 | 3 | 1 | 2729 | <2 | 1 | 59 | 17 | <5 | <2.0 | 571 | 26 | 49 | 21.32 | 18.28 | 14.99 | 18.44 | 7.91 | 0.90 | 0.19 | 12.29 | 0.27 | 0.35 | 0.08 | 0.35 | 0.29 | 0.72
110 | 819 | Gc | C | 60 | 7 | 30 | 3 | 0 | 1 | 0 | 2 | 4.10 | 0.68 | <0.02 | 0.1 | 13.7 | <0.01 | 3.2 | 0.1 | 1.5 | 67.5 | <0.1 | 2.8 | 1.2 | 4.3 | <0.2 | <0.06 | 48.1 | 2.9 | 3.9 | <0.5 | 3 | 335 | <0.4 | 79 | 3 | 36 | 1647 | <2 | 69 | 30 | 104 | <5 | <2.0 | 1172 | 71 | 96 | 13.23 | 8.75 | 29.99 | 16.41 | 4.45 | 1.07 | 0.35 | 21.86 | 0.42 | 0.34 | 0.11 | 0.55 | 0.47 | 1.13
111 | 819 | Pz | C | 62 | 15 | 23 | 0 | 0 | 0 | 0 | 0 | 7.93 | 0.55 | <0.02 | 7.5 | 100.8 | <0.01 | 13.6 | 11.3 | 1.5 | 184.3 | <0.1 | 17.7 | 10.6 | 1.6 | <0.2 | <0.06 | 91.6 | 15.6 | 99.1 | <0.5 | 95 | 1271 | <0.4 | 171 | 143 | 19 | 2324 | <2 | 223 | 134 | 20 | <5 | <2.0 | 1155 | 197 | 1250 | 11.27 | 9.02 | 6.98 | 41.31 | 1.36 | 0.81 | 0.22 | 17.67 | 0.37 | 0.42 | 0.06 | 0.28 | 0.36 | 0.70
| Aryth. Average |  |  | 32.7 | 7.7 | 23.4 | 6.2 | 1.7 | 1.9 | 0.3 | 2.4 | 11.60 | 0.74 | <0.02 | 3.6 | 165.2 | 0.07 | 6.2 | 8.4 | 10.3 | 114.7 | 0.09 | 11.6 | 22.5 | 13.5 | 0.13 | 0.22 | 125.0 | 29.7 | 61.5 | <0.5 | 31.2 | 1512.5 | 0.57 | 62.9 | 77.6 | 101.3 | 1186.3 | 1.1 | 128.3 | 204.8 | 84.7 | 1.4 | 3.67 | 1142.9 | 234.3 | 771.7 | 31.28 | 20.11 | 15.43 | 9.73 | 4.36 | 1.26 | 1.39 | 12.33 | 0.81 | 0.67 | 0.21 | 0.52 | 0.43 | 1.16
| Standard dev. |  |  | 11.63 | 3.46 | 11.41 | 5.24 | 2.93 | 2.45 | 0.72 | 2.05 | 6.79 | 0.15 | <0.02 | 4.68 | 153.40 | 0.29 | 6.86 | 8.05 | 11.75 | 107.24 | 0.23 | 14.09 | 18.69 | 17.47 | 0.33 | 0.74 | 110.69 | 23.44 | 133.26 | <0.5 | 38.86 | 1131.3 | 2.58 | 78.1 | 94.04 | 106.76 | 903.93 | 3.30 | 144.95 | 160.21 | 64.20 | 4.40 | 19.12 | 880.32 | 132.65 | 3200.8 | 13.31 | 7.87 | 8.47 | 6.88 | 2.58 | 1.04 | 0.93 | 7.95 | 0.38 | 0.78 | 0.45 | 0.57 | 0.23 | 1.06
| Detection limit** |  |  | 1 | 1 | 1 | 1 | 1 | 1 | 1 | 1 | 0.01 | 0.01 | 0.02 | 0.2 | 0.05 | 0.013 | 0.07 | 0.07 | 0.07 | 0.07 | 0.07 | 0.07 | 0.16 | 0.07 | 0.16 | 0.06 | 0.06 | 0.06 | 0.06 | 0.5 | 5 | 1 | 0.4 | 2 | 2 | 2 | 5 | 2 | 2 | 5 | 2 | 5 | 2 | 2 | 2 | 2 | 0.01 | 0.01 | 0.01 | 0.01 | 0.01 | 0.01 | 0.01 | 0.01 | 0.01 | 0.001 | 0.01 | 0.01 | 0.01 | 0.01
| Oxides per 100% | [46 empty] | 32.12 | 20.66 | 15.85 | 9.99 | 4.48 | 1.29 | 1.43 | 12.66 | 0.83 | 0.688
*Mining area code: Aa-AnnaBa-Borynia. BC-Barbara-Chorzów. Be-Brzeszcze. Bk-Budryk. BS-Bolesław Śmiały. Ch-Chwałowice. Cm-Cntrum. Gc-Grodziec. Ha-Halemba. Ja-Janina. Je-Jankowice. JK-Jan Kanty. Js-Jowisz. Jt-Jastrzębie. KD-Guido. KJ-Kazimierz-Juliusz. Ki-Krupiński. KK-Katowice-Kleofas. Kw-Knurów. Me-Mysłowice. Mi-Murcki. Ml-Marcel. NM-Niwka-Modrzejów. Pj-Pokój. PK-Porąbka-Klimontów. Pn-Pniówek. Pt-Piast. Pz-Paryż. Ry-Rydułtowy. Sa-Siersza. Sb-Sobieski. Sc-Szczygłowice. Se-Siemianowice. Sk-Śląsk. Sn-Saturn. So-Sośnica. Ss-Silesia. St-Staszic. Wa-Wesoła. Wk-Wieczorek. Wu-Wujek. Zt-Ziemowit).
**in samples with the expected low element content. a standard with a known element content > detection limit was added
***W - western part, C - central part, E - eastern aprt of the USCB
****pyrite and marcasite with 1 – 3 single grains of chalcopyrite (a) galena (b) sphalerite (c) sg - single mineral grain or single aggregate of clay minerals

## S2
Table S2 | Results of analysis in coal samples after conversion into coal seams | [5 empty] | Data for Table 1
Seam No. | Mine code* | Vitrinite | Liptinite | Inertinite | Mineral M | Clays | Carbonates | Quartz | Sulphides | Ash yield | Ro |  | Content in coal (g/Mg) | [14 empty] | Content in coal ash (wt %)
|  | (vol.%) | (vol.%) | (vol.%) | (vol.%) | (vol.%) | (vol.%) | (vol.%) | (vol.%) | (wt.%) | (%) | As | Ba | Cd | Co | Cr | Cu | Mn | Mo | Ni | Pb | Rb | Sb | Sn | Sr | V | Zn | SiO2 | Al2O3 | Fe2O3 | CaO | MgO | Na2O | K2O | SO3 | TiO2 | P2O5 | S sulph | S pyrit | S org | S total
116 | Ja | 64.0 | 11.0 | 21.0 | 4.0 | 0.0 | 0.0 | 1.0 | 3.0 | 12.29 | 0.51 | 4.4 | 74.4 | 0.0 | 6.6 | 4.2 | 0.1 | 40.6 | 0.0 | 0.1 | 22.0 | 5.0 | 0.0 | 0.0 | 62.9 | 22.0 | 72.1 | 30.81 | 19.76 | 20.33 | 7.71 | 3.06 | 0.15 | 0.66 | 16.36 | 0.46 | 0.06 | 0.58 | 1.23 | 0.75 | 2.56
117 | Ja | 80.0 | 1.0 | 13.0 | 5.0 | 0.0 | 0.0 | 0.0 | 6.0 | 11.27 | 0.56 | 4.6 | 284.1 | 0.0 | 18.3 | 22.1 | 3.3 | 13.5 | 0.0 | 25.7 | 16.7 | 7.2 | 1.01 | 0.0 | 29.9 | 41.4 | 30.3 | 27.08 | 14.80 | 41.21 | 5.53 | 2.26 | 0.59 | 1.04 | 4.64 | 0.70 | 0.03 | 0.91 | 1.83 | 0.44 | 3.18
118 | Ja | 71.0 | 8.0 | 17.0 | 4.0 | 0.0 | 0.0 | 0.0 | 4.0 | 6.37 | 0.54 | 2.6 | 79.8 | 0.0 | 2.2 | 6.7 | 4.5 | 106.1 | 0.34 | 4.7 | 17.9 | 2.2 | 0.23 | 0.40 | 19.3 | 7.9 | 176.7 | 13.05 | 10.87 | 31.66 | 9.63 | 4.13 | 3.56 | 0.50 | 25.06 | 0.46 | 0.05 | 0.25 | 1.08 | 0.50 | 1.82
119 | Ja | 73.0 | 10.0 | 14.0 | 3.0 | 0.0 | 0.0 | 0.0 | 3.0 | 8.40 | 0.55 | 15.7 | 216.7 | 0.0 | 11.8 | 16.2 | 7.1 | 27.4 | 0.0 | 20.4 | 32.6 | 2.9 | 0.0 | 0.0 | 22.5 | 28.4 | 32.5 | 21.71 | 14.93 | 36.41 | 6.13 | 2.07 | 0.12 | 0.61 | 13.25 | 0.68 | 0.04 | 0.59 | 1.47 | 0.90 | 2.96
205 | Pt.Zt | 69.3 | 7.8 | 16.8 | 6.0 | 0.8 | 0.3 | 0.2 | 4.7 | 11.53 | 0.55 | 5.6 | 135.4 | 0.03 | 8.6 | 11.1 | 10.7 | 110.0 | 0.09 | 9.5 | 29.4 | 8.8 | 0.24 | 0.23 | 39.0 | 28.0 | 115.1 | 28.31 | 17.65 | 27.25 | 6.37 | 2.87 | 1.39 | 0.90 | 12.91 | 0.69 | 0.08 | 0.47 | 1.24 | 0.53 | 2.24
208 | Sa.Zt | 66.5 | 7.5 | 20.0 | 6.0 | 0.0 | 1.5 | 0.5 | 4.0 | 12.80 | 0.52 | 3.2 | 36.8 | 0.0 | 2.1 | 2.5 | 0.2 | 150.0 | 0.0 | 0.2 | 27.9 | 5.8 | 0.0 | 0.0 | 34.3 | 18.4 | 43.3 | 17.77 | 13.86 | 25.48 | 12.97 | 4.25 | 1.78 | 0.49 | 21.28 | 0.50 | 0.21 | 0.75 | 0.51 | 1.12 | 2.38
209 | Pt.Sa.Sb.Zt | 66.3 | 7.0 | 18.0 | 8.8 | 0.8 | 4.3 | 0.3 | 3.5 | 13.01 | 0.55 | 2.1 | 46.5 | 0.0 | 3.0 | 6.4 | 5.4 | 218.2 | 0.22 | 3.8 | 41.3 | 5.3 | 0.10 | 0.42 | 334.4 | 19.7 | 60.4 | 26.61 | 18.93 | 19.35 | 10.91 | 5.58 | 2.04 | 0.56 | 12.22 | 0.92 | 0.31 | 0.55 | 1.33 | 0.41 | 2.29
214 | Sa.Ss | 60.0 | 6.0 | 28.5 | 5.5 | 0.5 | 0.5 | 0.0 | 4.5 | 14.92 | 0.56 | 5.6 | 85.9 | 0.0 | 4.0 | 5.9 | 0.9 | 29.5 | 0.0 | 5.0 | 41.7 | 5.2 | 0.0 | 0.0 | 63.5 | 19.5 | 13.7 | 25.27 | 18.06 | 28.79 | 4.13 | 1.13 | 0.65 | 0.53 | 16.97 | 0.76 | 0.85 | 2.18 | 2.24 | 0.63 | 5.04
301 | JK.Sa | 53.5 | 10.0 | 27.0 | 10.0 | 4.5 | 2.5 | 0.5 | 2.5 | 15.85 | 0.55 | 3.1 | 79.8 | 0.0 | 4.3 | 2.0 | 0.2 | 47.3 | 0.0 | 0.2 | 50.6 | 6.6 | 0.0 | 0.0 | 41.7 | 26.9 | 45.9 | 36.80 | 23.30 | 18.73 | 7.80 | 1.73 | 0.09 | 0.68 | 8.86 | 0.86 | 0.44 | 0.65 | 1.20 | 0.97 | 2.81
308 | Ss.Wa | 72.0 | 4.5 | 12.0 | 11.5 | 4.0 | 5.0 | 1.5 | 1.0 | 16.84 | 0.65 | 3.5 | 158.1 | 0.0 | 4.1 | 10.5 | 0.8 | 51.9 | 0.0 | 8.6 | 16.1 | 39.0 | 0.0 | 0.0 | 212.9 | 42.8 | 21.0 | 47.48 | 29.48 | 5.72 | 4.12 | 2.63 | 0.73 | 2.51 | 4.31 | 1.10 | 0.97 | 0.14 | 0.27 | 0.47 | 0.87
318 | BS.Mi | 63.0 | 9.5 | 23.5 | 4.0 | 2.0 | 0.5 | 0.5 | 1.0 | 15.15 | 0.66 | 7.4 | 244.7 | 0.0 | 3.6 | 7.7 | 5.2 | 68.7 | 0.0 | 3.2 | 16.2 | 20.7 | 0.0 | 0.0 | 153.6 | 40.0 | 31.3 | 41.86 | 26.17 | 13.50 | 4.20 | 2.75 | 0.76 | 1.80 | 5.51 | 1.17 | 1.26 | 0.25 | 0.48 | 0.34 | 1.06
327 | Ki.Mi | 70.5 | 8.5 | 11.5 | 9.5 | 4.5 | 2.5 | 0.5 | 2.0 | 14.33 | 0.66 | 5.2 | 173.8 | 0.0 | 7.0 | 14.2 | 6.4 | 52.6 | 0.0 | 15.2 | 18.1 | 31.9 | 0.0 | 0.0 | 155.3 | 43.4 | 29.4 | 43.62 | 29.82 | 6.22 | 4.25 | 2.58 | 1.10 | 2.29 | 5.90 | 1.01 | 0.82 | 0.05 | 0.27 | 0.56 | 0.88
333/1 | Ki | 78.0 | 4.0 | 5.0 | 13.0 | 3.0 | 7.0 | 1.0 | 2.0 | 15.10 | 0.72 | 0.5 | 334.2 | 0.0 | 7.2 | 11.6 | 10.0 | 30.5 | 0.0 | 14.8 | 26.4 | 29.9 | 0.0 | 0.0 | 279.2 | 42.1 | 38.5 | 49.40 | 31.22 | 4.57 | 2.92 | 1.88 | 0.55 | 2.72 | 2.97 | 1.10 | 1.54 | 0.03 | 0.09 | 0.44 | 0.56
334 | Be.Mi | 66.5 | 5.0 | 22.0 | 6.5 | 3.0 | 3.0 | 0.0 | 0.5 | 16.32 | 0.70 | 4.6 | 176.3 | 0.0 | 6.0 | 12.7 | 3.1 | 69.0 | 0.0 | 9.9 | 19.1 | 29.9 | 0.0 | 0.0 | 196.0 | 50.3 | 33.6 | 47.03 | 29.09 | 8.46 | 3.26 | 2.33 | 0.80 | 2.71 | 3.37 | 1.15 | 0.91 | 0.16 | 0.21 | 0.41 | 0.78
349 | Mi.Wa | 69.5 | 6.5 | 22.0 | 2.0 | 0.0 | 2.0 | 0.0 | 0.0 | 5.89 | 0.70 | 1.3 | 66.8 | 0.0 | 8.8 | 3.8 | 3.5 | 100.4 | 0.0 | 10.4 | 10.5 | 2.5 | 0.0 | 0.0 | 40.7 | 14.6 | 60.7 | 24.20 | 19.12 | 14.42 | 12.74 | 6.22 | 1.15 | 0.70 | 19.35 | 0.55 | 0.14 | 0.15 | 0.30 | 0.25 | 0.70
357/1 | Pn.Sc | 78.5 | 4.0 | 12.0 | 5.5 | 0.5 | 1.0 | 0.0 | 4.0 | 8.41 | 0.84 | 10.0 | 267.9 | 0.0 | 7.2 | 10.6 | 6.2 | 38.3 | 0.0 | 11.1 | 40.5 | 11.8 | 0.0 | 0.0 | 108.3 | 32.2 | 79.6 | 36.06 | 28.60 | 20.09 | 3.70 | 2.62 | 0.96 | 2.16 | 6.99 | 0.92 | 0.96 | 0.16 | 0.58 | 0.71 | 1.44
364 | Be.Bk | 78.0 | 4.0 | 11.0 | 7.0 | 3.5 | 1.5 | 1.0 | 1.0 | 17.75 | 0.86 | 8.5 | 241.5 | 0.0 | 7.0 | 15.5 | 1.3 | 127.0 | 0.0 | 12.9 | 18.5 | 31.8 | 0.0 | 0.0 | 156.6 | 52.0 | 44.3 | 45.79 | 25.81 | 11.56 | 2.81 | 2.71 | 0.62 | 2.82 | 4.91 | 1.03 | 0.56 | 0.09 | 0.18 | 0.51 | 0.78
401 | Be.Bk.Pn.Wa | 58.8 | 5.3 | 25.0 | 10.5 | 2.0 | 6.0 | 1.5 | 1.0 | 15.89 | 0.82 | 5.1 | 378.1 | 0.0 | 7.9 | 12.3 | 6.6 | 84.2 | 0.0 | 14.5 | 22.5 | 26.9 | 0.0 | 0.0 | 286.5 | 47.8 | 35.7 | 45.21 | 27.39 | 9.51 | 4.03 | 2.36 | 0.95 | 2.20 | 4.70 | 1.15 | 1.14 | 0.11 | 0.23 | 0.38 | 0.72
404/5 | Ch.Wu | 63.5 | 5.5 | 17.0 | 14.0 | 7.5 | 2.0 | 1.0 | 3.5 | 16.35 | 0.71 | 6.7 | 373.2 | 0.19 | 8.7 | 30.0 | 11.2 | 124.5 | 0.49 | 18.0 | 22.4 | 35.1 | 1.49 | 0.85 | 176.5 | 52.7 | 168.5 | 35.04 | 20.98 | 17.57 | 7.53 | 4.37 | 1.35 | 1.89 | 7.83 | 0.85 | 1.35 | 0.08 | 0.48 | 0.53 | 1.09
405/1 | Be.Ha.Kw | 66.3 | 6.3 | 24.7 | 2.7 | 0.0 | 1.0 | 0.0 | 1.7 | 9.22 | 0.83 | 5.0 | 235.9 | 0.0 | 5.0 | 12.1 | 9.9 | 39.2 | 0.44 | 12.2 | 9.2 | 8.4 | 0.22 | 0.48 | 196.2 | 28.1 | 12.2 | 35.33 | 27.04 | 10.94 | 6.38 | 3.72 | 1.29 | 1.53 | 9.61 | 1.17 | 1.67 | 0.13 | 0.49 | 0.33 | 0.94
405 | Be.Me.NM.St.Wu | 64.5 | 6.9 | 24.5 | 4.1 | 0.8 | 1.2 | 0.4 | 1.8 | 8.95 | 0.74 | 2 | 187.0 | 0.02 | 2.5 | 12.4 | 7.1 | 81.4 | 0.32 | 10.6 | 10.8 | 11.5 | 0.19 | 0.29 | 202.4 | 18.1 | 40.8 | 30.68 | 22.00 | 12.65 | 9.72 | 4.24 | 2.30 | 1.55 | 11.74 | 0.87 | 1.34 | 0.08 | 0.26 | 0.39 | 0.73
407 | Kw.Me.Pn.St | 68.3 | 5.1 | 24.5 | 2.1 | 0.5 | 0.5 | 0.0 | 1.3 | 7.07 | 0.87 | 0.5 | 174.0 | 0.0 | 5.0 | 4.9 | 17.4 | 81.1 | 0.04 | 9.9 | 11.0 | 8.4 | 0.13 | 0.26 | 164.4 | 25.7 | 16.9 | 28.12 | 23.00 | 12.45 | 11.40 | 4.80 | 1.68 | 1.36 | 12.39 | 0.81 | 2.35 | 0.05 | 0.25 | 0.50 | 0.79
408 | NM.Sc | 69.5 | 8.5 | 16.0 | 6.0 | 3.5 | 1.0 | 0.0 | 1.5 | 18.00 | 0.74 | 0.6 | 400.0 | 0.0 | 3.3 | 8.7 | 26.5 | 95.7 | 0.0 | 11.2 | 22.7 | 25.5 | 0.89 | 0.0 | 334.9 | 50.5 | 48.4 | 30.20 | 22.20 | 13.85 | 8.54 | 4.51 | 1.37 | 1.99 | 13.69 | 0.84 | 0.77 | 0.05 | 0.27 | 0.42 | 0.73
413 | Ha.Je.So | 60.3 | 6.3 | 28.3 | 5.0 | 1.7 | 1.3 | 0.3 | 1.7 | 9.59 | 0.84 | 1.9 | 295.2 | 0.0 | 5.8 | 6.3 | 14.3 | 34.0 | 0.0 | 12.5 | 13.6 | 15.0 | 0.0 | 0.0 | 231.6 | 31.1 | 26.8 | 38.80 | 27.15 | 6.09 | 6.48 | 2.80 | 1.55 | 2.42 | 9.08 | 1.15 | 1.88 | 0.06 | 0.14 | 0.39 | 0.59
415/2 | Sc | 61.0 | 3.0 | 23.0 | 13.0 | 2.0 | 5.0 | 0.0 | 6.0 | 18.82 | 0.97 | 2.1 | 374.3 | 0.0 | 6.6 | 17.3 | 36.9 | 25.8 | 0.0 | 21.3 | 30.7 | 39.9 | 0.0 | 0.0 | 233.2 | 71.3 | 30.7 | 48.93 | 31.67 | 4.93 | 2.27 | 1.97 | 0.98 | 2.94 | 3.43 | 1.46 | 0.52 | 0.03 | 0.25 | 0.55 | 0.83
417/1 | Ba | 61.0 | 1.0 | 35.0 | 3.0 | 2.0 | 1.0 | 0.0 | 0.0 | 9.44 | 1.18 | 0.3 | 141.0 | 0.0 | 6.2 | 8.3 | 28.2 | 71.4 | 0.0 | 11.6 | 21.5 | 16.5 | 0.0 | 0.0 | 59.6 | 48.3 | 18.0 | 48.03 | 28.54 | 9.75 | 1.82 | 1.80 | 0.93 | 3.00 | 3.89 | 1.18 | 0.09 | 0.14 | 0.01 | 0.40 | 0.55
418 | Ba.Me.NM | 52.7 | 7.7 | 37.7 | 2.0 | 0.3 | 1.0 | 0.0 | 0.7 | 8.05 | 0.87 | 0.3 | 74.5 | 0.0 | 7.1 | 6.1 | 19.1 | 119.6 | 0.0 | 14.5 | 32.4 | 4.6 | 0.0 | 0.0 | 96.6 | 32.6 | 57.4 | 30.40 | 22.19 | 10.89 | 10.35 | 4.32 | 2.81 | 0.86 | 13.25 | 1.01 | 0.50 | 0.05 | 0.14 | 0.30 | 0.49
501 | Je.Kw.Me.Ml.Sn.Wk | 51.3 | 7.3 | 33.3 | 8.0 | 4.5 | 0.3 | 0.7 | 2.5 | 14.37 | 0.77 | 2.5 | 175.4 | 0.10 | 6.1 | 14.3 | 10.3 | 126.1 | 0.19 | 12.6 | 18.1 | 27.5 | 0.25 | 0.48 | 111.5 | 39.1 | 107.4 | 29.81 | 17.14 | 14.21 | 12.72 | 6.71 | 0.95 | 1.55 | 14.72 | 0.65 | 0.16 | 0.09 | 0.42 | 0.27 | 0.78
502/1 | Jt.Pj | 52.5 | 1.5 | 34.5 | 11.5 | 5.0 | 0.5 | 0.5 | 5.5 | 18.18 | 1.07 | 1.6 | 233.5 | 0.15 | 11.5 | 14.1 | 21.9 | 112.7 | 0.15 | 17.5 | 31.3 | 31.0 | 0.15 | 0.50 | 160.9 | 54.7 | 37.8 | 40.93 | 16.28 | 12.16 | 8.59 | 4.35 | 1.13 | 1.10 | 12.85 | 1.23 | 0.14 | 0.15 | 0.49 | 0.33 | 0.97
503 | Ml | 59.0 | 8.0 | 29.0 | 4.0 | 0.0 | 0.0 | 0.0 | 4.0 | 7.44 | 0.88 | 3.4 | 140.5 | 0.0 | 7.7 | 7.2 | 9.9 | 87.3 | 0.0 | 6.8 | 8.8 | 2.8 | 0.0 | 0.0 | 87.9 | 22.3 | 27.6 | 20.52 | 11.64 | 28.18 | 11.23 | 5.56 | 0.45 | 0.73 | 18.53 | 0.55 | 0.27 | 0.15 | 1.17 | 0.55 | 1.87
504 | Ml.Sk.Sn.Wu | 58.8 | 7.0 | 31.5 | 2.8 | 0.5 | 0.8 | 0.0 | 1.5 | 7.27 | 0.83 | 1.0 | 102.4 | 0.0 | 4.0 | 5.3 | 16.2 | 77.2 | 0.10 | 12.1 | 21.6 | 7.2 | 0.17 | 0.10 | 59.4 | 20.1 | 318.4 | 26.37 | 18.35 | 15.96 | 12.68 | 5.93 | 1.15 | 1.34 | 14.77 | 0.91 | 0.23 | 0.14 | 0.34 | 0.28 | 0.76
506 | Ja.Sn | 63.5 | 10.0 | 18.0 | 8.5 | 1.5 | 2.5 | 0.0 | 4.5 | 15.50 | 0.72 | 13.9 | 529.2 | 0.0 | 14.6 | 9.0 | 5.0 | 85.0 | 0.0 | 26.4 | 37.7 | 13.0 | 0.0 | 0.0 | 77.9 | 39.9 | 318.0 | 45.56 | 22.06 | 15.65 | 6.16 | 1.50 | 0.44 | 1.59 | 4.48 | 1.06 | 0.21 | 0.20 | 0.75 | 0.45 | 1.40
510 | Be.KJ.Me.Pj.PK.Sn.Wk.Wu | 42.3 | 10.5 | 43.4 | 3.8 | 1.0 | 1.2 | 0.0 | 1.7 | 5.95 | 0.71 | 0.4 | 68.9 | 0.01 | 0.8 | 6.0 | 7.1 | 96.5 | 0.16 | 6.0 | 11.2 | 2.6 | 0.12 | 1.43 | 50.4 | 8.6 | 22.8 | 21.05 | 15.95 | 18.58 | 14.20 | 6.68 | 1.91 | 0.90 | 18.18 | 0.67 | 0.17 | 0.10 | 0.16 | 0.22 | 0.47
602 | Js | 62.0 | 15.0 | 13.0 | 10.0 | 1.0 | 4.0 | 0.0 | 5.0 | 13.32 | 0.61 | 5.1 | 82.6 | 1.80 | 7.6 | 2.4 | 6.5 | 144.5 | 0.0 | 102.0 | 89.0 | 6.8 | 0.0 | 0.0 | 81.3 | 21.0 | 57.0 | 23.24 | 13.17 | 18.02 | 19.14 | 6.72 | 0.62 | 0.98 | 15.07 | 0.43 | 0.27 | 0.04 | 0.58 | 0.36 | 0.98
610 | KK | 62.0 | 15.0 | 16.0 | 7.0 | 1.0 | 1.0 | 0.0 | 5.0 | 9.98 | 0.69 | 4.4 | 64.9 | 1.91 | 8.1 | 2.5 | 35.0 | 210.1 | 0.0 | 80.0 | 68.0 | 5.5 | 0.0 | 0.0 | 64.4 | 17.2 | 52.0 | 19.02 | 11.03 | 13.07 | 13.81 | 5.52 | 0.47 | 0.85 | 13.10 | 0.39 | 0.22 | 0.06 | 0.98 | 0.32 | 1.36
614/1 | Ml | 76.0 | 8.0 | 14.0 | 2.0 | 1.0 | 0.0 | 0.0 | 1.0 | 3.40 | 1.01 | nd | nd | nd | nd | nd | nd | nd | nd | nd | nd | nd | nd | nd | nd | nd | nd | 29.20 | 20.57 | 14.96 | 9.71 | 4.99 | 1.15 | 1.23 | 13.23 | 0.70 | 0.96 | nd | nd | nd | nd
615 | BC.Cm.Gc.Sn | 66.0 | 9.5 | 14.3 | 10.3 | 2.0 | 4.3 | 0.0 | 4.0 | 16.11 | 0.68 | 9.5 | 81.7 | 0.30 | 16.5 | 5.9 | 19.3 | 360.3 | 0.0 | 17.4 | 30.6 | 12.3 | 0.20 | 0.0 | 122.7 | 41.9 | 37.1 | 30.45 | 15.61 | 14.41 | 14.62 | 5.63 | 0.50 | 1.48 | 9.98 | 0.60 | 0.43 | 0.15 | 0.93 | 0.48 | 1.56
620 | Js.KD.KK.Ry.Se.Sn.Wk | 60.1 | 9.3 | 22.4 | 8.1 | 1.1 | 3.7 | 0.3 | 3.0 | 11.00 | 0.74 | 4.1 | 77.1 | 0.19 | 6.9 | 2.2 | 8.4 | 190.5 | 0.02 | 5.8 | 26.7 | 5.5 | 0.03 | 0.11 | 47.4 | 12.3 | 25.3 | 23.61 | 10.54 | 18.46 | 14.71 | 6.74 | 0.80 | 1.08 | 20.83 | 0.41 | 0.21 | 0.11 | 0.52 | 0.48 | 1.11
621/1 | Js | 59.0 | 11.0 | 22.0 | 8.0 | 0.0 | 4.0 | 0.0 | 4.0 | 20.89 | 0.59 | 8.4 | 89.0 | 0.0 | 8.1 | 10.4 | 3.6 | 339.9 | 0.0 | 0.2 | 23.6 | 9.6 | 0.0 | 0.0 | 178.8 | 52.6 | 14.2 | 28.01 | 16.70 | 15.38 | 13.82 | 4.66 | 0.51 | 0.93 | 18.22 | 0.68 | 0.22 | 0.55 | 2.01 | 1.03 | 3.59
703 | Aa.Ry | 65.0 | 6.0 | 16.5 | 12.5 | 5.5 | 2.0 | 0.5 | 4.5 | 19.45 | 0.88 | 0.4 | 249.3 | 0.0 | 0.4 | 1.5 | 19.9 | 72.4 | 0.0 | 2.3 | 11.2 | 18.0 | 0.0 | 0.0 | 323.3 | 40.0 | 15.5 | 40.32 | 23.81 | 8.37 | 7.96 | 4.44 | 1.04 | 2.13 | 9.15 | 0.72 | 0.96 | 0.04 | 0.09 | 0.39 | 0.52
707 | Aa.Ml | 70.5 | 8.5 | 20.0 | 1.0 | 0.0 | 1.0 | 0.0 | 0.0 | 4.65 | 0.86 | 0.1 | 147.2 | 0.0 | 4.7 | 1.0 | 5.0 | 89.0 | 0.0 | 3.6 | 5.3 | 2.7 | 0.0 | 0.0 | 86.1 | 16.8 | 6.7 | 23.22 | 16.61 | 18.91 | 11.44 | 5.74 | 1.46 | 1.10 | 16.22 | 0.62 | 0.75 | 0.08 | 0.02 | 0.21 | 0.31
713 | Ml.Ry | 66.5 | 11.0 | 21.0 | 1.5 | 0.0 | 0.5 | 0.0 | 1.0 | 6.62 | 0.84 | 0.6 | 188.5 | 0.0 | 5.5 | 2.3 | 13.6 | 133.1 | 0.0 | 3.6 | 12.2 | 1.8 | 0.0 | 0.0 | 195.1 | 31.1 | 10.8 | 20.91 | 19.08 | 17.55 | 11.77 | 5.71 | 1.87 | 0.67 | 16.63 | 0.57 | 1.30 | 0.04 | 0.06 | 0.28 | 0.37
718 | Aa | 76.0 | 8.0 | 11.0 | 5.0 | 4.0 | 0.0 | 0.0 | 1.0 | 14.09 | 0.87 | 0.4 | 164.6 | 0.0 | 6.6 | 7.9 | 23.8 | 101.2 | 0.0 | 4.1 | 20.9 | 16.8 | 0.0 | 0.0 | 254.5 | 55.5 | 9.9 | 46.65 | 28.21 | 8.45 | 3.88 | 2.60 | 0.99 | 1.75 | 4.53 | 1.10 | 0.69 | 0.04 | 0.05 | 0.38 | 0.47
805 | Gc | 65.0 | 12.0 | 21.0 | 2.0 | 0.0 | 1.0 | 0.0 | 1.0 | 9.99 | 0.62 | 3.9 | 84.8 | 0.0 | 8.6 | 4.4 | 14.4 | 51.8 | 0.0 | 15.1 | 11.4 | 13.1 | 0.0 | 0.0 | 126.4 | 28.5 | 70.7 | 46.66 | 21.86 | 11.07 | 5.80 | 2.68 | 1.07 | 2.44 | 6.24 | 0.87 | 0.34 | 0.10 | 0.31 | 0.61 | 1.02
808 | Gc | 65.0 | 15.0 | 17.0 | 3.0 | 0.0 | 1.0 | 0.0 | 2.0 | 4.24 | 0.63 | 6.1 | 60.1 | 0.0 | 20.6 | 4.1 | 7.2 | 37.8 | 0.0 | 19.5 | 17.5 | 2.1 | 0.0 | 0.0 | 63.7 | 13.4 | 82.4 | 26.80 | 14.59 | 24.31 | 8.11 | 3.63 | 1.15 | 1.11 | 13.17 | 0.72 | 0.21 | 0.24 | 0.39 | 0.45 | 1.08
810 | Aa | 62.0 | 12.0 | 25.0 | 1.0 | 0.0 | 1.0 | 0.0 | 0.0 | 3.66 | 0.70 | 1.5 | 90.2 | 0.0 | 0.6 | 18.6 | 22.9 | 127.8 | 0.65 | 16.2 | 9.5 | 27.5 | 0.65 | 1.30 | 103.8 | 23.6 | 13.4 | 25.84 | 13.60 | 5.28 | 2.01 | 1.97 | 3.62 | 0.83 | 15.08 | 0.64 | 0.04 | 0.04 | 0.05 | 0.44 | 0.53
816 | Gc.Pz | 70.0 | 8.5 | 18.5 | 3.0 | 0.0 | 1.0 | 0.0 | 2.0 | 8.52 | 0.60 | 1.1 | 41.7 | 0.0 | 1.7 | 4.3 | 0.1 | 224.7 | 0.0 | 0.1 | 6.2 | 1.8 | 0.0 | 0.0 | 61.9 | 5.0 | 7.5 | 17.91 | 13.64 | 22.49 | 16.19 | 6.42 | 1.21 | 0.28 | 17.17 | 0.30 | 0.53 | 0.09 | 1.00 | 0.27 | 1.36
819 | Gc.Pz | 61.0 | 11.0 | 26.5 | 1.5 | 0.0 | 0.5 | 0.0 | 1.0 | 6.02 | 0.62 | 3.8 | 57.3 | 0.0 | 8.4 | 5.7 | 1.5 | 125.9 | 0.0 | 10.3 | 5.9 | 2.9 | 0.0 | 0.0 | 69.8 | 9.3 | 51.5 | 12.25 | 8.89 | 18.49 | 28.86 | 2.91 | 0.94 | 0.29 | 19.77 | 0.40 | 0.38 | 0.09 | 0.42 | 0.42 | 0.92
Arythmetic average |  | 65.0 | 7.8 | 21.2 | 6.0 | 1.6 | 1.7 | 0.3 | 2.5 | 11.63 | 0.73 | 3.9 | 171.6 | 0.11 | 6.8 | 8.7 | 10.6 | 102.8 | 0.07 | 13.9 | 23.6 | 13.8 | 0.13 | 0.15 | 126.8 | 31.7 | 56.8 | 31.91 | 20.27 | 16.17 | 8.86 | 3.89 | 1.17 | 1.41 | 11.80 | 0.81 | 0.61 | 0.24 | 0.59 | 0.47 | 1.30
*Mining area code: Aa-AnnaBa-Borynia. BC-Barbara-Chorzów. Be-Brzeszcze. Bk-Budryk. BS-Bolesław Śmiały. Ch-Chwałowice. Cm-Cntrum. Gc-Grodziec. Ha-Halemba. Ja-Janina. Je-Jankowice. JK-Jan Kanty. Js-Jowisz. Jt-Jastrzębie. KD-Guido. KJ-Kazimierz-Juliusz. Ki-Krupiński. KK-Katowice-Kleofas. Kw-Knurów. Me-Mysłowice. Mi-Murcki. Ml-Marcel. NM-Niwka-Modrzejów. Pj-Pokój. PK-Porąbka-Klimontów. Pn-Pniówek. Pt-Piast. Pz-Paryż. Sa-Siersza. Sb-Sobieski. Sc-Szczygłowice. Se-Siemianowice. Sk-Śląsk. Sn-Saturn. So-Sośnica. Ss-Silesia. St-Staszic. Wa-Wesoła. Wk-Wieczorek. Wu-Wujek. Zt-Ziemowit).

## S3
| Table S3 | Idea of CD function, example of calculations
This program calculates according to the rule, the comma corresponds to the dot (the Polish style)
CD function
| Range | Arithmetic mean |  |  |  | Mn | A1= | 0.0319 | A2= | 0.2857
|  | Ash yield (wt %) |  | Element content (g/Mg) | Obliczone |  | n= | 5
0.00-5.00 | 0,00-5,00 | 3.19 |  | 1069 | 1206.003 | 0.0319 | 30.34796 | 1
| 5,01-10,00 | 7.95 |  | 1311.8 | 666.2511 | 0.0795 | 11.57862 | 1
| 10,01-15,00 | 11.7 |  | 680.6 | 767.0701 | 0.117 | 7.547009 | 1
| 15,01-20,00 | 18.22 |  | 326.4 | 1135.612 | 0.1822 | 4.488474 | 1
| >20,00 | 28.57 |  | 2248 | 1860.865 | 0.2857 | 2.500175 | 1
[5 empty] | 0 | 0 | 0 | 1
[5 empty] | 0 | 0 | 0 | 1
[5 empty] | 0 | 0 | 0 | 1
[5 empty] | 0 | 0 | 0 | 1 |  | Matrix |  |  | Right side
[5 empty] | 0 | 0 | 0 | 1 |  | 1138.418 | 4.3037 | 56.46224 | 59852.73
[5 empty] | 0 | 0 | 0 | 1 |  | 4.3037 | 0.13584819 | 0.6963 | 919.74308
[5 empty] | 0 | 0 | 0 | 1 |  | 56.46224 | 0.6963 | 5 | 5635.8
[5 empty] | 0 | 0 | 0 | 1 |  | Determinant |  | 34.0226
[5 empty] | 0 | 0 | 0 | 1 |  | Solution
[5 empty] | 0 | 0 | 0 | 1 |  | Co= | 48.91078
[5 empty] | 0 | 0 | 0 | 1 |  | k= | 7946.882
[5 empty] | 0 | 0 | 0 | 1 |  | Cm= | -531.8452
[5 empty] | 0 | 0 | 0 | 1
[5 empty] | 0 | 0 | 0 | 1 |  | Average integral content in ash |  | 1103.703
[5 empty] | 0 | 0 | 0 | 1 |  | Content in mineral matter |  | 730.1197
66.15186
[10 empty] | Content in organic matter |  | 373.5828
33.84814
Data for chart
|  | 100*A | A | (1-A)/A | CA |  | Organic fraction |  | Mineral fraction
|  | 2.5 | 0.025 | 39 | 1574.347 |  | 1907.52 |  | -333.1732
|  | 5 | 0.05 | 19 | 794.8037 |  | 929.3048 |  | -134.5011
|  | 7.5 | 0.075 | 12.33333 | 667.4039 |  | 603.2329 |  | 64.17095
|  | 10 | 0.1 | 9 | 703.04 |  | 440.197 |  | 262.843
|  | 12.5 | 0.125 | 7 | 803.8905 |  | 342.3754 |  | 461.5151
|  | 15 | 0.15 | 5.666667 | 937.3482 |  | 277.1611 |  | 660.1871
|  | 17.5 | 0.175 | 4.714286 | 1089.439 |  | 230.5794 |  | 858.8592
|  | 20 | 0.2 | 4 | 1253.174 |  | 195.6431 |  | 1057.531
|  | 22.5 | 0.225 | 3.444444 | 1424.674 |  | 168.4705 |  | 1256.203
|  | 25 | 0.25 | 3 | 1601.608 |  | 146.7323 |  | 1454.875
|  | 27.5 | 0.275 | 2.636364 | 1782.494 |  | 128.9466 |  | 1653.547
|  | 30 | 0.3 | 2.333333 | 1966.345 |  | 114.1251 |  | 1852.22
|  | 32.5 | 0.325 | 2.076923 | 2152.475 |  | 101.5839 |  | 2050.892
|  | 35 | 0.35 | 1.857143 | 2340.398 |  | 90.8343 |  | 2249.564
|  | 37.5 | 0.375 | 1.666667 | 2529.754 |  | 81.51796 |  | 2448.236
|  | 40 | 0.4 | 1.5 | 2720.274 |  | 73.36617 |  | 2646.908
|  | 42.5 | 0.425 | 1.352941 | 2911.753 |  | 66.1734 |  | 2845.58
|  | 45 | 0.45 | 1.222222 | 3104.032 |  | 59.77984 |  | 3044.252
|  | 47.5 | 0.475 | 1.105263 | 3296.983 |  | 54.05928 |  | 3242.924
|  | 50 | 0.5 | 1 | 3490.507 |  | 48.91078 |  | 3441.596
|  | 52.5 | 0.525 | 0.9047619 | 3684.521 |  | 44.25261 |  | 3640.268
|  | 55 | 0.55 | 0.8181818 | 3878.958 |  | 40.01791 |  | 3838.94
|  | 57.5 | 0.575 | 0.7391304 | 4073.764 |  | 36.15144 |  | 4037.612
|  | 60 | 0.6 | 0.6666667 | 4268.891 |  | 32.60718 |  | 4236.284
|  | 62.5 | 0.625 | 0.6 | 4464.303 |  | 29.34647 |  | 4434.956
|  | 65 | 0.65 | 0.5384615 | 4659.965 |  | 26.33657 |  | 4633.628
|  | 67.5 | 0.675 | 0.4814815 | 4855.85 |  | 23.54963 |  | 4832.3
|  | 70 | 0.7 | 0.4285714 | 5051.934 |  | 20.96176 |  | 5030.973
|  | 72.5 | 0.725 | 0.3793103 | 5248.197 |  | 18.55236 |  | 5229.645
|  | 75 | 0.75 | 0.3333333 | 5444.62 |  | 16.30359 |  | 5428.317
|  | 77.5 | 0.775 | 0.2903226 | 5641.189 |  | 14.1999 |  | 5626.989
|  | 80 | 0.8 | 0.25 | 5837.888 |  | 12.22769 |  | 5825.661
|  | 82.5 | 0.825 | 0.2121212 | 6034.708 |  | 10.37501 |  | 6024.333
|  | 85 | 0.85 | 0.1764706 | 6231.636 |  | 8.631314 |  | 6223.005
|  | 87.5 | 0.875 | 0.1428571 | 6428.664 |  | 6.987254 |  | 6421.677
|  | 90 | 0.9 | 0.1111111 | 6625.784 |  | 5.434531 |  | 6620.349
|  | 92.5 | 0.925 | 0.08108108 | 6822.987 |  | 3.965739 |  | 6819.021
|  | 95 | 0.95 | 0.05263158 | 7020.267 |  | 2.574251 |  | 7017.693
|  | 97.5 | 0.975 | 0.02564103 | 7217.619 |  | 1.254122 |  | 7216.365
Wykres na mniejszym przedziale

## S4
Table S4 | Calculation data and calculation results of the CD function for Part C, E and W of the USCB
generally USCB -point G in the Fig. 3
Ash range | Average content in samples group
| Ash | As | Ba | Cd | Co | Cr | Cu | Mn | Mo | Ni | Pb | Rb | Sb | Sn | Sr | V | Zn
| (wt %) | (ppm. g/Mg)
0.00 - 5.00 | 3.74 | 28.25 | 1717.3 | 0.00 | 85.2 | 98.8 | 141.6 | 2002.8 | 3.15 | 206.3 | 162.8 | 46.6 | 3.68 | 20.97 | 1223.1 | 169.5 | 2742.5
5.01 - 10.00 | 7.49 | 33.60 | 1750.2 | 0.84 | 74.1 | 88.4 | 121.7 | 1499.5 | 1.32 | 156.8 | 216.4 | 63.4 | 1.41 | 1.63 | 1251.7 | 224.6 | 643.4
10.01 - 15.00 | 12.44 | 28.88 | 1316.1 | 0.96 | 67.4 | 74.3 | 118.3 | 757.4 | 0.63 | 124.3 | 294.8 | 99.5 | 1.59 | 0.92 | 1286.7 | 308.9 | 327.5
15.01 - 20.00 | 17.85 | 39.98 | 1477.4 | 0.02 | 36.8 | 58.4 | 38.8 | 525.6 | 0.02 | 59.1 | 156.6 | 124.0 | 0.02 | 0.08 | 962.4 | 248.1 | 443.0
> 20.01 | 24.65 | 20.74 | 875.1 | 0.10 | 19.1 | 44.6 | 21.8 | 765.9 | 0.10 | 26.3 | 89.6 | 128.2 | 0.23 | 0.34 | 591.6 | 179.0 | 193.4
Calculation results using the CD function in coal ash
Mineral matter
ppm |  | 31.4 | 1409.2 | 0.51 | 54.1 | 68.4 | 84.2 | 454.9 | 0.00 | 90.7 | 199.2 | 98.7 | 0.00 | 0.00 | 1075.2 | 243.4 | 0.0
% |  | 100.0 | 100.0 | 100.0 | 100.0 | 97.7 | 100.0 | 47.9 | 0.0 | 87.5 | 100.0 | 100.0 | 0.0 | 0.0 | 100.0 | 100.0 | 0.0
Organic matter
ppm |  | 0.0 | 0.0 | 0.00 | 0.0 | 0.0 | 0.0 | 495.8 | 12.90 | 12.9 | 0.0 | 0.0 | 1.78 | 1.78 | 0.0 | 0.0 | 531.6
% |  | 0.0 | 0.0 | 0.0 | 0.0 | 0.0 | 0.0 | 52.1 | 100.0 | 12.5 | 0.0 | 0.0 | 100.0 | 100.0 | 0.0 | 0.0 | 100
Calculation results using the CD function converted to coal; A=0.1160 (the results used to make Fig. )
Mineral matter
ppm |  | 3.6 | 163.4 | 0.06 | 6.3 | 7.9 | 9.8 | 52.8 | 0.00 | 10.5 | 23.1 | 11.5 | 0.00 | 0.00 | 124.7 | 28.2 | 0.0
% |  | 100.0 | 100.0 | 100.0 | 100.0 | 97.7 | 100.0 | 47.9 | 0.0 | 87.5 | 100.0 | 100.0 | 0.0 | 0.0 | 100.0 | 100.0 | 0.0
Organic matter
ppm |  | 0.0 | 0.0 | 0.00 | 0.0 | 0.2 | 0.0 | 57.5 | 0.08 | 1.5 | 0.0 | 0.0 | 0.12 | 0.21 | 0.0 | 0.0 | 61.7
% |  | 0.0 | 0.0 | 0.0 | 0.0 | 2.3 | 0.0 | 52.1 | 100.0 | 12.5 | 0.0 | 0.0 | 100.0 | 100.0 | 0.0 | 0.0 | 100.0
part C of the USCB -point C in the Fig. 3
Ash range | Average content in samples group
| Ash | As | Ba | Cd | Co | Cr | Cu | Mn | Mo | Ni | Pb | Rb | Sb | Sn | Sr | V | Zn
| (wt %) | (ppm. g/Mg)
0.00 - 5.00 | 3.77 | 36.45 | 1738.9 | 0.01 | 91.7 | 103.1 | 136.1 | 2188.8 | 3.84 | 231.4 | 169.7 | 41.1 | 4.75 | 27.75 | 1038.8 | 134.3 | 3756.1
5.01 - 10.00 | 7.47 | 34.52 | 1360.0 | 1.13 | 66.1 | 89.6 | 103.8 | 1558.5 | 1.47 | 158.2 | 212.9 | 60.3 | 2.61 | 2.29 | 1113.4 | 189.9 | 657.2
10.01 - 15.00 | 12.64 | 31.21 | 1151.2 | 1.64 | 64.8 | 69.6 | 142.1 | 989.4 | 1.16 | 149.7 | 269.1 | 100.9 | 2.79 | 2.00 | 1411.6 | 284.7 | 249.4
15.01 - 20.00 | 17.85 | 47.28 | 1734.3 | 0.02 | 41.8 | 64.2 | 34.4 | 642.2 | 0.11 | 68.1 | 124.2 | 143.5 | 0.92 | 0.55 | 1172.1 | 268.1 | 524.1
> 20.01 | 22.66 | 32.57 | 900.1 | 0.04 | 22.2 | 55.2 | 25.3 | 840.1 | 0.13 | 33.7 | 105.5 | 154.2 | 0.90 | 0.57 | 733.7 | 223.8 | 184.9
Calculation results using the CD function in coal ash
Mineral matter
ppm |  | 35.30 | 1201.7 | 0.82 | 53.0 | 66.6 | 90.5 | 627.4 | 0.00 | 109.9 | 192.6 | 102.9 | 1.35 | 0.00 | 1159.1 | 237.2 | 0.0
% |  | 97.4 | 89.7 | 100.0 | 95.2 | 89.9 | 100.0 | 56.0 | 0.0 | 89.9 | 100.0 | 100.0 | 62.3 | 0.0 | 100.0 | 100.0 | 0.0
Organic matter
ppm |  | 0.96 | 138.4 | 0.00 | 2.7 | 7.4 | 0.0 | 492.0 | 1.02 | 12.4 | 0.0 | 0.0 | 0.82 | 2.95 | 0.0 | 0.0 | 609.2
% |  | 2.6 | 10.3 | 0.0 | 4.8 | 10.1 | 0.0 | 44.0 | 100.0 | 10.1 | 0.0 | 0.0 | 37.7 | 100.0 | 0.0 | 0.0 | 100.0
Calculation results using the CD function converted to coal; A=0.1088 (the results used to make Fig. )
Mineral matter
ppm |  | 3.84 | 130.8 | 0.09 | 5.8 | 7.2 | 9.8 | 68.3 | 0.00 | 12.0 | 21.0 | 11.2 | 0.15 | 0.00 | 126.1 | 25.8 | 0.0
% |  | 97.4 | 89.7 | 100.0 | 95.2 | 89.9 | 100.0 | 56.0 | 0.0 | 89.9 | 100.0 | 100.0 | 62.3 | 0.0 | 100.0 | 100.0 | 0.0
Organic matter
ppm |  | 0.10 | 15.1 | 0.00 | 0.3 | 0.8 | 0.0 | 53.5 | 0.11 | 1.3 | 0.0 | 0.0 | 0.09 | 0.32 | 0.0 | 0.0 | 66.3
% |  | 2.6 | 10.3 | 0.0 | 4.8 | 10.1 | 0.0 | 44.0 | 100.0 | 10.1 | 0.0 | 0.0 | 37.7 | 100.0 | 0.0 | 0.0 | 100.0
part E of the USCB -point E in the Fig. 3
Ash range | Average content in samples group
| Ash | As | Ba | Cd | Co | Cr | Cu | Mn | Mo | Ni | Pb | Rb | Sb | Sn | Sr | V | Zn
| (wt %) | (ppm. g/Mg)
0.00 - 5.00 | 3.05 | 0.00 | 256.5 | <0.01 | 8.5 | 88.5 | 82.5 | 552.0 | 1.50 | 152.0 | 55.5 | 14.0 | 2.50 | 6.00 | 624.5 | 19.0 | 128.0
5.01 - 10.00 | 7.39 | 114.50 | 1977.0 | <0.01 | 87.8 | 154.8 | 81.3 | 958.0 | 3.05 | 162.3 | 341.3 | 35.8 | 2.05 | 3.55 | 290.5 | 234.0 | 1522.0
10.01 - 15.00 | 12.32 | 32.25 | 979.3 | <0.01 | 75.3 | 78.0 | 19.3 | 364.3 | 0.01 | 61.3 | 393.5 | 49.3 | 2.33 | 0.01 | 382.8 | 249.3 | 502.3
15.01 - 20.00 | 17.52 | 25.33 | 450.7 | <0.01 | 20.3 | 27.7 | 1.0 | 266.3 | 0.01 | 11.0 | 262.7 | 29.7 | 0.01 | 0.01 | 171.3 | 137.7 | 266.0
> 20.01 | 28.57 | 3.00 | 214.0 | <0.01 | 6.0 | 3.0 | 1.0 | 2248.0 | 0.01 | 1.0 | 17.0 | 28.0 | 0.01 | 0.01 | 91.0 | 47.0 | 424.0
Calculation results using the CD function in coal ash
Mineral matter
ppm |  | 40.61 | 859.9 | nd | 45.4 | 65.7 | 16.9 | 570.4 | 0.82 | 52.8 | 283.4 | 34.9 | 1.20 | 0.00 | 170.3 | 161.4 | 633.1
% |  | 100.0 | 100.0 | nd | 100.0 | 100.0 | 62.7 | 63.0 | 100.0 | 86.3 | 100.0 | 100.0 | 100.0 | 0.0 | 67.2 | 100.0 | 100.0
Organic matter
ppm |  | 0.00 | 0.0 | nd | 0.0 | 0.0 | 10.1 | 334.6 | 0.00 | 8.4 | 0.0 | 0.0 | 0.00 | 1.13 | 83.2 | 0.0 | 0.0
% |  | 0.0 | 0.0 | nd | 0.0 | 0.0 | 37.3 | 37.0 | 0.00 | 13.7 | 0.0 | 0.0 | 0.0 | 100.0 | 32.8 | 0.0 | 0.0
Calculation results using the CD function converted to coal; A=0.1261 (the results used to make Fig. )
Mineral matter
ppm |  | 5.12 | 108.4 | nd | 5.7 | 8.3 | 2.1 | 71.9 | 0.10 | 6.7 | 35.7 | 4.4 | 0.15 | 0.00 | 21.5 | 20.4 | 79.8
% |  | 100.0 | 100.0 | nd | 100.0 | 100.0 | 62.7 | 63.0 | 100.0 | 86.3 | 100.0 | 100.0 | 100.0 | 0.0 | 67.2 | 100.0 | 100.0
Organic matter
ppm |  | 0.00 | 0.0 | nd | 0.0 | 0.0 | 1.3 | 42.2 | 0.0 | 1.1 | 0.0 | 0.0 | 0.00 | 0.14 | 10.5 | 0.0 | 0.0
% |  | 0.0 | 0.0 | nd | 0.0 | 0.0 | 37.3 | 37.0 | 0.0 | 13.7 | 0.0 | 0.0 | 00.0 | 100.0 | 32.8 | 0.0 | 0.0
part W of the USCB -point W in the Fig. 3
Ash range | Average content in samples group
| Ash | As | Ba | Cd | Co | Cr | Cu | Mn | Mo | Ni | Pb | Rb | Sb | Sn | Sr | V | Zn
| (wt %) | (ppm. g/Mg)
0.00 - 5.00 | 3.85 | 7.75 | 1535.0 | <0.01 | 64.8 | 44.0 | 114.0 | 1261.8 | 0.80 | 67.8 | 117.8 | 53.3 | 1.06 | 2.06 | 1371.8 | 248.0 | 144.5
5.01 - 10.00 | 7.35 | 11.2 | 2739.4 | <0.01 | 88.8 | 62.4 | 173.1 | 1275.1 | 0.69 | 135.6 | 180.5 | 72.2 | 0.10 | 0.39 | 1747.2 | 307.9 | 360.7
10.01 - 15.00 | 12.06 | 21.17 | 1925.5 | <0.01 | 68.2 | 82.7 | 128.8 | 478.2 | 0.10 | 106.8 | 289.0 | 129.7 | 0.10 | 0.1 | 1597.7 | 405.0 | 393.3
15.01 - 20.00 | 18.82 | 2.10 | 374.3 | <0.01 | 6.6 | 17.3 | 36.9 | 25.8 | 0.001 | 21.3 | 30.7 | 39.9 | 0.10 | 0.1 | 233.2 | 71.3 | 30.7
> 20.01 | 26.32 | 2.94 | 664.2 | 0.15 | 11.3 | 24.2 | 14.0 | 177.1 | 0.16 | 13.0 | 27.4 | 71.8 | 0.63 | 0.78 | 312.0 | 89.0 | 100.3
Calculation results using the CD function in coal ash
Mineral matter
ppm |  | 10.01 | 1469.8 | nd | 46.4 | 48.7 | 93.6 | 336.0 | 0.00 | 72.7 | 141.8 | 79.5 | 0.00 | 0 | 1033.1 | 231.4 | 228.8
% |  | 100.0 | 100.0 | nd | 100.0 | 100.0 | 100.0 | 64.4 | 0.0 | 100.0 | 100.0 | 100.0 | 0.0 | 0 | 100.0 | 100.0 | 100.0
Organic matter
ppm |  | 0.00 | 0.0 | nd | 0.0 | 0.0 | 0.0 | 185.9 | 0.25 | 0.0 | 0.0 | 0.0 | 0.16 | 0.27 | 0.0 | 0.0 | 0.0
% |  | 0.0 | 0.0 | nd | 0.0 | 0.0 | 0.0 | 35.6 | 100.0 | 0.0 | 0.0 | 0.0 | 100.0 | 100 | 0.0 | 0.0 | 0.0
Calculation results using the CD function converted to coal; A=0.1252 (the results used to make Fig. )
Mineral matter
ppm |  | 1.25 | 184.0 | nd | 5.8 | 6.1 | 11.7 | 42.1 | 0.00 | 9.1 | 17.7 | 9.9 | 0.00 | 0 | 129.3 | 29.0 | 28.6
% |  | 100.0 | 100.0 | nd | 100.0 | 100.0 | 100.0 | 64.4 | 0.0 | 100.0 | 100.0 | 100.0 | 0.0 | 0 | 100.0 | 100.0 | 100.0
Organic matter
ppm |  | 0.00 | 0.0 | nd | 0.0 | 0.0 | 0.0 | 23.3 | 0.03 | 0.0 | 0.0 | 0.0 | 0.02 | 0.033804 | 0.0 | 0.0 | 0.0
% |  | 0.0 | 0.0 | nd | 0.0 | 0.0 | 0.0 | 35.6 | 100.0 | 0.0 | 0.0 | 0.0 | 100.0 | 100 | 0.0 | 0.0 | 0.0
h

## S5
Table S5 | Calculation data and calculation results of the CD function for lithostratigraphic members of the USCB
Data for Fig. 4
Cracow Sandstone Series
Ash range | Average content in samples group
| Ash | As | Ba | Cd | Co | Cr | Cu | Mn | Mo | Ni | Pb | Rb | Sb | Sn | Sr | V | Zn
| (wt %) | (ppm. g/Mg)
0.00 - 5.00 | 3.19 | 53.00 | 462.0 | 0.01 | 14.0 | 202.0 | 132.0 | 1069.0 | 11.00 | 162.0 | 153.0 | 24.0 | 5.00 | 21.00 | 497.0 | 186.0 | 107.0
5.01 - 10.00 | 7.95 | 66.50 | 1197.3 | 0.01 | 56.6 | 79.6 | 56.1 | 1311.8 | 1.51 | 81.6 | 275.6 | 44.9 | 1.01 | 1.76 | 303.0 | 190.5 | 816.0
10.01 - 15.00 | 11.70 | 31.60 | 893.8 | 0.01 | 75.0 | 74.8 | 17.8 | 680.6 | 0.01 | 65.4 | 329.2 | 48.2 | 1.81 | 0.01 | 468.2 | 233.2 | 394.4
15.01 - 20.00 | 18.22 | 22.26 | 339.7 | 0.07 | 10.9 | 28.4 | 17.0 | 326.4 | 0.07 | 10.9 | 205.0 | 33.0 | 0.07 | 0.34 | 150.3 | 101.8 | 295.4
> 20.01 | 28.57 | 3.00 | 214.0 | 0.01 | 6.0 | 3.0 | 1.0 | 2248.0 | 0.01 | 1.0 | 172.0 | 28.0 | 0.01 | 0.01 | 91.00 | 47.0 | 424.0
Calculation results using the CD function in coal ash
Mineral matter
ppm |  | 31.70 | 649.3 | 0.02 | 36.3 | 12.6 | 0.0 | 730.0 | 0.00 | 16.3 | 242.1 | 37.9 | 0.00 | 0.00 | 254.6 | 146.4 | 457.3
% |  | 11.0 | 100.0 | 100.0 | 100.0 | 23.3 | 0.0 | 66.1 | 0.0 | 36.0 | 100.0 | 100.0 | 0.0 | 0.0 | 95.2 | 100.0 | 100.0
Organic matter
ppm |  | 0.00 | 0.0 | 0.00 | 0.0 | 41.5 | 27.9 | 373.6 | 0.89 | 29.1 | 0.0 | 0.0 | 0.94 | 1.49 | 12.9 | 0.0 | 0.0
% |  | 0.0 | 0.0 | 0.0 | 0.0 | 76.7 | 100.0 | 33.9 | 100.0 | 64.0 | 0.0 | 0.0 | 100.0 | 100.0 | 4.8 | 0.0 | 0.0
Calculation results using the CD function converted to coal; A=0.1262 (the results used to make Fig. )
Mineral matter
ppm |  | 4.00 | 81.9 | 0.003 | 4.6 | 1.6 | 0.0 | 92.1 | 0.00 | 2.1 | 30.6 | 4.8 | 0.00 | 0.00 | 32.1 | 18.5 | 57.7
% |  | 100.0 | 100.0 | 100.0 | 100.0 | 23.3 | 0.0 | 66.1 | 0.0 | 36.0 | 100.0 | 100.1 | 0.0 | 0.0 | 95.2 | 100.0 | 100.0
Organic matter
ppm |  | 0.00 | 0.0 | 0.00 | 0.0 | 5.2 | 3.5 | 47.1 | 0.11 | 3.7 | 0.0 | 0.0 | 0.11 | 0.19 | 1.6 | 0.0 | 0.0
% |  | 0.0 | 0.0 | 0.0 | 0.0 | 76.7 | 100.0 | 33.9 | 100.0 | 64.0 | 0.0 | 0.0 | 100.0 | 100.0 | 4.8 | 0.0 | 0.0
Mudstone Series
Ash range | Average content in samples group
| Ash | As | Ba | Cd | Co | Cr | Cu | Mn | Mo | Ni | Pb | Rb | Sb | Sn | Sr | V | Zn
| (wt %) | (ppm. g/Mg)
0.00 - 5.00
5.01 - 10.00 | 6.72 | 44.35 | 2248.3 | 0.28 | 79.5 | 168.0 | 102.5 | 1202.5 | 3.09 | 201.0 | 175.0 | 76.4 | 3.85 | 3.01 | 1629.0 | 254.7 | 654.5
10.01 - 15.00 | 12.89 | 54.20 | 2102.0 | 0.01 | 36.8 | 95.8 | 50.2 | 349.4 | 2.01 | 89.0 | 279.8 | 128.6 | 1.01 | 2.21 | 1775.0 | 308.2 | 404.8
15.01 - 20.00 | 17.64 | 22.13 | 1484.3 | 0.01 | 40.9 | 65.9 | 17.1 | 505.9 | 0.01 | 49.5 | 127.5 | 152.9 | 0.01 | 0.01 | 1318.8 | 257.0 | 224.0
> 20.01 | 22.37 | 35.31 | 1193.0 | 0.06 | 23.7 | 67.0 | 27.6 | 201.3 | 0.06 | 45.5 | 101.1 | 205.9 | 0.22 | 0.21 | 796.5 | 253.5 | 266.1
Calculation results using the CD function in coal ash
Mineral matter
ppm |  | 40.75 | 1833.7 | 0.00 | 6.3 | 13.2 | 0.0 | 0.0 | 0.82 | 0.0 | 199.8 | 129.3 | 0.00 | 1.19 | 1514.4 | 279.5 | 82.1
% |  | 100.0 | 100.0 | 0.0 | 14.9 | 14.3 | 0.0 | 0.0 | 62.4 | 0.0 | 100.0 | 94.2 | 0.0 | 84.8 | 100.0 | 100.0 | 22.4
Organic matter
ppm |  | 0.00 | 0.0 | 0.05 | 36.0 | 79.5 | 44.1 | 495.8 | 0.49 | 86.5 | 0.0 | 7.9 | 0.98 | 0.21 | 0.0 | 0.0 | 283.3
% |  | 0.0 | 0.0 | 100.0 | 85.1 | 85.7 | 100.0 | 100.0 | 37.6 | 100.0 | 0.0 | 5.8 | 100.0 | 15.2 | 0.0 | 0.0 | 77.6
Calculation results using the CD function converted to coal; A=0.1306 (the results used to make Fig. )
Mineral matter
ppm |  | 5.32 | 239.5 | 0.00 | 0.8 | 1.7 | 0.0 | 0.0 | 0.11 | 0.0 | 26.1 | 16.9 | 0.00 | 0.16 | 197.8 | 36.5 | 10.8
% |  | 100.0 | 100.0 | 0.0 | 14.9 | 14.3 | 0.0 | 0.0 | 62.4 | 0.0 | 100.0 | 94.2 | 0.0 | 84.8 | 100.0 | 100.0 | 22.4
Organic matter
ppm |  | 0.00 | 0.00 | 0.01 | 4.7 | 10.4 | 5.8 | 64.8 | 0.06 | 11.3 | 0.0 | 1.0 | 0.13 | 0.03 | 0.0 | 0.0 | 37.0
% |  | 0.0 | 0.0 | 100.0 | 85.1 | 85.7 | 100.0 | 100.0 | 37.6 | 100.0 | 0.0 | 5.8 | 100.0 | 15.2 | 0.0 | 0.0 | 77.6
Upper Silesian Sandstone Series
Ash range | Average content in samples group
| Ash | As | Ba | Cd | Co | Cr | Cu | Mn | Mo | Ni | Pb | Rb | Sb | Sn | Sr | V | Zn
| (wt %) | (ppm. g/Mg)
0.00 - 5.00 | 3.65 | 8.36 | 2002.2 | 0.002 | 45.9 | 128.9 | 165.7 | 2248.9 | 4.29 | 275.1 | 153.8 | 35.6 | 6.22 | 38.07 | 1089.9 | 102.1 | 5083.1
5.01 - 10.00 | 7.28 | 17.20 | 1763.9 | 0.009 | 64.7 | 50.6 | 144.1 | 1381.9 | 0.41 | 131.5 | 244.5 | 66.8 | 0.01 | 0.21 | 1242.5 | 231.1 | 756.1
10.01 - 15.00 | 12.37 | 10.71 | 1418.1 | 0.008 | 58.9 | 98.7 | 244.3 | 526.1 | 0.72 | 129.0 | 246.7 | 114.6 | 2.44 | 1.58 | 1679.9 | 417.6 | 260.1
15.01 - 20.00 | 18.61 | 72.50 | 3520.5 | 0.01 | 63.0 | 64.5 | 98.5 | 441.5 | 0.01 | 167.0 | 230.0 | 148.5 | 0.01 | 0.01 | 766.5 | 284.5 | 1711.5
> 20.01 | 28.15 | 3.33 | 945.1 | 0.228 | 15.5 | 35.9 | 26.2 | 257.5 | 0.23 | 21.2 | 42.9 | 105.7 | 0.41 | 0.75 | 470.0 | 135.6 | 111.0
Calculation results using the CD function in coal ash
Mineral matter
ppm |  | 26.69 | 1965.6 | 0.002 | 51.7 | 50.9 | 135.2 | 116.7 | 0.00 | 85.1 | 195.7 | 108.3 | 0.00 | 0.00 | 1068.1 | 271.0 | 0.0
% |  | 100.0 | 100.0 | 4.0 | 100.0 | 76.2 | 100.0 | 16.8 | 0.0 | 69.9 | 100.0 | 100.0 | 0.0 | 0.0 | 100.0 | 100.0 | 0.0
Organic matter
ppm |  | 0.00 | 0.0 | 0.05 | 0.0 | 15.9 | 0.0 | 580.0 | 0.48 | 36.7 | 0.0 | 0.0 | 0.96 | 1.93 | 0.0 | 0.0 | 884.0
% |  | 0.0 | 0.0 | 96.0 | 0.0 | 23.8 | 0.0 | 83.2 | 100.0 | 30.1 | 0.0 | 0.0 | 100.0 | 100.0 | 0.0 | 0.0 | 100.0
Calculation results using the CD function converted to coal; A=0.1060 (the results used to make Fig. )
Mineral matter
ppm |  | 2.83 | 208.4 | 0.00 | 5.5 | 5.4 | 14.3 | 12.4 | 0.00 | 9.0 | 20.7 | 11.5 | 0.00 | 0.00 | 113.2 | 28.7 | 0.0
% |  | 100.0 | 100.0 | 4.0 | 100.0 | 76.2 | 100.0 | 16.8 | 0.0 | 69.9 | 100.0 | 100.0 | 0.0 | 0.0 | 100.0 | 100.0 | 0.0
Organic matter
ppm |  | 0.00 | 0.0 | 0.006 | 0.0 | 1.7 | 0.0 | 61.5 | 0.05 | 3.9 | 0.0 | 0.0 | 0.10 | 0.21 | 0.0 | 0.0 | 93.7
% |  | 0.0 | 0.0 | 96.0 | 0.0 | 23.8 | 0.0 | 83.2 | 100.0 | 30.1 | 0.0 | 0.0 | 100.0 | 100.0 | 0.0 | 0.0 | 100.0
Paralic Series
Ash range | Average content in samples group
| Ash | As | Ba | Cd | Co | Cr | Cu | Mn | Mo | Ni | Pb | Rb | Sb | Sn | Sr | V | Zn
| (wt %) | (ppm. g/Mg)
0.00 - 5.00 | 3.98 | 47.3 | 1594.0 | 0.01 | 142.8 | 46.5 | 115.0 | 1871.3 | 0.51 | 133.5 | 174.8 | 63.2 | 0.51 | 1.01 | 1499.7 | 245.3 | 451.0
5.01 - 10.00 | 8.63 | 31.05 | 1303.3 | 3.16 | 88.2 | 45.0 | 139.2 | 2137.2 | 0.31 | 167.3 | 204.4 | 48.8 | 0.51 | 1.91 | 1154.3 | 189.4 | 391.1
10.01 - 15.00 | 12.71 | 27.00 | 954.4 | 3.28 | 92.3 | 34.1 | 112.9 | 1335.0 | 0.01 | 186.7 | 329.1 | 100.3 | 1.01 | 0.01 | 1129.3 | 254.7 | 292.0
15.01 - 20.00 | 16.87 | 171.00 | 750.0 | 0.01 | 29.0 | 76.0 | 158.0 | 1449.0 | 0.01 | 64.0 | 98.0 | 117.0 | 0.01 | 0.01 | 940.0 | 543.0 | 101.0
> 20.01 | 21.97 | 28.00 | 270.5 | 0.01 | 21.5 | 26.5 | 9.0 | 2453.5 | 0.01 | 1.0 | 113.0 | 29.0 | 0.01 | 0.01 | 573.0 | 145.5 | 61.0
Calculation results using the CD function in coal ash
Mineral matter
ppm |  | 61.95 | 970.9 | 1.81 | 59.6 | 46.5 | 116.7 | 1362.4 | 0.00 | 124.7 | 200.4 | 76.7 | 0.47 | 0.64 | 1042.0 | 284.7 | 260.3
% |  | 100.0 | 100.0 | 100.0 | 83.0 | 100.0 | 100.0 | 76.4 | 0.0 | 100.0 | 100.0 | 100.0 | 100.0 | 100.0 | 99.1 | 100.0 | 100.0
Organic matter
ppm |  | 0.00 | 0.0 | 0.00 | 12.2 | 0.0 | 0.0 | 421.2 | 0.14 | 0.0 | 0.0 | 0.0 | 0.00 | 0.00 | 9.1 | 0.0 | 0.0
% |  | 0.0 | 0.0 | 0.0 | 17.0 | 0.0 | 0.0 | 23.6 | 100.0 | 0.0 | 0.0 | 0.0 | 0.0 | 0.0 | 0.9 | 0.0 | 0.0
Calculation results using the CD function converted to coal; A=0.1074 (the results used to make Fig. )
Mineral matter
ppm |  | 6.65 | 104.3 | 0.19 | 6.4 | 5.0 | 12.5 | 146.3 | 0.00 | 13.4 | 21.5 | 8.2 | 0.05 | 0.07 | 111.9 | 30.6 | 28.0
% |  | 100.0 | 100.0 | 100.0 | 83.0 | 100.0 | 100.0 | 76.4 | 0.0 | 100.0 | 100.0 | 100.0 | 100.0 | 100.0 | 99.1 | 100.0 | 100.0
Organic matter
ppm |  | 0.00 | 0.0 | 0.00 | 1.3 | 0.0 | 0.0 | 45.2 | 0.014 | 0.0 | 0.0 | 0.0 | 0.00 | 0.00 | 1.0 | 0.0 | 0.0
% |  | 0.0 | 0.0 | 0.0 | 17.0 | 0.0 | 0.0 | 23.6 | 100.0 | 0.0 | 0.0 | 0.0 | 0.0 | 0.0 | 0.9 | 0.0 | 0.0

## S6
Table S6a | Pearson correlation coefficient calculated for coal samples from the whole USCB | [6 empty] | Data for Table 2-generally
Variable | Correlations (Korel pierw-petro Ro) Marked correlations are significant at p < .05000 N=101 (Casewise deletion of missing data)
| As | Ba | Cd | Co | Cr | Cu | Mn | Mo | Ni | Pb | Rb | Sb | Sn | Sr | V | Zn
Vt | .2176 | .1787 | -.0135 | .1777 | .1949 | .1447 | -.0408 | -.0544 | .0493 | .0136 | .2748 | .0535 | -.3036 | .2079 | .3648 | -.0787
| p=.029 | p=.074 | p=.893 | p=.075 | p=.051 | p=.149 | p=.685 | p=.589 | p=.624 | p=.893 | p=.005 | p=.595 | p=.002 | p=.037 | p=.000 | p=.434
L | -.0442 | -.2887 | .3487 | .0825 | -.2551 | -.0775 | .2143 | .0458 | .1782 | .1098 | -.3753 | -.0456 | .1129 | -.2453 | -.4149 | -.0547
| p=.661 | p=.003 | p=.000 | p=.412 | p=.010 | p=.441 | p=.031 | p=.649 | p=.075 | p=.274 | p=.000 | p=.651 | p=.261 | p=.013 | p=.000 | p=.587
I | -.2989 | -.2082 | -.1536 | -.2771 | -.1872 | -.1233 | -.1021 | .1091 | -.1467 | -.1824 | -.3710 | -.0039 | .2871 | -.2420 | -.4241 | .1150
| p=.002 | p=.037 | p=.125 | p=.005 | p=.061 | p=.219 | p=.310 | p=.277 | p=.143 | p=.068 | p=.000 | p=.969 | p=.004 | p=.015 | p=.000 | p=.252
MM | .2263 | .2723 | .1697 | .1809 | .1568 | -.0143 | .2194 | -.1777 | .1083 | .3682 | .5167 | -.1025 | -.0130 | .2518 | .4445 | -.0448
| p=.023 | p=.006 | p=.090 | p=.070 | p=.117 | p=.887 | p=.027 | p=.075 | p=.281 | p=.000 | p=.000 | p=.308 | p=.897 | p=.011 | p=.000 | p=.656
Clays | .2171 | .3385 | -.0492 | -.0252 | .2820 | .1054 | -.1810 | -.1098 | .0241 | .0969 | .6723 | -.0189 | .0535 | .3593 | .6111 | -.0345
| p=.029 | p=.001 | p=.625 | p=.802 | p=.004 | p=.294 | p=.070 | p=.274 | p=.811 | p=.335 | p=.000 | p=.851 | p=.595 | p=.000 | p=.000 | p=.732
Carbonat | .0167 | .1372 | .1433 | .1717 | -.0264 | -.0638 | .4581 | -.1647 | .0405 | .1873 | .2887 | -.0993 | -.0359 | .1289 | .1649 | -.0189
| p=.868 | p=.171 | p=.153 | p=.086 | p=.793 | p=.526 | p=.000 | p=.100 | p=.688 | p=.061 | p=.003 | p=.323 | p=.722 | p=.199 | p=.099 | p=.851
Quartz | .0937 | .0969 | -.0749 | -.0004 | .1133 | -.1857 | -.0564 | -.1154 | -.0879 | .0257 | .4092 | -.1203 | -.0893 | .2665 | .2451 | -.0454
| p=.351 | p=.335 | p=.456 | p=.997 | p=.259 | p=.063 | p=.576 | p=.251 | p=.382 | p=.799 | p=.000 | p=.231 | p=.375 | p=.007 | p=.014 | p=.652
Sulfides | .2522 | .0927 | .2565 | .1927 | .0972 | .0270 | .0620 | -.0369 | .1971 | .4691 | .0308 | -.0348 | .0076 | -.0217 | .1430 | -.0290
| p=.011 | p=.357 | p=.010 | p=.053 | p=.333 | p=.789 | p=.538 | p=.714 | p=.048 | p=.000 | p=.760 | p=.729 | p=.940 | p=.829 | p=.154 | p=.773
Ash | .3565 | .3898 | .0222 | .0930 | .2377 | -.0048 | .2979 | -.2061 | .0109 | .3912 | .6683 | -.1343 | -.2261 | .3839 | .6571 | -.0403
| p=.000 | p=.000 | p=.826 | p=.355 | p=.017 | p=.962 | p=.002 | p=.039 | p=.914 | p=.000 | p=.000 | p=.181 | p=.023 | p=.000 | p=.000 | p=.689
Si | .2131 | .4481 | -.1108 | .1641 | .3974 | .2514 | -.3542 | -.0552 | .0754 | .1276 | .7217 | -.0845 | -.1879 | .5193 | .7642 | -.0701
| p=.032 | p=.000 | p=.270 | p=.101 | p=.000 | p=.011 | p=.000 | p=.583 | p=.454 | p=.203 | p=.000 | p=.401 | p=.060 | p=.000 | p=0.00 | p=.486
Al | .0845 | .4150 | -.2054 | -.0036 | .4309 | .2791 | -.4476 | .0780 | .0022 | -.0143 | .6022 | -.0092 | -.1222 | .5445 | .6806 | -.1232
| p=.401 | p=.000 | p=.039 | p=.972 | p=.000 | p=.005 | p=.000 | p=.438 | p=.982 | p=.887 | p=.000 | p=.927 | p=.224 | p=.000 | p=.000 | p=.220
Fe | .1077 | -.2870 | .0015 | -.0383 | -.0757 | -.2999 | .0676 | .0498 | -.1049 | .0963 | -.5421 | .1604 | .1129 | -.5015 | -.4245 | .1206
| p=.284 | p=.004 | p=.988 | p=.704 | p=.452 | p=.002 | p=.502 | p=.621 | p=.297 | p=.338 | p=.000 | p=.109 | p=.261 | p=.000 | p=.000 | p=.230
Ca | -.1888 | -.3529 | .1546 | -.0867 | -.4353 | -.2041 | .5561 | -.0675 | .0157 | -.0979 | -.5433 | -.0380 | .1029 | -.3681 | -.6199 | .0684
| p=.059 | p=.000 | p=.123 | p=.389 | p=.000 | p=.041 | p=.000 | p=.502 | p=.876 | p=.330 | p=.000 | p=.706 | p=.306 | p=.000 | p=.000 | p=.497
Mg | -.3144 | -.3527 | .1504 | -.1490 | -.4601 | -.1546 | .4608 | -.0371 | -.0412 | -.1783 | -.4636 | -.0089 | .2025 | -.3576 | -.6069 | .0331
| p=.001 | p=.000 | p=.133 | p=.137 | p=.000 | p=.123 | p=.000 | p=.712 | p=.683 | p=.074 | p=.000 | p=.929 | p=.042 | p=.000 | p=.000 | p=.743
Na | -.3136 | -.1584 | -.1178 | -.2279 | .0195 | .0473 | -.0925 | .3422 | -.0824 | -.3583 | -.2120 | .1330 | .3599 | -.1493 | -.3178 | .0542
| p=.001 | p=.114 | p=.241 | p=.022 | p=.846 | p=.638 | p=.357 | p=.000 | p=.413 | p=.000 | p=.033 | p=.185 | p=.000 | p=.136 | p=.001 | p=.591
K | .1860 | .5160 | -.0937 | .0604 | .4040 | .2754 | -.3070 | -.0761 | .0923 | .0231 | .8310 | -.1037 | -.0434 | .5695 | .7334 | -.0468
| p=.063 | p=.000 | p=.351 | p=.549 | p=.000 | p=.005 | p=.002 | p=.450 | p=.358 | p=.818 | p=0.00 | p=.302 | p=.666 | p=.000 | p=.000 | p=.642
S | -.2195 | -.4348 | .0333 | -.1759 | -.5199 | -.2861 | .2370 | -.0822 | -.1805 | -.1514 | -.6261 | -.0541 | .0932 | -.4785 | -.7138 | .0273
| p=.027 | p=.000 | p=.741 | p=.079 | p=.000 | p=.004 | p=.017 | p=.414 | p=.071 | p=.131 | p=.000 | p=.591 | p=.354 | p=.000 | p=.000 | p=.787
Ti | .0656 | .4021 | -.2047 | .0598 | .4572 | .3297 | -.4066 | .1058 | .0270 | .0669 | .5084 | .0134 | -.1030 | .4727 | .6289 | -.0576
| p=.515 | p=.000 | p=.040 | p=.553 | p=.000 | p=.001 | p=.000 | p=.292 | p=.789 | p=.506 | p=.000 | p=.894 | p=.305 | p=.000 | p=.000 | p=.567
P | -.0799 | .3231 | -.0918 | -.0713 | .1720 | .1498 | -.2026 | .1518 | -.0060 | -.2129 | .0864 | .1735 | -.0298 | .5395 | .1686 | -.1202
| p=.427 | p=.001 | p=.361 | p=.479 | p=.085 | p=.135 | p=.042 | p=.130 | p=.953 | p=.033 | p=.390 | p=.083 | p=.768 | p=.000 | p=.092 | p=.231
Ss | .1513 | -.0930 | -.0602 | .0003 | -.0259 | -.2134 | .0497 | -.0868 | -.1127 | .3644 | -.1372 | -.0429 | -.0792 | -.2140 | -.0716 | -.0026
| p=.131 | p=.355 | p=.550 | p=.998 | p=.797 | p=.032 | p=.622 | p=.388 | p=.262 | p=.000 | p=.171 | p=.670 | p=.431 | p=.032 | p=.477 | p=.979
Sp | .3069 | -.1535 | .0650 | .0937 | .0097 | -.2458 | .2472 | -.0624 | -.0337 | .4313 | -.2224 | -.0477 | -.1021 | -.3057 | -.0858 | -.0116
| p=.002 | p=.125 | p=.519 | p=.351 | p=.924 | p=.013 | p=.013 | p=.535 | p=.738 | p=.000 | p=.025 | p=.636 | p=.310 | p=.002 | p=.393 | p=.909
So | .2860 | .0016 | -.0342 | .0451 | .1617 | .0092 | -.0593 | -.0384 | -.0803 | .2228 | .1319 | .0497 | -.1337 | .0567 | .2686 | -.0906
| p=.004 | p=.987 | p=.734 | p=.654 | p=.106 | p=.928 | p=.556 | p=.703 | p=.425 | p=.025 | p=.189 | p=.622 | p=.183 | p=.574 | p=.007 | p=.367
St | .2942 | -.1229 | .0018 | .0608 | .0295 | -.2232 | .1425 | -.0796 | -.0843 | .4396 | -.1508 | -.0335 | -.1189 | -.2456 | -.0185 | -.0272
| p=.003 | p=.221 | p=.985 | p=.546 | p=.770 | p=.025 | p=.155 | p=.429 | p=.402 | p=.000 | p=.132 | p=.740 | p=.236 | p=.013 | p=.854 | p=.787
Table S6b | Pearson correlation coefficient calculated for coal seams from the whole USCB | [6 empty] | Data for Table 2-generally
Variable | Correlations (Korel pierw-petro Ro) Marked correlations are significant at p < .05000 N=47 (Casewise deletion of missing data)
| As | Ba | Cd | Co | Cr | Cu | Mn | Mo | Ni | Pb | Rb | Sb | Sn | Sr | V | Zn
Vt | .2162 | .2150 | -.1057 | .1747 | .1809 | -.1622 | -.1549 | -.1454 | -.0289 | -.1080 | .0909 | .1032 | -.3999 | .1354 | .1306 | -.0741
| p=.144 | p=.147 | p=.480 | p=.240 | p=.224 | p=.276 | p=.299 | p=.330 | p=.847 | p=.470 | p=.544 | p=.490 | p=.005 | p=.364 | p=.382 | p=.621
L | .1814 | -.4323 | .4476 | .0665 | -.4533 | -.0677 | .3196 | -.0071 | .3477 | .2565 | -.4594 | -.1801 | .0452 | -.2808 | -.5018 | .0799
| p=.222 | p=.002 | p=.002 | p=.657 | p=.001 | p=.651 | p=.029 | p=.962 | p=.017 | p=.082 | p=.001 | p=.226 | p=.763 | p=.056 | p=.000 | p=.593
I | -.3582 | -.2224 | -.1826 | -.2504 | -.1378 | .1414 | -.0397 | .1707 | -.2165 | -.1930 | -.1798 | -.0941 | .3895 | -.1979 | -.1758 | .0108
| p=.013 | p=.133 | p=.219 | p=.090 | p=.356 | p=.343 | p=.791 | p=.251 | p=.144 | p=.194 | p=.227 | p=.529 | p=.007 | p=.182 | p=.237 | p=.943
MM | .1543 | .4215 | .2010 | .1129 | .3321 | .0920 | .1113 | -.0591 | .2046 | .4085 | .6141 | .1536 | -.0504 | .3941 | .5637 | .0577
| p=.300 | p=.003 | p=.176 | p=.450 | p=.023 | p=.539 | p=.457 | p=.693 | p=.168 | p=.004 | p=.000 | p=.303 | p=.736 | p=.006 | p=.000 | p=.700
Clays | -.0576 | .4285 | -.0076 | -.0646 | .3906 | .1907 | -.0813 | .0722 | -.0212 | .0731 | .7314 | .2998 | .0960 | .5161 | .6254 | .0325
| p=.700 | p=.003 | p=.959 | p=.666 | p=.007 | p=.199 | p=.587 | p=.630 | p=.888 | p=.625 | p=.000 | p=.041 | p=.521 | p=.000 | p=.000 | p=.828
Carbonat | .0531 | .2213 | .1149 | .0329 | .0680 | -.0305 | .2154 | -.1447 | .1484 | .2695 | .4283 | -.1541 | -.1395 | .3661 | .3313 | -.0861
| p=.723 | p=.135 | p=.442 | p=.826 | p=.650 | p=.839 | p=.146 | p=.332 | p=.320 | p=.067 | p=.003 | p=.301 | p=.350 | p=.011 | p=.023 | p=.565
Quartz | .0241 | .2805 | -.1130 | -.1141 | .2784 | -.2718 | -.1518 | .0233 | -.1411 | -.0563 | .5640 | .0564 | -.0087 | .3643 | .3061 | -.0311
| p=.872 | p=.056 | p=.449 | p=.445 | p=.058 | p=.065 | p=.308 | p=.876 | p=.344 | p=.707 | p=.000 | p=.706 | p=.954 | p=.012 | p=.036 | p=.836
Sulfides | .3287 | .1403 | .3457 | .3019 | .1455 | .0840 | .1442 | -.0625 | .3413 | .5283 | -.0564 | .1412 | -.0683 | -.1764 | .1097 | .1794
| p=.024 | p=.347 | p=.017 | p=.039 | p=.329 | p=.575 | p=.334 | p=.677 | p=.019 | p=.000 | p=.707 | p=.344 | p=.648 | p=.236 | p=.463 | p=.228
Ash | .2205 | .4351 | .0301 | .0301 | .2794 | .0580 | .1485 | -.2216 | .0085 | .2886 | .6248 | .0713 | -.2399 | .5129 | .7432 | -.0397
| p=.136 | p=.002 | p=.841 | p=.841 | p=.057 | p=.698 | p=.319 | p=.134 | p=.955 | p=.049 | p=.000 | p=.634 | p=.104 | p=.000 | p=.000 | p=.791
Si | .0714 | .5679 | -.2225 | .0839 | .3306 | .2144 | -.3572 | -.1544 | -.0806 | -.0267 | .7411 | -.0953 | -.1891 | .5922 | .7701 | -.0218
| p=.633 | p=.000 | p=.133 | p=.575 | p=.023 | p=.148 | p=.014 | p=.300 | p=.590 | p=.859 | p=.000 | p=.524 | p=.203 | p=.000 | p=.000 | p=.884
Al | -.0532 | .5373 | -.3147 | -.1454 | .2545 | .1511 | -.4555 | -.1468 | -.1994 | -.1047 | .6220 | -.1311 | -.2093 | .6376 | .6519 | -.1092
| p=.723 | p=.000 | p=.031 | p=.329 | p=.084 | p=.311 | p=.001 | p=.325 | p=.179 | p=.484 | p=.000 | p=.380 | p=.158 | p=.000 | p=.000 | p=.465
Fe | .3278 | -.2358 | -.0212 | .2882 | -.0253 | -.4328 | -.0139 | -.0659 | -.0277 | .1022 | -.6264 | .1888 | -.0559 | -.6626 | -.4526 | .1471
| p=.025 | p=.111 | p=.888 | p=.049 | p=.866 | p=.002 | p=.926 | p=.660 | p=.854 | p=.494 | p=.000 | p=.204 | p=.709 | p=.000 | p=.001 | p=.324
Ca | -.1313 | -.4883 | .3382 | -.0075 | -.4550 | -.1655 | .5354 | -.0897 | .1922 | .0798 | -.5497 | -.0926 | .0103 | -.3416 | -.5611 | .0520
| p=.379 | p=.000 | p=.020 | p=.960 | p=.001 | p=.266 | p=.000 | p=.549 | p=.196 | p=.594 | p=.000 | p=.536 | p=.945 | p=.019 | p=.000 | p=.729
Mg | -.3198 | -.4015 | .3364 | -.1586 | -.3771 | .0305 | .5529 | .0712 | .1534 | .0112 | -.3798 | .0233 | .2022 | -.1849 | -.4230 | .0221
| p=.028 | p=.005 | p=.021 | p=.287 | p=.009 | p=.839 | p=.000 | p=.634 | p=.303 | p=.941 | p=.008 | p=.877 | p=.173 | p=.213 | p=.003 | p=.883
Na | -.4584 | -.1915 | -.1892 | -.4322 | .0311 | .1554 | .0618 | .6239 | -.1807 | -.2966 | -.0791 | .2285 | .5491 | -.0351 | -.2888 | .0390
| p=.001 | p=.197 | p=.203 | p=.002 | p=.835 | p=.297 | p=.680 | p=.000 | p=.224 | p=.043 | p=.597 | p=.122 | p=.000 | p=.815 | p=.049 | p=.795
K | .0055 | .5795 | -.1362 | .0096 | .3450 | .3116 | -.3308 | -.1355 | .0070 | -.1183 | .7574 | -.0009 | -.1729 | .6476 | .7051 | -.0394
| p=.971 | p=.000 | p=.361 | p=.949 | p=.018 | p=.033 | p=.023 | p=.364 | p=.963 | p=.428 | p=.000 | p=.995 | p=.245 | p=.000 | p=.000 | p=.792
S | -.1876 | -.6059 | .0936 | -.2330 | -.4359 | -.2157 | .3690 | .1585 | -.0890 | -.0540 | -.6476 | -.0530 | .2139 | -.4943 | -.7166 | .0258
| p=.207 | p=.000 | p=.532 | p=.115 | p=.002 | p=.145 | p=.011 | p=.287 | p=.552 | p=.719 | p=.000 | p=.724 | p=.149 | p=.000 | p=.000 | p=.864
Ti | .0040 | .5904 | -.3257 | .0230 | .4034 | .2803 | -.4322 | -.0010 | -.1415 | -.0624 | .6533 | -.0443 | -.0533 | .5370 | .7178 | .0141
| p=.979 | p=.000 | p=.025 | p=.878 | p=.005 | p=.056 | p=.002 | p=.995 | p=.343 | p=.677 | p=.000 | p=.767 | p=.722 | p=.000 | p=.000 | p=.925
P | -.1601 | .4091 | -.1506 | -.2509 | .0708 | .0276 | -.2528 | .0531 | -.1475 | -.2398 | .2626 | .0362 | -.0680 | .6438 | .1961 | -.2391
| p=.282 | p=.004 | p=.312 | p=.089 | p=.636 | p=.854 | p=.086 | p=.723 | p=.322 | p=.104 | p=.075 | p=.809 | p=.650 | p=.000 | p=.187 | p=.106
Ss | .2459 | -.1980 | -.1275 | .0611 | -.0203 | -.3856 | -.1129 | -.1213 | -.1659 | .2262 | -.2865 | .0088 | -.1297 | -.3767 | -.1526 | -.0567
| p=.096 | p=.182 | p=.393 | p=.683 | p=.892 | p=.007 | p=.450 | p=.417 | p=.265 | p=.126 | p=.051 | p=.953 | p=.385 | p=.009 | p=.306 | p=.705
Sp | .4463 | -.2157 | .0814 | .2452 | .0446 | -.3500 | .2206 | -.0872 | .0124 | .3245 | -.3982 | .0770 | -.1420 | -.4712 | -.1743 | .0498
| p=.002 | p=.145 | p=.587 | p=.097 | p=.766 | p=.016 | p=.136 | p=.560 | p=.934 | p=.026 | p=.006 | p=.607 | p=.341 | p=.001 | p=.241 | p=.740
So | .4478 | -.1005 | -.1501 | .0635 | .0605 | -.2819 | .0325 | -.1525 | -.1911 | .2146 | -.0636 | -.0708 | -.2178 | -.1742 | .0899 | -.0521
| p=.002 | p=.502 | p=.314 | p=.671 | p=.686 | p=.055 | p=.828 | p=.306 | p=.198 | p=.147 | p=.671 | p=.636 | p=.141 | p=.241 | p=.548 | p=.728
St | .4349 | -.2152 | -.0322 | .1738 | .0302 | -.3976 | .0895 | -.1254 | -.0937 | .3106 | -.3429 | .0319 | -.1730 | -.4402 | -.1357 | -.0036
| p=.002 | p=.146 | p=.830 | p=.243 | p=.840 | p=.006 | p=.550 | p=.401 | p=.531 | p=.034 | p=.018 | p=.831 | p=.245 | p=.002 | p=.363 | p=.981
Table S6c | Pearson correlation coefficient calculated for coal samples from the USCB-Part C | [6 empty] | Data for Table 2
Variable | Correlations (Spreadsheet1) Marked correlations are significant at p < .05000 N=13 (Casewise deletion of missing data)
| As | Ba | Cd | Co | Cr | Cu | Mn | Mo | Ni | Pb | Rb | Sb | Sn | Sr | V | Zn | Si | Al | Fe | Ca | Mg | Na | K | S | Ti | P | Ss | Sp | So | St
Vt | .2621 | .0436 | -.0233 | .1310 | .1689 | .1161 | -.0604 | -.0492 | .0333 | .1236 | .2458 | .0177 | -.3593 | .1303 | .3280 | -.0930 | .3255 | .3986 | -.1648 | -.3402 | -.4604 | -.2051 | .2532 | -.3350 | .2470 | .2074 | .1301 | .0509 | .4389 | .2214
| p=.027 | p=.718 | p=.847 | p=.276 | p=.159 | p=.335 | p=.617 | p=.684 | p=.783 | p=.304 | p=.039 | p=.884 | p=.002 | p=.279 | p=.005 | p=.441 | p=.006 | p=.001 | p=.170 | p=.004 | p=.000 | p=.086 | p=.033 | p=.004 | p=.038 | p=.083 | p=.280 | p=.673 | p=.000 | p=.064
L | -.1128 | -.2974 | .3684 | .1633 | -.3183 | -.0612 | .3335 | -.0453 | .2820 | .2053 | -.4959 | -.0527 | .0529 | -.3167 | -.4832 | -.0809 | -.4388 | -.4940 | .2294 | .5005 | .3402 | .0755 | -.4370 | .3634 | -.3683 | -.3080 | .0598 | .2489 | -.2914 | .0905
| p=.349 | p=.012 | p=.002 | p=.174 | p=.007 | p=.612 | p=.004 | p=.708 | p=.017 | p=.086 | p=.000 | p=.663 | p=.661 | p=.007 | p=.000 | p=.502 | p=.000 | p=.000 | p=.054 | p=.000 | p=.004 | p=.531 | p=.000 | p=.002 | p=.002 | p=.009 | p=.620 | p=.036 | p=.014 | p=.453
I | -.3376 | -.1122 | -.1842 | -.2875 | -.1997 | -.1922 | -.1028 | .1117 | -.1875 | -.3441 | -.3830 | .0263 | .3374 | -.1963 | -.4505 | .1455 | -.4035 | -.3421 | .2159 | .3305 | .4764 | .3365 | -.3262 | .3952 | -.2433 | -.0733 | -.1547 | -.1842 | -.4390 | -.3249
| p=.004 | p=.351 | p=.124 | p=.015 | p=.095 | p=.108 | p=.394 | p=.354 | p=.117 | p=.003 | p=.001 | p=.828 | p=.004 | p=.101 | p=.000 | p=.226 | p=.000 | p=.004 | p=.071 | p=.005 | p=.000 | p=.004 | p=.006 | p=.001 | p=.041 | p=.543 | p=.198 | p=.124 | p=.000 | p=.006
MM | .2255 | .3727 | .2278 | .2367 | .2926 | .2153 | .1571 | -.1081 | .1504 | .3594 | .6727 | -.0684 | .0772 | .3742 | .6168 | -.0489 | .4765 | .1733 | -.2714 | -.3064 | -.2238 | -.3465 | .4724 | -.3727 | .2338 | -.1265 | -.0049 | .1274 | .1522 | .1484
| p=.059 | p=.001 | p=.056 | p=.047 | p=.013 | p=.071 | p=.191 | p=.370 | p=.211 | p=.002 | p=.000 | p=.571 | p=.522 | p=.001 | p=.000 | p=.685 | p=.000 | p=.148 | p=.022 | p=.009 | p=.061 | p=.003 | p=.000 | p=.001 | p=.050 | p=.293 | p=.968 | p=.290 | p=.205 | p=.217
Clays | .2478 | .3975 | -.0178 | -.0152 | .4562 | .2701 | -.1631 | -.0304 | .0330 | .1529 | .8136 | .0498 | .1423 | .4055 | .7622 | .0035 | .6067 | .3986 | -.3869 | -.4517 | -.3770 | -.2286 | .5845 | -.5020 | .3964 | -.0406 | -.1562 | -.1430 | .1537 | -.0803
| p=.037 | p=.001 | p=.883 | p=.900 | p=.000 | p=.023 | p=.174 | p=.801 | p=.784 | p=.203 | p=.000 | p=.680 | p=.237 | p=.000 | p=.000 | p=.977 | p=.000 | p=.001 | p=.001 | p=.000 | p=.001 | p=.055 | p=.000 | p=.000 | p=.001 | p=.737 | p=.193 | p=.234 | p=.201 | p=.506
Carbonat | .0213 | .2679 | .1520 | .2992 | .0145 | -.0702 | .2492 | -.2206 | .0789 | .2117 | .2802 | -.1261 | -.0681 | .2127 | .2234 | -.0938 | .1954 | .0397 | -.1315 | -.0893 | -.0658 | -.2731 | .2474 | -.1524 | .0553 | -.0240 | .0372 | .0167 | .1150 | .0610
| p=.860 | p=.024 | p=.206 | p=.011 | p=.905 | p=.560 | p=.036 | p=.064 | p=.513 | p=.076 | p=.018 | p=.295 | p=.573 | p=.075 | p=.061 | p=.436 | p=.102 | p=.742 | p=.274 | p=.459 | p=.586 | p=.021 | p=.037 | p=.205 | p=.647 | p=.842 | p=.758 | p=.890 | p=.339 | p=.613
Quartz | .0830 | .1868 | -.0864 | .0179 | .1862 | -.1312 | -.1586 | -.1122 | -.0712 | .0291 | .4709 | -.1229 | -.0907 | .3624 | .3238 | -.0811 | .4144 | .2290 | -.3101 | -.2690 | -.2045 | -.2224 | .3865 | -.3083 | .2619 | -.0075 | -.0667 | -.1221 | .0110 | -.0992
| p=.491 | p=.119 | p=.474 | p=.882 | p=.120 | p=.275 | p=.186 | p=.351 | p=.555 | p=.809 | p=.000 | p=.307 | p=.452 | p=.002 | p=.006 | p=.501 | p=.000 | p=.055 | p=.008 | p=.023 | p=.087 | p=.062 | p=.001 | p=.009 | p=.027 | p=.951 | p=.580 | p=.311 | p=.928 | p=.410
Sulfides | .2309 | .0762 | .4291 | .2052 | .1472 | .4007 | 0.2995 | .1036 | .2706 | .4406 | .2376 | -.0033 | .1752 | .0630 | .2903 | .0305 | .1012 | -.1487 | .0491 | -.0456 | .0272 | -.1590 | .0637 | -.0605 | -.0287 | -.2353 | .1280 | .5000 | .0565 | .4154
| p=.053 | p=.527 | p=.000 | p=.086 | p=.220 | p=.001 | p=.009 | p=.390 | p=.022 | p=.000 | p=.046 | p=.978 | p=.144 | p=.602 | p=.014 | p=.801 | p=.401 | p=.216 | p=.684 | p=.705 | p=.822 | p=.185 | p=.598 | p=.616 | p=.812 | p=.048 | p=.287 | p=.000 | p=.640 | p=.000
Ash | .3957 | .4729 | .0621 | .1397 | .3778 | .1888 | .2275 | -.1222 | .0504 | .3714 | .8092 | -.0876 | -.1541 | .4984 | .8139 | -.0315 | .6118 | .3553 | -.4220 | -.3378 | -.4377 | -.4352 | .5782 | -.5434 | .3800 | -.0695 | .2171 | .1939 | .2400 | .2720
| p=.001 | p=.000 | p=.607 | p=.245 | p=.001 | p=.115 | p=.056 | p=.310 | p=.677 | p=.001 | p=.000 | p=.468 | p=.199 | p=.000 | p=.000 | p=.794 | p=.000 | p=.002 | p=.000 | p=.004 | p=.000 | p=.000 | p=.000 | p=.000 | p=.001 | p=.565 | p=.069 | p=.105 | p=.044 | p=.022
Si | .2778 | .4876 | -.1172 | .1345 | .4539 | .2298 | -.3780 | .0039 | .0199 | .1853 | .7605 | -.0620 | -.1669 | .5223 | .7652 | -.0373 | 1.0000 | .8691 | -.7090 | -.8215 | -.7858 | -.2660 | .8408 | -.9055 | .8043 | .2780 | -.0637 | -.2536 | .2098 | -.1242
| p=.019 | p=.000 | p=.331 | p=.264 | p=.000 | p=.054 | p=.001 | p=.974 | p=.869 | p=.122 | p=.000 | p=.607 | p=.164 | p=.000 | p=.000 | p=.758 | p= --- | p=0.00 | p=.000 | p=.000 | p=.000 | p=.025 | p=0.00 | p=0.00 | p=.000 | p=.019 | p=.598 | p=.033 | p=.079 | p=.302
Al | .1284 | .4059 | -.2433 | -.0462 | .4806 | .2056 | -.4941 | .1531 | -.0429 | -.0179 | .5609 | .0373 | -.1154 | .5150 | .6093 | -.1172 | .8691 | 1.0000 | -.6838 | -.8036 | -.7908 | -.0708 | .7108 | -.8570 | .8767 | .4910 | -.1499 | -.3614 | .2210 | -.2165
| p=.286 | p=.000 | p=.041 | p=.702 | p=.000 | p=.085 | p=.000 | p=.203 | p=.723 | p=.882 | p=.000 | p=.757 | p=.338 | p=.000 | p=.000 | p=.330 | p=0.00 | p= --- | p=.000 | p=.000 | p=.000 | p=.557 | p=.000 | p=0.00 | p=0.00 | p=.000 | p=.212 | p=.002 | p=.064 | p=.070
Fe | .0111 | -.3358 | .0361 | -.1251 | -.1740 | -.2173 | .2629 | .1226 | -.0855 | -.1277 | -.5515 | .1602 | .1994 | -.4792 | -.5026 | .1504 | -.7090 | -.6838 | 1.0000 | .3543 | .4952 | .1844 | -.5843 | .6224 | -.5916 | -.2972 | .2675 | .4008 | -.0363 | .3350
| p=.927 | p=.004 | p=.765 | p=.299 | p=.147 | p=.069 | p=.027 | p=.308 | p=.479 | p=.288 | p=.000 | p=.182 | p=.096 | p=.000 | p=.000 | p=.211 | p=.000 | p=.000 | p= --- | p=.002 | p=.000 | p=.124 | p=.000 | p=.000 | p=.000 | p=.012 | p=.024 | p=.001 | p=.764 | p=.004
Ca | -.2008 | -.3579 | .1475 | -.0203 | -.4130 | -.1842 | .5196 | -.1155 | .0672 | -.0535 | -.5617 | -.0307 | .0931 | -.4000 | -.5922 | .0214 | -.8215 | -.8036 | .3543 | 1.0000 | .6712 | .0355 | -.6873 | .7011 | -.7381 | -.2887 | .0072 | .2140 | -.2286 | .0772
| p=.093 | p=.002 | p=.220 | p=.866 | p=.000 | p=.124 | p=.000 | p=.338 | p=.578 | p=.658 | p=.000 | p=.799 | p=.440 | p=.001 | p=.000 | p=.859 | p=.000 | p=.000 | p=.002 | p= --- | p=.000 | p=.769 | p=.000 | p=.000 | p=.000 | p=.015 | p=.952 | p=.073 | p=.055 | p=.522
Mg | -.3316 | -.4372 | .1664 | -.1144 | -.4592 | -.1411 | .3258 | -.0946 | -.0080 | -.0968 | -.5169 | .0213 | .2367 | -.4487 | -.6154 | -.0054 | -.7858 | -.7908 | .4952 | .6712 | 1.0000 | .1570 | -.5759 | .7775 | -.7717 | -.4014 | -.0680 | .1080 | -.2725 | -.0316
| p=.005 | p=.000 | p=.166 | p=.342 | p=.000 | p=.241 | p=.006 | p=.432 | p=.947 | p=.422 | p=.000 | p=.860 | p=.047 | p=.000 | p=.000 | p=.965 | p=.000 | p=.000 | p=.000 | p=.000 | p= --- | p=.191 | p=.000 | p=.000 | p=.000 | p=.001 | p=.573 | p=.370 | p=.022 | p=.794
Na | -.3407 | -.2784 | -.1546 | -.2409 | -.0156 | .0051 | -.1321 | .2786 | -.1550 | -.2781 | -.3272 | .0877 | .3479 | -.2983 | -.3410 | .0722 | -.2660 | -.0708 | .1844 | .0355 | .1570 | 1.0000 | -.3279 | .2094 | -.0002 | -.0494 | -.1809 | -.1326 | -.2972 | -.2404
| p=.004 | p=.019 | p=.198 | p=.043 | p=.897 | p=.966 | p=.272 | p=.019 | p=.197 | p=.019 | p=.005 | p=.467 | p=.003 | p=.012 | p=.004 | p=.550 | p=.025 | p=.557 | p=.124 | p=.769 | p=.191 | p= --- | p=.005 | p=.080 | p=.999 | p=.683 | p=.131 | p=.270 | p=.012 | p=.043
K | .2618 | .4751 | -.1194 | .0464 | .4264 | .1981 | -.3657 | -.0560 | .0180 | .1413 | .8076 | -.1053 | -.0283 | .5446 | .7191 | -.0244 | .8408 | .7108 | -.5843 | -.6873 | -.5759 | -.3279 | 1.0000 | -.7729 | .6205 | .1805 | -.1569 | -.3091 | .2615 | -.1645
| p=.027 | p=.000 | p=.321 | p=.701 | p=.000 | p=.098 | p=.002 | p=.643 | p=.881 | p=.240 | p=.000 | p=.382 | p=.815 | p=.000 | p=.000 | p=.840 | p=0.00 | p=.000 | p=.000 | p=.000 | p=.000 | p=.005 | p= --- | p=.000 | p=.000 | p=.132 | p=.191 | p=.009 | p=.028 | p=.170
S | -.2614 | -.4648 | .0344 | -.1434 | -.5482 | -.2710 | .2631 | -.1532 | -.1408 | -.1852 | -.6434 | -.0508 | .0711 | -.4975 | -.6790 | .0054 | -.9055 | -.8570 | .6224 | .7011 | .7775 | .2094 | -.7729 | 1.0000 | -.7868 | -.3836 | .1245 | .2151 | -.1670 | .1228
| p=.028 | p=.000 | p=.776 | p=.233 | p=.000 | p=.022 | p=.027 | p=.202 | p=.242 | p=.122 | p=.000 | p=.674 | p=.555 | p=.000 | p=.000 | p=.964 | p=0.00 | p=0.00 | p=.000 | p=.000 | p=.000 | p=.080 | p=.000 | p= --- | p=.000 | p=.001 | p=.301 | p=.072 | p=.164 | p=.308
Ti | .0941 | .4228 | -.2340 | -.0307 | .4937 | .2892 | -.4227 | .1927 | -.0541 | .0256 | .5037 | .0508 | -.0854 | .4865 | .6020 | -.0282 | .8043 | .8767 | -.5916 | -.7381 | -.7717 | -.0002 | .6205 | -.7868 | 1.0000 | .3683 | -.0903 | -.2895 | .0879 | -.2000
| p=.435 | p=.000 | p=.049 | p=.800 | p=.000 | p=.014 | p=.000 | p=.107 | p=.654 | p=.832 | p=.000 | p=.674 | p=.479 | p=.000 | p=.000 | p=.816 | p=.000 | p=0.00 | p=.000 | p=.000 | p=.000 | p=.999 | p=.000 | p=.000 | p= --- | p=.002 | p=.454 | p=.014 | p=.466 | p=.095
P | -.0626 | .2993 | -.1270 | -.0770 | .2267 | .0650 | -.2662 | .2064 | -.0102 | -.2368 | .0320 | .2390 | -.0406 | .4823 | .1218 | -.1370 | .2780 | .4910 | -.2972 | -.2887 | -.4014 | -.0494 | .1805 | -.3836 | .3683 | 1.0000 | -.1946 | -.2193 | .2785 | -.0990
| p=.604 | p=.011 | p=.291 | p=.523 | p=.057 | p=.590 | p=.025 | p=.084 | p=.933 | p=.047 | p=.791 | p=.045 | p=.737 | p=.000 | p=.312 | p=.255 | p=.019 | p=.000 | p=.012 | p=.015 | p=.001 | p=.683 | p=.132 | p=.001 | p=.002 | p= --- | p=.104 | p=.066 | p=.019 | p=.411
Ss | .3274 | -.0190 | -.1141 | .1164 | -.1311 | -.1985 | .3474 | -.1249 | -.1732 | .1501 | -.0941 | -.1949 | -.1661 | -.1472 | .0381 | .0531 | -.0637 | -.1499 | .2675 | .0072 | -.0680 | -.1809 | -.1569 | .1245 | -.0903 | -.1946 | 1.0000 | .6180 | .1453 | .7018
| p=.005 | p=.875 | p=.343 | p=.334 | p=.276 | p=.097 | p=.003 | p=.299 | p=.149 | p=.212 | p=.435 | p=.103 | p=.166 | p=.220 | p=.752 | p=.660 | p=.598 | p=.212 | p=.024 | p=.952 | p=.573 | p=.131 | p=.191 | p=.301 | p=.454 | p=.104 | p= --- | p=.000 | p=.227 | p=.000
Sp | .3523 | -.1794 | .1828 | .0807 | -.0524 | -.0435 | .6232 | -.0136 | .0252 | .2107 | -.1573 | -.1276 | -.0900 | -.2226 | -.0015 | -.0263 | -.2536 | -.3614 | .4008 | .2140 | .1080 | -.1326 | -.3091 | .2151 | -.2895 | -.2193 | .6180 | 1.0000 | .1649 | .9188
| p=.003 | p=.134 | p=.127 | p=.504 | p=.664 | p=.719 | p=.000 | p=.911 | p=.835 | p=.078 | p=.190 | p=.289 | p=.455 | p=.062 | p=.990 | p=.828 | p=.033 | p=.002 | p=.001 | p=.073 | p=.370 | p=.270 | p=.009 | p=.072 | p=.014 | p=.066 | p=.000 | p= --- | p=.169 | p=0.00
So | .3030 | .0982 | -.0187 | .1220 | .2467 | .1548 | -.0157 | -.0062 | -.0094 | .0725 | .2221 | .1364 | -.1618 | .2582 | .3605 | -.1860 | .2098 | .2210 | -.0363 | -.2286 | -.2725 | -.2972 | .2615 | -.1670 | .0879 | .2785 | .1453 | .1649 | 1.0000 | .5115
| p=.010 | p=.415 | p=.877 | p=.311 | p=.038 | p=.197 | p=.897 | p=.959 | p=.938 | p=.548 | p=.063 | p=.257 | p=.178 | p=.030 | p=.002 | p=.120 | p=.079 | p=.064 | p=.764 | p=.055 | p=.022 | p=.012 | p=.028 | p=.164 | p=.466 | p=.019 | p=.227 | p=.169 | p= --- | p=.000
St | .4333 | -.1011 | .1068 | .1262 | .0253 | -.0142 | .5225 | -.0362 | -.0178 | .2111 | -.0543 | -.0825 | -.1574 | -.0998 | .1365 | -.0765 | -.1242 | -.2165 | .3350 | .0772 | -.0316 | -.2404 | -.1645 | .1228 | -.2000 | -.0990 | .7018 | .9188 | .5115 | 1.0000
| p=.000 | p=.402 | p=.375 | p=.294 | p=.834 | p=.906 | p=.000 | p=.764 | p=.883 | p=.077 | p=.653 | p=.494 | p=.190 | p=.408 | p=.256 | p=.526 | p=.302 | p=.070 | p=.004 | p=.522 | p=.794 | p=.043 | p=.170 | p=.308 | p=.095 | p=.411 | p=.000 | p=0.00 | p=.000 | p= ---
Table S6d | Pearson correlation coefficient calculated for coal samples from the USCB-Part E | [6 empty] | Data for Table 2
Variable | Correlations (Korel pierw-petro Ro-1) Marked correlations are significant at p < .05000 N=10 (Casewise deletion of missing data)
| As | Ba | Cd | Co | Cr | Cu | Mn | Mo | Ni | Pb | Rb | Sb | Sn | Sr | V | Zn | Si | Al | Fe | Ca | Mg | Na | K | S | Ti | P | Ss | Sp | So | St
Vt | .4240 | .5438 | -- | .5997 | .3243 | .2036 | .1842 | .2063 | .1241 | .1822 | .1068 | -.0804 | -.2342 | -.1298 | .4226 | .6081 | .1868 | .0441 | .0295 | -.2537 | -.0019 | .1792 | .0583 | -.1995 | .2235 | -.4665 | -.1791 | .1939 | .1524 | .0303
| p=.222 | p=.104 | p= --- | p=.067 | p=.361 | p=.573 | p=.610 | p=.568 | p=.733 | p=.614 | p=.769 | p=.825 | p=.515 | p=.721 | p=.224 | p=.062 | p=.605 | p=.904 | p=.936 | p=.479 | p=.996 | p=.620 | p=.873 | p=.581 | p=.535 | p=.174 | p=.621 | p=.591 | p=.674 | p=.934
L | .2627 | .1255 | -- | .2736 | .2427 | .1886 | -.6839 | -.0826 | .1117 | .0310 | .0774 | -.0614 | -.0466 | .6756 | .3680 | -.2842 | .3889 | .4619 | .0127 | -.3821 | -.6517 | -.0488 | .6285 | -.1762 | .4311 | .4539 | -.4366 | -.2795 | .3016 | -.3164
| p=.463 | p=.730 | p= --- | p=.444 | p=.499 | p=.602 | p=.029 | p=.821 | p=.759 | p=.932 | p=.832 | p=.866 | p=.898 | p=.032 | p=.295 | p=.426 | p=.267 | p=.179 | p=.972 | p=.276 | p=.041 | p=.894 | p=.052 | p=.626 | p=.214 | p=.188 | p=.207 | p=.434 | p=.397 | p=.373
I | -.3267 | -.4707 | -- | -.5331 | -.1580 | -.0243 | -.2996 | -.0659 | .0427 | -.2770 | -.2797 | .2356 | .3898 | .0870 | -.5286 | -.6084 | -.3128 | -.1298 | .1221 | .1844 | -.0615 | -.0319 | -.0736 | .3291 | -.2832 | .3524 | .1236 | -.2005 | -.2585 | -.0854
| p=.357 | p=.170 | p= --- | p=.113 | p=.663 | p=.947 | p=.400 | p=.856 | p=.907 | p=.438 | p=.434 | p=.512 | p=.265 | p=.811 | p=.116 | p=.062 | p=.379 | p=.721 | p=.737 | p=.610 | p=.866 | p=.930 | p=.840 | p=.353 | p=.428 | p=.318 | p=.734 | p=.579 | p=.471 | p=.814
MM | -.3185 | -.1544 | -- | -.2091 | -.5426 | -.5781 | .7007 | -.3252 | -.5183 | .3103 | .5060 | -.4403 | -.4812 | -.2052 | .2223 | .2582 | .2277 | .0388 | -.4503 | .3371 | .4906 | -.3674 | -.2171 | -.3363 | .0166 | .0495 | .3217 | .1878 | .2006 | .3100
| p=.370 | p=.670 | p= --- | p=.562 | p=.105 | p=.080 | p=.024 | p=.359 | p=.125 | p=.383 | p=.136 | p=.203 | p=.159 | p=.570 | p=.537 | p=.471 | p=.527 | p=.915 | p=.192 | p=.341 | p=.150 | p=.296 | p=.547 | p=.342 | p=.964 | p=.892 | p=.365 | p=.603 | p=.579 | p=.383
Clays | -.1985 | -.0552 | -- | .1965 | -.3325 | -.2505 | -.2139 | -.1709 | -.2666 | .0654 | -.0416 | -.2030 | -.2104 | -.2082 | .3426 | -.1318 | .6523 | .6621 | -.2463 | -.3982 | -.2909 | -.1863 | -.1690 | -.6097 | .5490 | .2401 | -.0450 | .0155 | .1377 | .0112
| p=.583 | p=.880 | p= --- | p=.586 | p=.348 | p=.485 | p=.553 | p=.637 | p=.457 | p=.858 | p=.909 | p=.574 | p=.560 | p=.564 | p=.333 | p=.717 | p=.041 | p=.037 | p=.493 | p=.254 | p=.415 | p=.606 | p=.641 | p=.061 | p=.100 | p=.504 | p=.902 | p=.966 | p=.704 | p=.975
Carbonat | -.3199 | -.1315 | -- | -.3463 | -.5128 | -.3996 | .9671 | -.2111 | -.3378 | .1127 | .5556 | -.2508 | -.2599 | -.0648 | -.0881 | .3146 | -.0353 | -.2681 | -.5398 | .7611 | .8596 | -.2363 | .0033 | -.1687 | -.3588 | .0295 | .0743 | -.0385 | -.0720 | .0066
| p=.368 | p=.717 | p= --- | p=.327 | p=.130 | p=.253 | p=.000 | p=.558 | p=.340 | p=.756 | p=.095 | p=.485 | p=.468 | p=.859 | p=.809 | p=.376 | p=.923 | p=.454 | p=.107 | p=.011 | p=.001 | p=.511 | p=.993 | p=.641 | p=.309 | p=.936 | p=.838 | p=.916 | p=.843 | p=.986
Quartz | -.3187 | -.1471 | -- | -.1127 | -.5580 | -.6412 | .4081 | -.3303 | -.5353 | -.2248 | .5491 | -.3924 | -.4066 | .2375 | .2721 | .1873 | .5013 | .3989 | -.7124 | .2474 | .3391 | -.3554 | .1300 | -.4032 | -.0403 | .0070 | -.0043 | -.2427 | .3821 | -.0460
| p=.369 | p=.685 | p= --- | p=.757 | p=.094 | p=.046 | p=.242 | p=.351 | p=.111 | p=.532 | p=.100 | p=.262 | p=.244 | p=.509 | p=.447 | p=.604 | p=.140 | p=.253 | p=.021 | p=.491 | p=.338 | p=.314 | p=.720 | p=.248 | p=.912 | p=.985 | p=.991 | p=.499 | p=.276 | p=.900
Sulfides | .1685 | -.0137 | -- | .0081 | .2183 | -.1725 | -.1269 | -.0990 | -.1594 | .5078 | .0186 | -.2497 | -.3199 | -.1941 | .2853 | .0890 | -.2041 | -.1760 | .4401 | -.3546 | -.3200 | -.1278 | -.3819 | .2876 | .1809 | -.2061 | .6862 | .5778 | .3999 | .7442
| p=.642 | p=.970 | p= --- | p=.982 | p=.545 | p=.634 | p=.727 | p=.786 | p=.660 | p=.134 | p=.959 | p=.487 | p=.367 | p=.591 | p=.424 | p=.807 | p=.572 | p=.627 | p=.203 | p=.315 | p=.367 | p=.725 | p=.276 | p=.420 | p=.617 | p=.568 | p=.028 | p=.080 | p=.252 | p=.014
Ash | -.1625 | -.0527 | -- | -.1708 | -.4867 | -.6888 | .7030 | -.4681 | -.5047 | .4184 | .5633 | -.6027 | -.6461 | -.0540 | .2430 | .1426 | .1617 | -.0872 | -.3728 | .3121 | .4501 | -.5151 | -.1800 | -.2041 | -.1044 | .0231 | .4747 | .3402 | .2423 | .4781
| p=.982 | p=.560 | p= --- | p=.204 | p=.710 | p=.875 | p=.592 | p=.616 | p=.400 | p=.043 | p=.778 | p=.354 | p=.261 | p=.868 | p=.117 | p=.464 | p=.530 | p=.519 | p=.488 | p=.156 | p=.353 | p=.631 | p=.351 | p=.526 | p=.082 | p=.431 | p=.634 | p=.152 | p=.824 | p=.315
Si | -.0952 | -.0011 | -- | .3090 | -.3328 | -.3229 | -.2049 | -.4176 | -.3996 | .1035 | .4957 | -.4933 | -.5098 | .5094 | .7601 | -.0527 | 1.0000 | .9454 | -.6199 | -.2530 | -.3213 | -.4163 | .4872 | -.8649 | .7078 | .5060 | -.4148 | -.3241 | .5433 | -.2777
| p=.794 | p=.998 | p= --- | p=.385 | p=.347 | p=.363 | p=.570 | p=.230 | p=.253 | p=.776 | p=.145 | p=.147 | p=.132 | p=.133 | p=.011 | p=.885 | p= --- | p=.000 | p=.056 | p=.481 | p=.365 | p=.231 | p=.153 | p=.001 | p=.022 | p=.136 | p=.233 | p=.361 | p=.105 | p=.437
Al | -.1246 | -.0733 | -- | .2935 | -.2279 | -.1586 | -.4192 | -.3008 | -.3007 | -.0354 | .3198 | -.3206 | -.3151 | .4546 | .6890 | -.1083 | .9454 | 1.0000 | -.5116 | -.3439 | -.4533 | -.2869 | .4546 | -.8104 | .7638 | .4972 | -.4778 | -.4248 | .5156 | -.3680
| p=.732 | p=.841 | p= --- | p=.410 | p=.527 | p=.662 | p=.228 | p=.398 | p=.399 | p=.923 | p=.368 | p=.367 | p=.375 | p=.187 | p=.028 | p=.766 | p=.000 | p= --- | p=.131 | p=.330 | p=.188 | p=.422 | p=.187 | p=.004 | p=.010 | p=.144 | p=.163 | p=.221 | p=.127 | p=.295
Fe | .5264 | .3054 | -- | .3428 | .7310 | .4996 | -.4400 | .1789 | .5807 | .2694 | -.7791 | .1726 | .1604 | -.5626 | -.2081 | -.2416 | -.6199 | -.5116 | 1.0000 | -.5566 | -.4333 | .1783 | -.6325 | .5609 | -.0488 | -.5240 | .5205 | .6833 | -.3181 | .5606
| p=.118 | p=.391 | p= --- | p=.332 | p=.016 | p=.141 | p=.203 | p=.621 | p=.078 | p=.452 | p=.008 | p=.633 | p=.658 | p=.090 | p=.564 | p=.501 | p=.056 | p=.131 | p= --- | p=.095 | p=.211 | p=.622 | p=.050 | p=.092 | p=.894 | p=.120 | p=.123 | p=.029 | p=.370 | p=.092
Ca | -.4834 | -.3600 | -- | -.6286 | -.4617 | -.1405 | .7991 | .0331 | -.2026 | -.2574 | .4639 | .1508 | .2080 | .1640 | -.4172 | .2532 | -.2530 | -.3439 | -.5566 | 1.0000 | .8999 | .0438 | .2747 | .0523 | -.5474 | .1863 | -.2478 | -.4708 | -.2147 | -.4141
| p=.157 | p=.307 | p= --- | p=.052 | p=.179 | p=.699 | p=.006 | p=.928 | p=.575 | p=.473 | p=.177 | p=.678 | p=.564 | p=.651 | p=.230 | p=.480 | p=.481 | p=.330 | p=.095 | p= --- | p=.000 | p=.904 | p=.442 | p=.886 | p=.101 | p=.606 | p=.490 | p=.170 | p=.551 | p=.234
Mg | -.4275 | -.2720 | -- | -.4320 | -.4005 | -.0964 | .9288 | .0795 | -.1653 | -.1976 | .2742 | .1372 | .1619 | -.1061 | -.4471 | .4042 | -.3213 | -.4533 | -.4333 | .8999 | 1.0000 | .0791 | -.0394 | .0622 | -.5945 | -.1794 | -.1248 | -.2233 | -.4040 | -.2618
| p=.218 | p=.447 | p= --- | p=.213 | p=.251 | p=.791 | p=.000 | p=.827 | p=.648 | p=.584 | p=.443 | p=.706 | p=.655 | p=.771 | p=.195 | p=.247 | p=.365 | p=.188 | p=.211 | p=.000 | p= --- | p=.828 | p=.914 | p=.864 | p=.070 | p=.620 | p=.731 | p=.535 | p=.247 | p=.465
Na | -.2281 | -.1146 | -- | -.2878 | .0714 | .3851 | -.0626 | .9972 | .0910 | -.4270 | -.3562 | .9549 | .8828 | -.3050 | -.5511 | .6161 | -.4163 | -.2869 | .1783 | .0438 | .0791 | 1.0000 | -.0244 | .4772 | -.2362 | -.2465 | -.3250 | -.2364 | -.3378 | -.3640
| p=.526 | p=.753 | p= --- | p=.420 | p=.845 | p=.272 | p=.864 | p=.000 | p=.803 | p=.218 | p=.312 | p=.000 | p=.001 | p=.391 | p=.099 | p=.058 | p=.231 | p=.422 | p=.622 | p=.904 | p=.828 | p= --- | p=.947 | p=.163 | p=.511 | p=.492 | p=.360 | p=.511 | p=.340 | p=.301
K | .0152 | .1176 | -- | -.1134 | -.1502 | -.0950 | -.0437 | -.0377 | -.0961 | -.2883 | .6881 | -.0448 | -.0464 | .7517 | .3228 | .0539 | .4872 | .4546 | -.6325 | .2747 | -.0394 | -.0244 | 1.0000 | -.3389 | .1560 | .6371 | -.6627 | -.7549 | .5383 | -.6292
| p=.967 | p=.746 | p= --- | p=.755 | p=.679 | p=.794 | p=.905 | p=.918 | p=.792 | p=.419 | p=.028 | p=.902 | p=.899 | p=.012 | p=.363 | p=.882 | p=.153 | p=.187 | p=.050 | p=.442 | p=.914 | p=.947 | p= --- | p=.338 | p=.667 | p=.048 | p=.037 | p=.012 | p=.108 | p=.051
S | .0745 | -.0042 | -- | -.4157 | .1914 | .0214 | -.0206 | .4920 | .1893 | -.1976 | -.4072 | .5134 | .4991 | -.2739 | -.7331 | .0301 | -.8649 | -.8104 | .5609 | .0523 | .0622 | .4772 | -.3389 | 1.0000 | -.7300 | -.3891 | .4853 | .3126 | -.3183 | .3561
| p=.838 | p=.991 | p= --- | p=.232 | p=.596 | p=.953 | p=.955 | p=.149 | p=.600 | p=.584 | p=.243 | p=.129 | p=.142 | p=.444 | p=.016 | p=.934 | p=.001 | p=.004 | p=.092 | p=.886 | p=.864 | p=.163 | p=.338 | p= --- | p=.017 | p=.266 | p=.155 | p=.379 | p=.370 | p=.313
Ti | .0864 | .0160 | -- | .5041 | .1228 | .1692 | -.4618 | -.2498 | -.1180 | .4683 | .1075 | -.3417 | -.3749 | .1385 | .8100 | -.0157 | .7078 | .7638 | -.0488 | -.5474 | -.5945 | -.2362 | .1560 | -.7300 | 1.0000 | .3459 | -.2666 | .0009 | .4111 | -.0613
| p=.812 | p=.965 | p= --- | p=.137 | p=.735 | p=.640 | p=.179 | p=.486 | p=.745 | p=.172 | p=.768 | p=.334 | p=.286 | p=.703 | p=.004 | p=.966 | p=.022 | p=.010 | p=.894 | p=.101 | p=.070 | p=.511 | p=.667 | p=.017 | p= --- | p=.328 | p=.457 | p=.998 | p=.238 | p=.866
P | -.3167 | -.2825 | -- | -.4042 | -.4774 | -.3586 | -.1371 | -.2571 | -.3834 | .0989 | .5751 | -.1809 | -.1296 | .5570 | .2607 | -.2867 | .5060 | .4972 | -.5240 | .1863 | -.1794 | -.2465 | .6371 | -.3891 | .3459 | 1.0000 | -.2820 | -.4586 | .4315 | -.2952
| p=.373 | p=.429 | p= --- | p=.247 | p=.163 | p=.309 | p=.706 | p=.473 | p=.274 | p=.786 | p=.082 | p=.617 | p=.721 | p=.094 | p=.467 | p=.422 | p=.136 | p=.144 | p=.120 | p=.606 | p=.620 | p=.492 | p=.048 | p=.266 | p=.328 | p= --- | p=.430 | p=.183 | p=.213 | p=.408
Ss | .2150 | .0907 | -- | -.0917 | .0745 | -.3966 | .0377 | -.2823 | -.0397 | .4129 | -.1886 | -.3383 | -.3519 | -.3983 | -.1043 | -.3168 | -.4148 | -.4778 | .5205 | -.2478 | -.1248 | -.3250 | -.6627 | .4853 | -.2666 | -.2820 | 1.0000 | .8108 | .0440 | .9594
| p=.551 | p=.803 | p= --- | p=.801 | p=.838 | p=.256 | p=.918 | p=.429 | p=.913 | p=.236 | p=.602 | p=.339 | p=.319 | p=.254 | p=.774 | p=.372 | p=.233 | p=.163 | p=.123 | p=.490 | p=.731 | p=.360 | p=.037 | p=.155 | p=.457 | p=.430 | p= --- | p=.004 | p=.904 | p=.000
Sp | .3239 | .1674 | -- | .2989 | .2544 | -.0977 | -.0282 | -.2062 | .0410 | .6895 | -.3906 | -.3323 | -.3848 | -.4444 | .0498 | -.1345 | -.3241 | -.4248 | .6833 | -.4708 | -.2233 | -.2364 | -.7549 | .3126 | .0009 | -.4586 | .8108 | 1.0000 | -.1973 | .9018
| p=.361 | p=.644 | p= --- | p=.402 | p=.478 | p=.788 | p=.938 | p=.568 | p=.910 | p=.027 | p=.264 | p=.348 | p=.272 | p=.198 | p=.891 | p=.711 | p=.361 | p=.221 | p=.029 | p=.170 | p=.535 | p=.511 | p=.012 | p=.379 | p=.998 | p=.183 | p=.004 | p= --- | p=.585 | p=.000
So | .2835 | .3242 | -- | .0762 | .0092 | -.3833 | -.1957 | -.3068 | -.1688 | .0646 | .6682 | -.4573 | -.5169 | .3711 | .7096 | -.0627 | .5433 | .5156 | -.3181 | -.2147 | -.4040 | -.3378 | .5383 | -.3183 | .4111 | .4315 | .0440 | -.1973 | 1.0000 | .1287
| p=.427 | p=.361 | p= --- | p=.834 | p=.980 | p=.274 | p=.588 | p=.389 | p=.641 | p=.859 | p=.035 | p=.184 | p=.126 | p=.291 | p=.022 | p=.863 | p=.105 | p=.127 | p=.370 | p=.551 | p=.247 | p=.340 | p=.108 | p=.370 | p=.238 | p=.213 | p=.904 | p=.585 | p= --- | p=.723
St | .3368 | .1991 | -- | .1150 | .1697 | -.3430 | -.0334 | -.3193 | -.0355 | .5829 | -.1622 | -.4435 | -.4893 | -.3638 | .1123 | -.2526 | -.2777 | -.3680 | .5606 | -.4141 | -.2618 | -.3640 | -.6292 | .3561 | -.0613 | -.2952 | .9594 | .9018 | .1287 | 1.0000
| p=.337 | p=.234 | p= --- | p=.282 | p=.870 | p=.392 | p=.681 | p=.781 | p=.501 | p=.139 | p=.258 | p=.209 | p=.069 | p=.992 | p=.049 | p=.238 | p=.343 | p=.698 | p=.932 | p=.318 | p=.599 | p=.675 | p=.932 | p=.583 | p=.341 | p=.677 | p=.502 | p=.222 | p=.121 | p=.192
Table S6e | Pearson correlation coefficient calculated for coal samples from the USCB-Part W | [6 empty] | Data for Table 2
| As | Ba | Cd | Co | Cr | Cu | Mn | Mo | Ni | Pb | Rb | Sb | Sn | Sr | V | Zn | Si | Al | Fe | Ca | Mg | Na | K | S | Ti | P | Ss | Sp | So | St
Vt | .0252 | .3966 | -- | -.0409 | -.1543 | -.1126 | -.1487 | -.2673 | -.4074 | -.1749 | .1155 | -.0768 | -.1339 | .4852 | .0667 | -.1413 | .0749 | .3405 | -.1392 | -.2439 | -.2927 | .3525 | .2032 | -.1391 | .1030 | .7114 | -.1976 | -.1201 | .0765 | -.0969
| p=.914 | p=.075 | p= --- | p=.860 | p=.504 | p=.627 | p=.520 | p=.241 | p=.067 | p=.448 | p=.618 | p=.741 | p=.563 | p=.026 | p=.774 | p=.541 | p=.747 | p=.131 | p=.547 | p=.287 | p=.198 | p=.117 | p=.377 | p=.548 | p=.657 | p=.000 | p=.391 | p=.604 | p=.742 | p=.676
L | .0153 | -.2377 | -- | -.2023 | -.1526 | -.3619 | .3066 | .3720 | -.3907 | -.4795 | -.2343 | .3433 | .3640 | -.1124 | -.4179 | -.0637 | -.5349 | -.4552 | .3298 | .3092 | .3139 | .4398 | -.5571 | .3990 | -.5980 | .0118 | -.2951 | .0801 | -.0015 | .0197
| p=.947 | p=.300 | p= --- | p=.379 | p=.509 | p=.107 | p=.176 | p=.097 | p=.080 | p=.028 | p=.307 | p=.128 | p=.105 | p=.628 | p=.059 | p=.784 | p=.012 | p=.038 | p=.144 | p=.173 | p=.166 | p=.046 | p=.009 | p=.073 | p=.004 | p=.959 | p=.194 | p=.730 | p=.995 | p=.932
I | -.2249 | -.4542 | -- | .0122 | .0457 | .1707 | .2039 | .2070 | .3887 | .1777 | -.2561 | .0300 | .0815 | -.5057 | -.1225 | .0318 | -.1120 | -.3417 | .1568 | .2808 | .2787 | -.3445 | -.2326 | .1876 | -.0632 | -.5566 | .2594 | -.0126 | -.1642 | -.0263
| p=.327 | p=.039 | p= --- | p=.958 | p=.844 | p=.459 | p=.375 | p=.368 | p=.082 | p=.441 | p=.262 | p=.897 | p=.725 | p=.019 | p=.597 | p=.891 | p=.629 | p=.129 | p=.497 | p=.218 | p=.221 | p=.126 | p=.310 | p=.415 | p=.785 | p=.009 | p=.256 | p=.957 | p=.477 | p=.910
MM | .5128 | .4783 | -- | .2349 | .3637 | .1241 | -.4531 | -.2468 | .2550 | .3487 | .6020 | -.1972 | -.2185 | .3028 | .5238 | .2940 | .5784 | .5010 | -.3725 | -.4375 | -.3253 | -.2863 | .6180 | -.5118 | .4420 | -.1866 | .0305 | .2373 | .2529 | .2717
| p=.017 | p=.028 | p= --- | p=.305 | p=.105 | p=.592 | p=.039 | p=.281 | p=.265 | p=.121 | p=.004 | p=.392 | p=.341 | p=.182 | p=.015 | p=.196 | p=.006 | p=.021 | p=.096 | p=.047 | p=.150 | p=.208 | p=.003 | p=.018 | p=.045 | p=.418 | p=.896 | p=.300 | p=.269 | p=.233
Clays | .0285 | .5231 | -- | .0500 | .3235 | .2379 | -.0607 | -.2055 | .0716 | .1817 | .7383 | -.1449 | -.1674 | .4236 | .6560 | -.0133 | .6096 | .6211 | -.5097 | -.5023 | -.4046 | -.0952 | .7311 | -.5853 | .4073 | -.1009 | -.2619 | -.1891 | .1483 | -.1365
| p=.903 | p=.015 | p= --- | p=.830 | p=.153 | p=.299 | p=.794 | p=.372 | p=.758 | p=.430 | p=.000 | p=.531 | p=.468 | p=.056 | p=.001 | p=.954 | p=.003 | p=.003 | p=.018 | p=.020 | p=.069 | p=.681 | p=.000 | p=.005 | p=.067 | p=.663 | p=.251 | p=.412 | p=.521 | p=.555
Carbonat | .2019 | .1225 | -- | .0978 | .2582 | .2935 | -.5116 | -.0777 | .2889 | .0420 | .4516 | .0172 | -.0092 | .0838 | .3250 | -.0024 | .3759 | .3965 | -.4569 | -.3414 | -.2191 | -.0588 | .4670 | -.3295 | .2921 | -.1594 | -.2154 | -.1344 | .1091 | -.1000
| p=.380 | p=.597 | p= --- | p=.673 | p=.259 | p=.197 | p=.018 | p=.738 | p=.204 | p=.856 | p=.040 | p=.941 | p=.968 | p=.718 | p=.151 | p=.992 | p=.093 | p=.075 | p=.037 | p=.130 | p=.340 | p=.800 | p=.033 | p=.145 | p=.199 | p=.490 | p=.348 | p=.561 | p=.638 | p=.666
Quartz | .1881 | -.0015 | -- | .1487 | .0636 | -.0988 | -.2694 | -.0709 | .1632 | -.0421 | .1513 | -.0500 | -.0578 | -.1183 | .1000 | .0391 | .2075 | .1940 | -.2683 | -.1665 | -.1026 | -.0352 | .2897 | -.1746 | .1802 | -.1340 | -.0697 | -.0466 | -.2023 | -.1122
| p=.414 | p=.995 | p= --- | p=.520 | p=.784 | p=.670 | p=.238 | p=.760 | p=.480 | p=.856 | p=.513 | p=.830 | p=.804 | p=.610 | p=.666 | p=.866 | p=.367 | p=.400 | p=.240 | p=.471 | p=.658 | p=.880 | p=.203 | p=.449 | p=.434 | p=.563 | p=.764 | p=.841 | p=.379 | p=.628
Sulfides | .6748 | .3619 | -- | .2774 | .2331 | -.0957 | -.3948 | -.2141 | .1969 | .4188 | .2401 | -.2242 | -.2295 | .1771 | .2376 | .4718 | .3182 | .1788 | -.0090 | -.1846 | -.1369 | -.3601 | .2500 | -.2547 | .2759 | -.1391 | .3308 | .5689 | .2684 | .5781
| p=.001 | p=.107 | p= --- | p=.223 | p=.309 | p=.680 | p=.077 | p=.351 | p=.392 | p=.059 | p=.294 | p=.329 | p=.317 | p=.443 | p=.300 | p=.031 | p=.160 | p=.438 | p=.969 | p=.423 | p=.554 | p=.109 | p=.274 | p=.265 | p=.226 | p=.548 | p=.143 | p=.007 | p=.239 | p=.006
Ash | .1403 | .7069 | -- | .1264 | .4372 | .2781 | -.1183 | -.2928 | .1590 | .2948 | .7916 | -.2779 | -.2922 | .5311 | .7771 | .0827 | .6360 | .6530 | -.3926 | -.4826 | -.4048 | -.2525 | .7306 | -.6260 | .4776 | -.0418 | -.2687 | .1071 | .4662 | .1970
| p=.544 | p=.000 | p= --- | p=.585 | p=.047 | p=.222 | p=.609 | p=.198 | p=.491 | p=.195 | p=.000 | p=.223 | p=.199 | p=.013 | p=.000 | p=.721 | p=.002 | p=.001 | p=.078 | p=.027 | p=.069 | p=.269 | p=.000 | p=.002 | p=.029 | p=.857 | p=.239 | p=.644 | p=.033 | p=.392
Si | .2283 | .2666 | -- | .3681 | .5311 | .5450 | -.5256 | -.2440 | .4724 | .5307 | .5741 | -.1351 | -.1711 | .3732 | .7819 | .1113 | 1.0000 | .8784 | -.6711 | -.8290 | -.8093 | -.2600 | .8141 | -.9348 | .8329 | .0059 | .0234 | -.1354 | .3688 | .0180
| p=.319 | p=.243 | p= --- | p=.101 | p=.013 | p=.011 | p=.014 | p=.286 | p=.031 | p=.013 | p=.007 | p=.559 | p=.458 | p=.096 | p=.000 | p=.631 | p= --- | p=.000 | p=.001 | p=.000 | p=.000 | p=.255 | p=.000 | p=.000 | p=.000 | p=.980 | p=.920 | p=.558 | p=.100 | p=.938
Al | .1813 | .4646 | -- | .2290 | .4250 | .5221 | -.4973 | -.3578 | .3076 | .4628 | .5752 | -.2575 | -.2955 | .5819 | .8202 | .0992 | .8784 | 1.0000 | -.6747 | -.7532 | -.7453 | -.1234 | .8856 | -.9027 | .6988 | .3603 | -.2340 | -.2919 | .3835 | -.1359
| p=.432 | p=.034 | p= --- | p=.318 | p=.055 | p=.015 | p=.022 | p=.111 | p=.175 | p=.035 | p=.006 | p=.260 | p=.193 | p=.006 | p=.000 | p=.669 | p=.000 | p= --- | p=.001 | p=.000 | p=.000 | p=.594 | p=.000 | p=.000 | p=.000 | p=.109 | p=.307 | p=.199 | p=.086 | p=.557
Fe | .0248 | -.2894 | -- | .0022 | -.5004 | -.5756 | .2770 | -.2168 | -.4995 | -.2396 | -.6379 | -.2987 | -.2862 | -.4440 | -.4891 | -.0352 | -.6711 | -.6747 | 1.0000 | .6265 | .5726 | -.3489 | -.6389 | .6026 | -.5862 | -.1489 | .3406 | .4771 | -.1030 | .3869
| p=.915 | p=.203 | p= --- | p=.992 | p=.021 | p=.006 | p=.224 | p=.345 | p=.021 | p=.296 | p=.002 | p=.188 | p=.209 | p=.044 | p=.024 | p=.880 | p=.001 | p=.001 | p= --- | p=.002 | p=.007 | p=.121 | p=.002 | p=.004 | p=.005 | p=.520 | p=.131 | p=.029 | p=.657 | p=.083
Ca | -.2800 | -.2116 | -- | -.3240 | -.6478 | -.4599 | .4078 | .0577 | -.3726 | -.4263 | -.6547 | -.2637 | -.1816 | -.3135 | -.7081 | .0703 | -.8290 | -.7532 | .6265 | 1.0000 | .9549 | -.1033 | -.7024 | .7980 | -.7230 | -.0628 | -.0160 | .1359 | -.4612 | -.0467
| p=.219 | p=.357 | p= --- | p=.152 | p=.001 | p=.036 | p=.066 | p=.804 | p=.096 | p=.054 | p=.001 | p=.248 | p=.431 | p=.166 | p=.000 | p=.762 | p=.000 | p=.000 | p=.002 | p= --- | p=.000 | p=.656 | p=.000 | p=.000 | p=.000 | p=.787 | p=.945 | p=.557 | p=.035 | p=.841
Mg | -.2644 | -.1925 | -- | -.2599 | -.6087 | -.5382 | .4639 | .0971 | -.3624 | -.4247 | -.5687 | -.2257 | -.1418 | -.3821 | -.6973 | .0790 | -.8093 | -.7453 | .5726 | .9549 | 1.0000 | -.1054 | -.6486 | .8026 | -.7479 | -.1977 | -.0658 | .1779 | -.4436 | -.0153
| p=.247 | p=.403 | p= --- | p=.255 | p=.003 | p=.012 | p=.034 | p=.675 | p=.106 | p=.055 | p=.007 | p=.325 | p=.540 | p=.087 | p=.000 | p=.734 | p=.000 | p=.000 | p=.007 | p=.000 | p= --- | p=.649 | p=.001 | p=.000 | p=.000 | p=.390 | p=.777 | p=.440 | p=.044 | p=.947
Na | -.1069 | .1146 | -- | -.2923 | .1681 | -.0078 | .2866 | .5765 | .0220 | -.2807 | .2069 | .6734 | .6702 | .1125 | -.2699 | -.0910 | -.2600 | -.1234 | -.3489 | -.1033 | -.1054 | 1.0000 | -.1218 | .2160 | -.0955 | .2981 | -.2377 | -.3124 | -.1202 | -.3165
| p=.645 | p=.621 | p= --- | p=.199 | p=.466 | p=.973 | p=.208 | p=.006 | p=.925 | p=.218 | p=.368 | p=.001 | p=.001 | p=.627 | p=.237 | p=.695 | p=.255 | p=.594 | p=.121 | p=.656 | p=.649 | p= --- | p=.599 | p=.347 | p=.681 | p=.189 | p=.300 | p=.168 | p=.604 | p=.162
K | .2316 | .5928 | -- | .0950 | .4838 | .4196 | -.4787 | -.2508 | .3340 | .3828 | .7416 | -.1939 | -.2172 | .4166 | .7372 | .1827 | .8141 | .8856 | -.6389 | -.7024 | -.6486 | -.1218 | 1.0000 | -.8256 | .6040 | .1375 | -.1627 | -.1754 | .4111 | -.0260
| p=.312 | p=.005 | p= --- | p=.682 | p=.026 | p=.058 | p=.028 | p=.273 | p=.139 | p=.087 | p=.000 | p=.400 | p=.344 | p=.060 | p=.000 | p=.428 | p=.000 | p=.000 | p=.002 | p=.000 | p=.001 | p=.599 | p= --- | p=.000 | p=.004 | p=.552 | p=.481 | p=.447 | p=.064 | p=.911
S | -.2926 | -.3149 | -- | -.1645 | -.5909 | -.5925 | .4513 | .1460 | -.3943 | -.5143 | -.5779 | .0977 | .1151 | -.4345 | -.8448 | -.2125 | -.9348 | -.9027 | .6026 | .7980 | .8026 | .2160 | -.8256 | 1.0000 | -.6675 | -.0698 | .1430 | .2153 | -.4883 | .0291
| p=.198 | p=.164 | p= --- | p=.476 | p=.005 | p=.005 | p=.040 | p=.528 | p=.077 | p=.017 | p=.006 | p=.673 | p=.619 | p=.049 | p=.000 | p=.355 | p=.000 | p=.000 | p=.004 | p=.000 | p=.000 | p=.347 | p=.000 | p= --- | p=.001 | p=.764 | p=.536 | p=.349 | p=.025 | p=.901
Ti | .1426 | .2352 | -- | .5774 | .4396 | .4440 | -.4802 | -.3134 | .5635 | .4960 | .4354 | -.1514 | -.2031 | .2509 | .5692 | -.0094 | .8329 | .6988 | -.5862 | -.7230 | -.7479 | -.0955 | .6040 | -.6675 | 1.0000 | .1131 | .2944 | -.0163 | .1546 | .0798
| p=.538 | p=.305 | p= --- | p=.006 | p=.046 | p=.044 | p=.028 | p=.167 | p=.008 | p=.022 | p=.049 | p=.512 | p=.377 | p=.273 | p=.007 | p=.968 | p=.000 | p=.000 | p=.005 | p=.000 | p=.000 | p=.681 | p=.004 | p=.001 | p= --- | p=.626 | p=.195 | p=.944 | p=.503 | p=.731
P | -.0399 | .3395 | -- | -.0491 | -.2168 | .0257 | -.2092 | -.3494 | -.1972 | .0241 | -.1016 | -.2478 | -.2857 | .6248 | .0657 | -.0651 | .0059 | .3603 | -.1489 | -.0628 | -.1977 | .2981 | .1375 | -.0698 | .1131 | 1.0000 | -.2075 | -.2103 | .0425 | -.1797
| p=.864 | p=.132 | p= --- | p=.832 | p=.345 | p=.912 | p=.363 | p=.121 | p=.391 | p=.917 | p=.661 | p=.279 | p=.209 | p=.002 | p=.777 | p=.779 | p=.980 | p=.109 | p=.520 | p=.787 | p=.390 | p=.189 | p=.552 | p=.764 | p=.626 | p= --- | p=.367 | p=.360 | p=.855 | p=.436
Ss | .3474 | -.2196 | -- | .5088 | -.0681 | -.2646 | -.2448 | -.2331 | .1799 | .3483 | -.3215 | -.1487 | -.1782 | -.4572 | -.2613 | .1959 | .0234 | -.2340 | .3406 | -.0160 | -.0658 | -.2377 | -.1627 | .1430 | .2944 | -.2075 | 1.0000 | .4604 | -.2146 | .4317
| p=.123 | p=.339 | p= --- | p=.018 | p=.769 | p=.246 | p=.285 | p=.309 | p=.435 | p=.122 | p=.155 | p=.520 | p=.440 | p=.037 | p=.253 | p=.395 | p=.920 | p=.307 | p=.131 | p=.945 | p=.777 | p=.300 | p=.481 | p=.536 | p=.195 | p=.367 | p= --- | p=.036 | p=.350 | p=.051
Sp | .5116 | .0939 | -- | .4234 | .0971 | -.4460 | -.1148 | -.0983 | .1010 | .0906 | -.1230 | -.1844 | -.1665 | -.2991 | -.2160 | .3199 | -.1354 | -.2919 | .4771 | .1359 | .1779 | -.3124 | -.1754 | .2153 | -.0163 | -.2103 | .4604 | 1.0000 | .3615 | .9628
| p=.018 | p=.686 | p= --- | p=.056 | p=.675 | p=.043 | p=.620 | p=.672 | p=.663 | p=.696 | p=.595 | p=.424 | p=.471 | p=.188 | p=.347 | p=.157 | p=.558 | p=.199 | p=.029 | p=.557 | p=.440 | p=.168 | p=.447 | p=.349 | p=.944 | p=.360 | p=.036 | p= --- | p=.107 | p=.000
So | .3002 | .2420 | -- | -.0510 | .6141 | .3634 | -.1725 | .1218 | .1919 | .2056 | .4438 | .1272 | .1302 | .2637 | .5169 | .1403 | .3688 | .3835 | -.1030 | -.4612 | -.4436 | -.1202 | .4111 | -.4883 | .1546 | .0425 | -.2146 | .3615 | 1.0000 | .5769
| p=.186 | p=.291 | p= --- | p=.826 | p=.003 | p=.105 | p=.455 | p=.599 | p=.405 | p=.371 | p=.044 | p=.583 | p=.574 | p=.248 | p=.016 | p=.544 | p=.100 | p=.086 | p=.657 | p=.035 | p=.044 | p=.604 | p=.064 | p=.025 | p=.503 | p=.855 | p=.350 | p=.107 | p= --- | p=.006
St | .5461 | .1206 | -- | .3860 | .2661 | -.2670 | -.1807 | -.0702 | .1669 | .1874 | .0028 | -.1235 | -.1128 | -.2124 | -.0372 | .3230 | .0180 | -.1359 | .3869 | -.0467 | -.0153 | -.3165 | -.0260 | .0291 | .0798 | -.1797 | .4317 | .9628 | .5769 | 1.0000
| p=.010 | p=.602 | p= --- | p=.084 | p=.244 | p=.242 | p=.433 | p=.762 | p=.470 | p=.416 | p=.990 | p=.594 | p=.626 | p=.355 | p=.873 | p=.153 | p=.938 | p=.557 | p=.083 | p=.841 | p=.947 | p=.162 | p=.911 | p=.901 | p=.731 | p=.436 | p=.051 | p=.000 | p=.006 | p= ---

## S7
Table S7a | Pearson correlation coefficient calculated for coal samples from lithostratigraphic members of the USCB | [9 empty] | Data for Table 3 | [19 empty] | Table S7b | Pearson correlation coefficient calculated for coal seams from lithostratigraphic members of the USCB | [9 empty] | Data for Table 3
Cracow Sandstone Series | [30 empty] | Cracow Sandstone Series
Variable | Correlations (Spreadsheet1) Marked correlations are significant at p < .05000 N=13 (Casewise deletion of missing data) | [29 empty] | Variable | Correlations (Spreadsheet1) Marked correlations are significant at p < .05000 N=13 (Casewise deletion of missing data)
| As | Ba | Cd | Co | Cr | Cu | Mn | Mo | Ni | Pb | Rb | Sb | Sn | Sr | V | Zn | Si | Al | Fe | Ca | Mg | Na | K | S | Ti | P | Ss | Sp | So | St |  | As | Ba | Cd | Co | Cr | Cu | Mn | Mo | Ni | Pb | Rb | Sb | Sn | Sr | V | Zn | Si | Al | Fe | Ca | Mg | Na | K | S | Ti | P | Ss | Sp | So | St
Vt | -.0918 | .2385 | -- | .3290 | .0273 | .1837 | -.0637 | -.1019 | .2422 | -.5317 | .0191 | .2823 | -.1205 | .0311 | .0197 | -.1730 | .1181 | .0953 | -.0750 | -.0889 | .0616 | .4028 | .3639 | -.1701 | .0980 | .0528 | -.6299 | -.4259 | -.4350 | -.6275 | Vt | .2452 | .8186 | .0380 | .7723 | .8579 | .3877 | -.2498 | .0466 | .8349 | -.6167 | .0837 | .8000 | -.0033 | -.7324 | .6083 | .0988 | -.1306 | -.5225 | .7766 | -.1264 | -.0495 | .0082 | .6497 | -.5052 | -.0137 | -.6980 | -.4472 | .0009 | -.2342 | -.3245
| p=.766 | p=.433 | p= --- | p=.272 | p=.929 | p=.548 | p=.836 | p=.741 | p=.425 | p=.061 | p=.951 | p=.350 | p=.695 | p=.920 | p=.949 | p=.572 | p=.701 | p=.757 | p=.808 | p=.773 | p=.842 | p=.172 | p=.222 | p=.579 | p=.750 | p=.864 | p=.021 | p=.147 | p=.137 | p=.022 |  | p=.558 | p=.013 | p=.929 | p=.025 | p=.006 | p=.343 | p=.551 | p=.913 | p=.010 | p=.103 | p=.844 | p=.017 | p=.994 | p=.039 | p=.110 | p=.816 | p=.758 | p=.184 | p=.023 | p=.766 | p=.907 | p=.985 | p=.081 | p=.202 | p=.974 | p=.054 | p=.267 | p=.998 | p=.577 | p=.433
L | .3221 | -.3747 | -- | -.2166 | -.0205 | .2247 | -.3061 | .2737 | -.2011 | .2305 | -.4310 | -.4694 | .2729 | .0412 | -.1349 | .0723 | .0536 | .2174 | .0104 | -.2849 | -.3718 | .0501 | -.3215 | .1511 | .1669 | -.0767 | -.1346 | -.0562 | .2778 | -.0495 | L | .3027 | -.4946 | .0728 | -.4858 | -.5508 | .0662 | .1343 | .0820 | -.5273 | .1646 | -.4376 | -.8414 | .0718 | .1594 | -.5275 | .2873 | -.0756 | .1883 | -.5419 | .2351 | .1673 | -.0250 | -.5504 | .5457 | -.3817 | -.1574 | -.3487 | -.4359 | .4577 | -.3184
| p=.283 | p=.207 | p= --- | p=.477 | p=.947 | p=.460 | p=.309 | p=.366 | p=.510 | p=.449 | p=.141 | p=.106 | p=.367 | p=.894 | p=.660 | p=.814 | p=.862 | p=.476 | p=.973 | p=.345 | p=.211 | p=.871 | p=.284 | p=.622 | p=.586 | p=.803 | p=.661 | p=.855 | p=.358 | p=.872 |  | p=.466 | p=.213 | p=.864 | p=.222 | p=.157 | p=.876 | p=.751 | p=.847 | p=.179 | p=.697 | p=.278 | p=.009 | p=.866 | p=.706 | p=.179 | p=.490 | p=.859 | p=.655 | p=.165 | p=.575 | p=.692 | p=.953 | p=.157 | p=.162 | p=.351 | p=.710 | p=.397 | p=.280 | p=.254 | p=.442
I | .1485 | -.1594 | -- | -.2645 | .0562 | -.1879 | -.1878 | .1084 | -.1504 | .4463 | -.0857 | -.1853 | .1256 | .0277 | .0003 | -.0119 | -.1087 | -.0544 | .1920 | -.1698 | -.3185 | -.3304 | -.3212 | .2148 | -.0326 | .0388 | .7020 | .4831 | .4217 | .6920 | I | -.2770 | -.6215 | -.1425 | -.6032 | -.6889 | -.5522 | -.0231 | -.1800 | -.6566 | .5171 | -.0270 | -.5498 | -.1930 | .8011 | -.4670 | -.2409 | .1077 | .4085 | -.4941 | -.1097 | -.2329 | -.0861 | -.5142 | .4149 | .0130 | .8642 | .7429 | .2703 | .1576 | .6214
| p=.628 | p=.603 | p= --- | p=.383 | p=.855 | p=.539 | p=.539 | p=.724 | p=.624 | p=.126 | p=.781 | p=.545 | p=.683 | p=.928 | p=.999 | p=.969 | p=.724 | p=.860 | p=.530 | p=.579 | p=.289 | p=.270 | p=.285 | p=.481 | p=.916 | p=.900 | p=.007 | p=.094 | p=.151 | p=.009 |  | p=.507 | p=.100 | p=.736 | p=.113 | p=.059 | p=.156 | p=.957 | p=.670 | p=.077 | p=.189 | p=.949 | p=.158 | p=.647 | p=.017 | p=.243 | p=.565 | p=.800 | p=.315 | p=.213 | p=.796 | p=.579 | p=.839 | p=.192 | p=.307 | p=.976 | p=.006 | p=.035 | p=.517 | p=.709 | p=.100
MM | -.2586 | -.0673 | -- | -.2116 | -.1631 | -.2760 | .7267 | -.1240 | -.2113 | .3874 | .4030 | -.0685 | -.1075 | -.1610 | .0393 | .4240 | -.1387 | -.2925 | -.1739 | .7439 | .6913 | -.4599 | -.1248 | -.0641 | -.3065 | -.1587 | .4077 | .2362 | .1499 | .3629 | MM | -.6003 | -.2797 | .1354 | -.1855 | -.1354 | .0628 | .6950 | .1927 | -.1846 | .4298 | .5280 | .1765 | .4171 | .0607 | .0775 | -.1689 | .2832 | .3623 | -.4030 | .3358 | .5231 | .2496 | .1029 | -.3210 | .6589 | .3074 | .0999 | -.0025 | -.4011 | -.0415
| p=.394 | p=.827 | p= --- | p=.488 | p=.594 | p=.361 | p=.005 | p=.686 | p=.488 | p=.191 | p=.172 | p=.824 | p=.727 | p=.599 | p=.899 | p=.149 | p=.651 | p=.332 | p=.570 | p=.004 | p=.009 | p=.114 | p=.685 | p=.835 | p=.308 | p=.605 | p=.167 | p=.437 | p=.625 | p=.223 |  | p=.116 | p=.502 | p=.749 | p=.660 | p=.749 | p=.883 | p=.056 | p=.648 | p=.662 | p=.288 | p=.179 | p=.676 | p=.304 | p=.886 | p=.855 | p=.689 | p=.497 | p=.378 | p=.322 | p=.416 | p=.183 | p=.551 | p=.808 | p=.438 | p=.076 | p=.459 | p=.814 | p=.995 | p=.325 | p=.922
Clays | -.3253 | -.3868 | -- | -.1858 | -.0903 | .3861 | -.1182 | .2661 | -.1349 | .0412 | .0707 | -.1299 | .3083 | .4293 | .0448 | -.3376 | .6323 | .7433 | -.4633 | -.4110 | -.2535 | .3615 | .2088 | -.4979 | .8320 | .5420 | -.4346 | -.2662 | -.4122 | -.4399 | Clays | -.2125 | -.2602 | .6240 | -.2252 | -.1468 | .5190 | .4744 | .2088 | -.1956 | .6609 | .5217 | -.1526 | .4774 | .2406 | -.0166 | .0454 | .4246 | .5614 | -.4309 | -.1217 | .1461 | .1119 | .1087 | -.2205 | .7056 | .4108 | .1686 | .2269 | -.4745 | .0991
| p=.278 | p=.192 | p= --- | p=.543 | p=.769 | p=.193 | p=.701 | p=.379 | p=.660 | p=.894 | p=.819 | p=.672 | p=.305 | p=.143 | p=.884 | p=.259 | p=.020 | p=.004 | p=.111 | p=.163 | p=.403 | p=.225 | p=.494 | p=.083 | p=.000 | p=.056 | p=.138 | p=.379 | p=.162 | p=.132 |  | p=.613 | p=.534 | p=.098 | p=.592 | p=.729 | p=.188 | p=.235 | p=.620 | p=.642 | p=.074 | p=.185 | p=.718 | p=.232 | p=.566 | p=.969 | p=.915 | p=.294 | p=.148 | p=.287 | p=.774 | p=.730 | p=.792 | p=.798 | p=.600 | p=.051 | p=.312 | p=.690 | p=.589 | p=.235 | p=.815
Carbonat | -.3365 | -.1461 | -- | -.3013 | -.3780 | -.2884 | .9204 | -.1646 | -.2986 | .1341 | .4445 | -.1923 | -.1519 | -.0824 | -.1669 | .3629 | -.0931 | -.2465 | -.4007 | .8734 | .9065 | -.2665 | -.0451 | -.0520 | -.3488 | -.0646 | .1273 | -.0324 | -.0539 | .0433 | Carbonat | -.3975 | -.4959 | -.1340 | -.4382 | -.3508 | .0173 | .8466 | .3198 | -.3577 | .5949 | .0786 | -.2236 | .5086 | -.0533 | -.2189 | -.1455 | .0807 | .3260 | -.5893 | .5758 | .7305 | .3046 | -.3261 | -.0679 | .5985 | .2629 | -.0725 | -.1988 | -.1639 | -.1863
| p=.261 | p=.634 | p= --- | p=.317 | p=.203 | p=.339 | p=.000 | p=.591 | p=.322 | p=.662 | p=.128 | p=.529 | p=.620 | p=.789 | p=.586 | p=.223 | p=.762 | p=.417 | p=.175 | p=.000 | p=.000 | p=.379 | p=.884 | p=.866 | p=.243 | p=.834 | p=.679 | p=.916 | p=.861 | p=.888 |  | p=.329 | p=.211 | p=.752 | p=.277 | p=.394 | p=.968 | p=.008 | p=.440 | p=.384 | p=.120 | p=.853 | p=.595 | p=.198 | p=.900 | p=.602 | p=.731 | p=.849 | p=.431 | p=.124 | p=.135 | p=.040 | p=.463 | p=.431 | p=.873 | p=.117 | p=.529 | p=.865 | p=.637 | p=.698 | p=.659
Quartz | -.2107 | -.1523 | -- | -.2437 | -.3529 | -.4656 | .4682 | -.2104 | -.4143 | .0017 | .5020 | -.2458 | -.1941 | .1660 | .0679 | .4112 | .0738 | -.0628 | -.4041 | .6841 | .5231 | -.4634 | .0892 | -.0062 | -.3902 | -.1311 | .1049 | -.1717 | .5094 | .0662 | Quartz | -.2816 | -.4731 | -.0832 | -.2635 | -.5461 | -.4740 | .1221 | -.2643 | -.5908 | -.1593 | .0977 | -.3667 | -.2300 | .5278 | -.1486 | -.0175 | .3661 | .4684 | -.6848 | .3757 | .2785 | -.2351 | -.1443 | .1830 | -.4584 | -.1928 | -.2244 | -.4668 | .3843 | -.2784
| p=.490 | p=.619 | p= --- | p=.422 | p=.237 | p=.109 | p=.107 | p=.490 | p=.159 | p=.996 | p=.080 | p=.418 | p=.525 | p=.588 | p=.825 | p=.163 | p=.811 | p=.838 | p=.171 | p=.010 | p=.067 | p=.111 | p=.772 | p=.984 | p=.187 | p=.669 | p=.733 | p=.575 | p=.075 | p=.830 |  | p=.499 | p=.236 | p=.845 | p=.528 | p=.161 | p=.235 | p=.773 | p=.527 | p=.123 | p=.706 | p=.818 | p=.372 | p=.584 | p=.179 | p=.725 | p=.967 | p=.372 | p=.242 | p=.061 | p=.359 | p=.504 | p=.575 | p=.733 | p=.664 | p=.253 | p=.647 | p=.593 | p=.244 | p=.347 | p=.504
Sulfides | .1940 | .2398 | -- | .2010 | .4347 | -.0348 | -.2492 | .0267 | .2180 | .5276 | -.0968 | .2811 | .0246 | -.3016 | .3537 | .1982 | -.2650 | -.2979 | .5454 | -.1077 | -.2763 | -.4373 | -.2324 | .0750 | -.1005 | -.2970 | .6653 | .6224 | .3901 | .7341 | Sulfides | -.3007 | .5050 | .2376 | .4993 | .5303 | .0618 | -.2393 | -.1152 | .4870 | -.3078 | .5963 | .8365 | -.1080 | -.0910 | .5237 | -.0960 | .0961 | -.2156 | .5631 | -.3457 | -.3067 | .0350 | .6801 | -.4555 | .1863 | .0731 | .3034 | .3734 | -.4326 | .2654
| p=.525 | p=.430 | p= --- | p=.510 | p=.138 | p=.910 | p=.412 | p=.931 | p=.474 | p=.064 | p=.753 | p=.352 | p=.936 | p=.317 | p=.236 | p=.516 | p=.382 | p=.323 | p=.054 | p=.726 | p=.361 | p=.135 | p=.445 | p=.808 | p=.744 | p=.324 | p=.013 | p=.023 | p=.188 | p=.004 |  | p=.469 | p=.202 | p=.571 | p=.208 | p=.176 | p=.884 | p=.568 | p=.786 | p=.221 | p=.458 | p=.119 | p=.010 | p=.799 | p=.830 | p=.183 | p=.821 | p=.821 | p=.608 | p=.146 | p=.402 | p=.460 | p=.934 | p=.063 | p=.257 | p=.659 | p=.863 | p=.465 | p=.362 | p=.284 | p=.525
Ash | -.1796 | -.0380 | -- | -.1289 | -.3589 | -.6271 | .6650 | -.5042 | -.3257 | .4311 | .4391 | -.2545 | -.4811 | -.0050 | .0363 | .2786 | -.1523 | -.3526 | -.1182 | .6656 | .5913 | -.6822 | -.1306 | .0505 | -.4890 | -.1260 | .5416 | .3086 | .2002 | .4798 | Ash | -.3088 | -.3009 | .0310 | -.1461 | -.3124 | -.4016 | .1103 | -.5189 | -.3201 | .5608 | .5655 | -.1480 | -.3369 | .7613 | .1768 | -.6448 | .6004 | .7293 | -.4644 | -.0825 | -.1220 | -.4128 | .0201 | -.2681 | .4176 | .6750 | .6632 | .2774 | .0720 | .5562
| p=.557 | p=.902 | p= --- | p=.675 | p=.229 | p=.022 | p=.013 | p=.079 | p=.278 | p=.141 | p=.133 | p=.401 | p=.096 | p=.987 | p=.906 | p=.357 | p=.619 | p=.237 | p=.701 | p=.013 | p=.033 | p=.010 | p=.671 | p=.870 | p=.090 | p=.682 | p=.056 | p=.305 | p=.512 | p=.097 |  | p=.457 | p=.469 | p=.942 | p=.730 | p=.451 | p=.324 | p=.795 | p=.188 | p=.440 | p=.148 | p=.144 | p=.727 | p=.414 | p=.028 | p=.675 | p=.084 | p=.116 | p=.040 | p=.246 | p=.846 | p=.773 | p=.309 | p=.962 | p=.521 | p=.303 | p=.066 | p=.073 | p=.506 | p=.865 | p=.152
Si | -.1870 | .0710 | -- | .1258 | .0277 | .1585 | -.2283 | -.0341 | .0309 | -.3155 | .6512 | .0416 | .0113 | .7845 | .5495 | -.2125 | 1.0000 | .9515 | -.6762 | -.3084 | -.2843 | -.0797 | .7962 | -.8328 | .7488 | .6125 | -.5228 | -.5183 | .0726 | -.5219 | Si | .0230 | .2099 | .3057 | .4112 | .2010 | .0727 | -.2130 | -.4877 | .1269 | .2101 | .6269 | .1519 | -.2648 | .6283 | .5928 | -.4144 | 1.0000 | .8932 | -.2527 | -.4691 | -.2681 | -.6913 | .5596 | -.7051 | .4200 | .0903 | .2171 | .4323 | -.2815 | .2818
| p=.541 | p=.818 | p= --- | p=.682 | p=.928 | p=.605 | p=.453 | p=.912 | p=.920 | p=.294 | p=.016 | p=.893 | p=.971 | p=.001 | p=.050 | p=.486 | p= --- | p=.000 | p=.011 | p=.305 | p=.347 | p=.796 | p=.001 | p=.000 | p=.003 | p=.026 | p=.067 | p=.070 | p=.814 | p=.067 |  | p=.957 | p=.618 | p=.462 | p=.312 | p=.633 | p=.864 | p=.613 | p=.220 | p=.765 | p=.617 | p=.096 | p=.720 | p=.526 | p=.095 | p=.121 | p=.307 | p= --- | p=.003 | p=.546 | p=.241 | p=.521 | p=.058 | p=.149 | p=.051 | p=.300 | p=.832 | p=.606 | p=.285 | p=.499 | p=.499
Al | -.1816 | -.1003 | -- | -.0475 | -.0009 | .2886 | -.3279 | .1578 | -.0303 | -.3541 | .4922 | -.0392 | .1988 | .7660 | .3919 | -.2776 | .9515 | 1.0000 | -.6802 | -.4046 | -.3863 | .1460 | .6883 | -.7205 | .8508 | .6901 | -.5788 | -.5823 | .0760 | -.5827 | Al | -.0425 | -.1887 | .2082 | -.0033 | -.1889 | -.0363 | .0324 | -.3718 | -.2369 | .5286 | .4396 | -.2584 | -.1370 | .7617 | .2291 | -.4083 | .8932 | 1.0000 | -.5877 | -.2720 | -.1005 | -.5638 | .1443 | -.4116 | .4624 | .3497 | .3035 | .3335 | -.1508 | .3150
| p=.553 | p=.744 | p= --- | p=.878 | p=.998 | p=.339 | p=.274 | p=.607 | p=.922 | p=.235 | p=.087 | p=.899 | p=.515 | p=.002 | p=.185 | p=.358 | p=.000 | p= --- | p=.011 | p=.170 | p=.192 | p=.634 | p=.009 | p=.005 | p=.000 | p=.009 | p=.038 | p=.037 | p=.805 | p=.037 |  | p=.920 | p=.655 | p=.621 | p=.994 | p=.654 | p=.932 | p=.939 | p=.364 | p=.572 | p=.178 | p=.276 | p=.537 | p=.746 | p=.028 | p=.585 | p=.315 | p=.003 | p= --- | p=.125 | p=.515 | p=.813 | p=.146 | p=.733 | p=.311 | p=.249 | p=.396 | p=.465 | p=.420 | p=.721 | p=.447
Fe | .5259 | .4175 | -- | .5213 | .5350 | .0270 | -.3393 | -.0658 | .4904 | .4212 | -.6743 | .3397 | -.0880 | -.5926 | .0636 | -.0343 | -.6762 | -.6802 | 1.0000 | -.3084 | -.3326 | -.1848 | -.5327 | .3897 | -.3942 | -.5255 | .5276 | .7387 | -.0740 | .6314 | Fe | .4723 | .8671 | -.0840 | .7301 | .8362 | .1983 | -.6330 | -.1829 | .8740 | -.4168 | -.0692 | .6560 | -.3209 | -.5000 | .5339 | -.1340 | -.2527 | -.5877 | 1.0000 | -.5018 | -.5592 | -.1681 | .4732 | -.3567 | -.0186 | -.2384 | .0973 | .3819 | -.0868 | .2329
| p=.065 | p=.156 | p= --- | p=.068 | p=.060 | p=.930 | p=.257 | p=.831 | p=.089 | p=.152 | p=.011 | p=.256 | p=.775 | p=.033 | p=.837 | p=.911 | p=.011 | p=.011 | p= --- | p=.305 | p=.267 | p=.546 | p=.061 | p=.188 | p=.183 | p=.065 | p=.064 | p=.004 | p=.810 | p=.021 |  | p=.237 | p=.005 | p=.843 | p=.040 | p=.010 | p=.638 | p=.092 | p=.665 | p=.005 | p=.304 | p=.871 | p=.077 | p=.438 | p=.207 | p=.173 | p=.752 | p=.546 | p=.125 | p= --- | p=.205 | p=.150 | p=.691 | p=.236 | p=.386 | p=.965 | p=.570 | p=.819 | p=.351 | p=.838 | p=.579
Ca | -.3679 | -.2598 | -- | -.3795 | -.4440 | -.3193 | .8638 | -.1086 | -.3998 | .0405 | .3189 | -.2031 | -.1202 | -.2252 | -.2710 | .5146 | -.3084 | -.4046 | -.3084 | 1.0000 | .9327 | -.1192 | -.1559 | .1794 | -.5155 | -.2269 | .0071 | -.1891 | .1448 | -.0617 | Ca | -.4748 | -.6294 | -.2090 | -.5970 | -.5630 | -.2041 | .8023 | .4002 | -.5597 | -.0596 | -.1870 | -.2901 | .3949 | -.3357 | -.5205 | .2852 | -.4691 | -.2720 | -.5018 | 1.0000 | .8910 | .6057 | -.5022 | .4913 | -.2685 | -.2396 | -.5191 | -.8643 | .3235 | -.6738
| p=.216 | p=.391 | p= --- | p=.201 | p=.129 | p=.288 | p=.000 | p=.724 | p=.176 | p=.895 | p=.288 | p=.506 | p=.696 | p=.459 | p=.370 | p=.072 | p=.305 | p=.170 | p=.305 | p= --- | p=.000 | p=.698 | p=.611 | p=.558 | p=.071 | p=.456 | p=.982 | p=.536 | p=.637 | p=.841 |  | p=.234 | p=.094 | p=.619 | p=.118 | p=.146 | p=.628 | p=.017 | p=.326 | p=.149 | p=.889 | p=.657 | p=.486 | p=.333 | p=.416 | p=.186 | p=.494 | p=.241 | p=.515 | p=.205 | p= --- | p=.003 | p=.111 | p=.205 | p=.216 | p=.520 | p=.568 | p=.187 | p=.006 | p=.434 | p=.067
Mg | -.4175 | -.2517 | -- | -.3514 | -.4098 | -.1935 | .9352 | -.0107 | -.3308 | -.0021 | .2156 | -.1332 | -.0184 | -.2678 | -.3804 | .4281 | -.2843 | -.3863 | -.3326 | .9327 | 1.0000 | .0245 | -.1757 | .1368 | -.4561 | -.2271 | -.0574 | -.1385 | -.1969 | -.1344 | Mg | -.5557 | -.5628 | -.0843 | -.5169 | -.4356 | .0463 | .9039 | .6386 | -.4752 | -.0017 | -.1157 | -.1540 | .7020 | -.3675 | -.4553 | .4258 | -.2681 | -.1005 | -.5592 | .8910 | 1.0000 | .6746 | -.3377 | .2843 | .0009 | -.2867 | -.6303 | -.6952 | -.0942 | -.7571
| p=.156 | p=.407 | p= --- | p=.239 | p=.164 | p=.527 | p=.000 | p=.972 | p=.270 | p=.994 | p=.479 | p=.664 | p=.952 | p=.376 | p=.200 | p=.144 | p=.347 | p=.192 | p=.267 | p=.000 | p= --- | p=.937 | p=.566 | p=.656 | p=.117 | p=.456 | p=.852 | p=.652 | p=.519 | p=.662 |  | p=.153 | p=.146 | p=.843 | p=.190 | p=.281 | p=.913 | p=.002 | p=.088 | p=.234 | p=.997 | p=.785 | p=.716 | p=.052 | p=.370 | p=.257 | p=.293 | p=.521 | p=.813 | p=.150 | p=.003 | p= --- | p=.066 | p=.413 | p=.495 | p=.998 | p=.491 | p=.094 | p=.056 | p=.824 | p=.030
Na | -.3253 | -.3723 | -- | -.4226 | -.0417 | .4805 | -.0511 | .7144 | -.0420 | -.5236 | -.3457 | .1583 | .6830 | -.1259 | -.5578 | -.1408 | -.0797 | .1460 | -.1848 | -.1192 | .0245 | 1.0000 | -.0713 | .1930 | .2757 | .1840 | -.4913 | -.4248 | -.4331 | -.5516 | Na | -.5750 | -.4742 | .0377 | -.5863 | -.3691 | .1425 | .6545 | .8907 | -.3903 | -.1559 | -.2636 | -.0278 | .8081 | -.4973 | -.6807 | .7539 | -.6913 | -.5638 | -.1681 | .6057 | .6746 | 1.0000 | -.3754 | .5946 | -.1702 | -.0942 | -.4061 | -.4680 | -.2766 | -.5518
| p=.278 | p=.210 | p= --- | p=.150 | p=.892 | p=.097 | p=.868 | p=.006 | p=.892 | p=.066 | p=.247 | p=.606 | p=.010 | p=.682 | p=.048 | p=.646 | p=.796 | p=.634 | p=.546 | p=.698 | p=.937 | p= --- | p=.817 | p=.527 | p=.362 | p=.547 | p=.088 | p=.148 | p=.139 | p=.051 |  | p=.136 | p=.235 | p=.929 | p=.127 | p=.368 | p=.736 | p=.078 | p=.003 | p=.339 | p=.712 | p=.528 | p=.948 | p=.015 | p=.210 | p=.063 | p=.031 | p=.058 | p=.146 | p=.691 | p=.111 | p=.066 | p= --- | p=.359 | p=.120 | p=.687 | p=.824 | p=.318 | p=.242 | p=.507 | p=.156
K | -.1378 | .4371 | -- | .2841 | .1419 | .1101 | -.2389 | -.1562 | .2381 | -.5975 | .7901 | .3268 | -.1507 | .5383 | .6146 | -.0757 | .7962 | .6883 | -.5327 | -.1559 | -.1757 | -.0713 | 1.0000 | -.7047 | .4906 | .3988 | -.4813 | -.5749 | .2046 | -.5029 | K | .0616 | .7553 | .4798 | .8504 | .7662 | .3866 | -.3823 | -.3024 | .6814 | -.4177 | .7055 | .8057 | -.1926 | -.0580 | .8620 | -.0853 | .5596 | .1443 | .4732 | -.5022 | -.3377 | -.3754 | 1.0000 | -.7985 | .1817 | -.4057 | -.0987 | .3072 | -.4222 | -.0059
| p=.654 | p=.135 | p= --- | p=.347 | p=.644 | p=.720 | p=.432 | p=.610 | p=.433 | p=.031 | p=.001 | p=.276 | p=.623 | p=.058 | p=.025 | p=.806 | p=.001 | p=.009 | p=.061 | p=.611 | p=.566 | p=.817 | p= --- | p=.007 | p=.089 | p=.177 | p=.096 | p=.040 | p=.503 | p=.080 |  | p=.885 | p=.030 | p=.229 | p=.007 | p=.027 | p=.344 | p=.350 | p=.467 | p=.063 | p=.303 | p=.051 | p=.016 | p=.648 | p=.892 | p=.006 | p=.841 | p=.149 | p=.733 | p=.236 | p=.205 | p=.413 | p=.359 | p= --- | p=.017 | p=.667 | p=.319 | p=.816 | p=.459 | p=.297 | p=.989
S | .0429 | -.3543 | -- | -.4509 | -.3971 | -.3298 | .1036 | -.0283 | -.3983 | .1608 | -.5797 | -.3727 | -.0840 | -.5585 | -.7621 | .1335 | -.8328 | -.7205 | .3897 | .1794 | .1368 | .1930 | -.7047 | 1.0000 | -.6942 | -.4796 | .4628 | .3027 | .0382 | .4048 | S | -.2356 | -.7256 | -.1584 | -.8279 | -.7692 | -.2894 | .2762 | .4243 | -.7254 | -.0395 | -.5609 | -.6353 | .2443 | -.0130 | -.9256 | .5192 | -.7051 | -.4116 | -.3567 | .4913 | .2843 | .5946 | -.7985 | 1.0000 | -.6127 | .1342 | -.1103 | -.5119 | .3818 | -.2341
| p=.889 | p=.235 | p= --- | p=.122 | p=.179 | p=.271 | p=.736 | p=.927 | p=.178 | p=.600 | p=.038 | p=.210 | p=.785 | p=.047 | p=.002 | p=.664 | p=.000 | p=.005 | p=.188 | p=.558 | p=.656 | p=.527 | p=.007 | p= --- | p=.008 | p=.097 | p=.111 | p=.315 | p=.901 | p=.170 |  | p=.574 | p=.042 | p=.708 | p=.011 | p=.026 | p=.487 | p=.508 | p=.295 | p=.042 | p=.926 | p=.148 | p=.091 | p=.560 | p=.976 | p=.001 | p=.187 | p=.051 | p=.311 | p=.386 | p=.216 | p=.495 | p=.120 | p=.017 | p= --- | p=.106 | p=.751 | p=.795 | p=.195 | p=.351 | p=.577
Ti | -.0939 | -.0615 | -- | .0208 | .2470 | .6297 | -.4409 | .3557 | .1602 | -.1436 | .2304 | .1208 | .3984 | .4901 | .4149 | -.3043 | .7488 | .8508 | -.3942 | -.5155 | -.4561 | .2757 | .4906 | -.6942 | 1.0000 | .6219 | -.4594 | -.3094 | -.0828 | -.4143 | Ti | .0951 | .1755 | .1076 | .1739 | .2994 | .3731 | .2391 | .0067 | .2997 | .7124 | .2960 | .1293 | .2347 | .0223 | .3413 | -.4367 | .4200 | .4624 | -.0186 | -.2685 | .0009 | -.1702 | .1817 | -.6127 | 1.0000 | .4324 | .3345 | .5495 | -.4793 | .3629
| p=.760 | p=.842 | p= --- | p=.946 | p=.416 | p=.021 | p=.132 | p=.233 | p=.601 | p=.640 | p=.449 | p=.694 | p=.178 | p=.089 | p=.159 | p=.312 | p=.003 | p=.000 | p=.183 | p=.071 | p=.117 | p=.362 | p=.089 | p=.008 | p= --- | p=.023 | p=.114 | p=.304 | p=.788 | p=.159 |  | p=.823 | p=.678 | p=.800 | p=.681 | p=.471 | p=.363 | p=.568 | p=.988 | p=.471 | p=.047 | p=.477 | p=.760 | p=.576 | p=.958 | p=.408 | p=.279 | p=.300 | p=.249 | p=.965 | p=.520 | p=.998 | p=.687 | p=.667 | p=.106 | p= --- | p=.285 | p=.418 | p=.158 | p=.229 | p=.377
P | -.1528 | -.1859 | -- | -.2409 | -.0816 | .1327 | -.1657 | .2384 | -.0648 | -.3301 | .3985 | -.0771 | .2687 | .8449 | .1187 | -.2675 | .6125 | .6901 | -.5255 | -.2269 | -.2271 | .1840 | .3988 | -.4796 | .6219 | 1.0000 | -.2733 | -.3579 | .0269 | -.3171 | P | -.1514 | -.3754 | -.1858 | -.4145 | -.3852 | -.3670 | .0078 | -.1545 | -.3316 | .7292 | .0154 | -.3425 | -.1212 | .5855 | -.2590 | -.4461 | .0903 | .3497 | -.2384 | -.2396 | -.2867 | -.0942 | -.4057 | .1342 | .4324 | 1.0000 | .8896 | .5311 | -.0326 | .7957
| p=.618 | p=.543 | p= --- | p=.428 | p=.791 | p=.666 | p=.588 | p=.433 | p=.833 | p=.271 | p=.177 | p=.802 | p=.375 | p=.000 | p=.699 | p=.377 | p=.026 | p=.009 | p=.065 | p=.456 | p=.456 | p=.547 | p=.177 | p=.097 | p=.023 | p= --- | p=.366 | p=.230 | p=.931 | p=.291 |  | p=.720 | p=.359 | p=.660 | p=.307 | p=.346 | p=.371 | p=.985 | p=.715 | p=.422 | p=.040 | p=.971 | p=.406 | p=.775 | p=.127 | p=.536 | p=.268 | p=.832 | p=.396 | p=.570 | p=.568 | p=.491 | p=.824 | p=.319 | p=.751 | p=.285 | p= --- | p=.003 | p=.176 | p=.939 | p=.018
Ss | .2575 | .1155 | -- | -.0264 | .0446 | -.3733 | .0009 | -.2439 | -.0153 | .5392 | -.1942 | -.0840 | -.2289 | -.3251 | -.0829 | -.0749 | -.5228 | -.5788 | .5276 | .0071 | -.0574 | -.4913 | -.4813 | .4628 | -.4594 | -.2733 | 1.0000 | .8289 | .1757 | .9766 | Ss | .0342 | .0013 | -.2130 | -.0210 | -.0624 | -.4408 | -.3935 | -.4831 | -.0064 | .4955 | .1333 | -.0662 | -.4887 | .6194 | .0997 | -.6461 | .2171 | .3035 | .0973 | -.5191 | -.6303 | -.4061 | -.0987 | -.1103 | .3345 | .8896 | 1.0000 | .7064 | .0345 | .9684
| p=.396 | p=.707 | p= --- | p=.932 | p=.885 | p=.209 | p=.998 | p=.422 | p=.960 | p=.057 | p=.525 | p=.785 | p=.452 | p=.278 | p=.788 | p=.808 | p=.067 | p=.038 | p=.064 | p=.982 | p=.852 | p=.088 | p=.096 | p=.111 | p=.114 | p=.366 | p= --- | p=.000 | p=.566 | p=.000 |  | p=.936 | p=.998 | p=.613 | p=.961 | p=.883 | p=.274 | p=.335 | p=.225 | p=.988 | p=.212 | p=.753 | p=.876 | p=.219 | p=.101 | p=.814 | p=.083 | p=.606 | p=.465 | p=.819 | p=.187 | p=.094 | p=.318 | p=.816 | p=.795 | p=.418 | p=.003 | p= --- | p=.050 | p=.935 | p=.000
Sp | .3391 | .2106 | -- | .2688 | .3027 | -.0653 | -.1096 | -.1177 | .2069 | .6898 | -.4809 | .0939 | -.1105 | -.4062 | .0140 | .0049 | -.5183 | -.5823 | .7387 | -.1891 | -.1385 | -.4248 | -.5749 | .3027 | -.3094 | -.3579 | .8289 | 1.0000 | -.1931 | .9000 | Sp | .2446 | .4668 | -.0994 | .4264 | .4518 | .0041 | -.5850 | -.2479 | .4593 | .2968 | .0830 | .3005 | -.2329 | .3663 | .3989 | -.4362 | .4323 | .3335 | .3819 | -.8643 | -.6952 | -.4680 | .3072 | -.5119 | .5495 | .5311 | .7064 | 1.0000 | -.4926 | .8132
| p=.257 | p=.490 | p= --- | p=.375 | p=.315 | p=.832 | p=.722 | p=.702 | p=.498 | p=.009 | p=.096 | p=.760 | p=.719 | p=.168 | p=.964 | p=.987 | p=.070 | p=.037 | p=.004 | p=.536 | p=.652 | p=.148 | p=.040 | p=.315 | p=.304 | p=.230 | p=.000 | p= --- | p=.527 | p=.000 |  | p=.559 | p=.244 | p=.815 | p=.292 | p=.261 | p=.992 | p=.128 | p=.554 | p=.252 | p=.475 | p=.845 | p=.470 | p=.579 | p=.372 | p=.328 | p=.280 | p=.285 | p=.420 | p=.351 | p=.006 | p=.056 | p=.242 | p=.459 | p=.195 | p=.158 | p=.176 | p=.050 | p= --- | p=.215 | p=.014
So | .2767 | .0814 | -- | -.0920 | -.0557 | -.2392 | -.2275 | -.2529 | -.1233 | -.0124 | .3871 | -.2449 | -.2465 | .1548 | .3481 | .1231 | .0726 | .0760 | -.0740 | .1448 | -.1969 | -.4331 | .2046 | .0382 | -.0828 | .0269 | .1757 | -.1931 | 1.0000 | .1836 | So | .3696 | -.2061 | -.2053 | -.1986 | -.3213 | -.3703 | -.0809 | -.5383 | -.2282 | .0464 | -.1994 | -.5276 | -.6054 | .0571 | -.1292 | -.3372 | -.2815 | -.1508 | -.0868 | .3235 | -.0942 | -.2766 | -.4222 | .3818 | -.4793 | -.0326 | .0345 | -.4926 | 1.0000 | .0161
| p=.360 | p=.791 | p= --- | p=.765 | p=.857 | p=.431 | p=.455 | p=.405 | p=.688 | p=.968 | p=.191 | p=.420 | p=.417 | p=.614 | p=.244 | p=.689 | p=.814 | p=.805 | p=.810 | p=.637 | p=.519 | p=.139 | p=.503 | p=.901 | p=.788 | p=.931 | p=.566 | p=.527 | p= --- | p=.548 |  | p=.367 | p=.624 | p=.626 | p=.637 | p=.438 | p=.366 | p=.849 | p=.169 | p=.587 | p=.913 | p=.636 | p=.179 | p=.112 | p=.893 | p=.760 | p=.414 | p=.499 | p=.721 | p=.838 | p=.434 | p=.824 | p=.507 | p=.297 | p=.351 | p=.229 | p=.939 | p=.935 | p=.215 | p= --- | p=.970
St | .3548 | .1798 | -- | .0997 | .1612 | -.2774 | -.0943 | -.2355 | .0699 | .6252 | -.2684 | -.0445 | -.2227 | -.3454 | .0254 | -.0157 | -.5219 | -.5827 | .6314 | -.0617 | -.1344 | -.5516 | -.5029 | .4048 | -.4143 | -.3171 | .9766 | .9000 | .1836 | 1.0000 | St | .2382 | .1896 | -.2293 | .1574 | .1152 | -.3530 | -.5558 | -.5497 | .1756 | .4598 | .0726 | -.0162 | -.5620 | .5721 | .2326 | -.6937 | .2818 | .3150 | .2329 | -.6738 | -.7571 | -.5518 | -.0059 | -.2341 | .3629 | .7957 | .9684 | .8132 | .0161 | 1.0000
| p=.234 | p=.557 | p= --- | p=.746 | p=.599 | p=.359 | p=.759 | p=.439 | p=.821 | p=.022 | p=.375 | p=.885 | p=.465 | p=.248 | p=.934 | p=.959 | p=.067 | p=.037 | p=.021 | p=.841 | p=.662 | p=.051 | p=.080 | p=.170 | p=.159 | p=.291 | p=.000 | p=.000 | p=.548 | p= --- |  | p=.570 | p=.653 | p=.585 | p=.710 | p=.786 | p=.391 | p=.153 | p=.158 | p=.677 | p=.252 | p=.864 | p=.970 | p=.147 | p=.138 | p=.579 | p=.056 | p=.499 | p=.447 | p=.579 | p=.067 | p=.030 | p=.156 | p=.989 | p=.577 | p=.377 | p=.018 | p=.000 | p=.014 | p=.970 | p= ---
Table S7c | Pearson correlation coefficient calculated for coal samples from lithostratigraphic members of the USCB | [9 empty] | Data for Table 3 | [19 empty] | Table S7d | Pearson correlation coefficient calculated for coal seams from lithostratigraphic members of the USCB | [9 empty] | Data for Table 3
Mudstone Series | [30 empty] | Mudstone Series
Variable | Correlations (Spreadsheet1) Marked correlations are significant at p < .05000 N=13 (Casewise deletion of missing data) | [29 empty] | Variable | Correlations (Spreadsheet1) Marked correlations are significant at p < .05000 N=13 (Casewise deletion of missing data)
| As | Ba | Cd | Co | Cr | Cu | Mn | Mo | Ni | Pb | Rb | Sb | Sn | Sr | V | Zn | Si | Al | Fe | Ca | Mg | Na | K | S | Ti | P | Ss | Sp | So | St |  | As | Ba | Cd | Co | Cr | Cu | Mn | Mo | Ni | Pb | Rb | Sb | Sn | Sr | V | Zn | Si | Al | Fe | Ca | Mg | Na | K | S | Ti | P | Ss | Sp | So | St
Vt | 0.3442 | -.0554 | -.1936 | .3059 | .0867 | .0309 | -.0775 | -.0201 | .3003 | -.1215 | .1743 | -.0514 | -.0327 | -.1167 | .1060 | .1352 | .0258 | .1537 | -.1079 | -.0804 | .1174 | -.2385 | .2792 | .0175 | -.2568 | -.1830 | -.2304 | -.2656 | .0626 | -.1754 | Vt | .1915 | .1316 | -.1855 | .2943 | .1377 | .0746 | -.0882 | -.2308 | .4307 | -.1614 | .2733 | -.2009 | -.2270 | .1301 | .1567 | -.0391 | .2430 | .4287 | -.2910 | -.3790 | -.0071 | -.0189 | .5876 | -.1820 | .0349 | .0093 | -.6105 | -.5668 | -.1688 | -.4954
| p=.036 | p=.771 | p=.305 | p=.100 | p=.649 | p=.871 | p=.684 | p=.916 | p=.107 | p=.523 | p=.357 | p=.787 | p=.864 | p=.539 | p=.577 | p=.476 | p=.893 | p=.418 | p=.570 | p=.673 | p=.537 | p=.204 | p=.135 | p=.927 | p=.171 | p=.333 | p=.221 | p=.156 | p=.743 | p=.354 |  | p=.531 | p=.668 | p=.544 | p=.329 | p=.654 | p=.809 | p=.775 | p=.448 | p=.142 | p=.598 | p=.366 | p=.510 | p=.456 | p=.672 | p=.609 | p=.899 | p=.424 | p=.144 | p=.335 | p=.202 | p=.982 | p=.951 | p=.035 | p=.552 | p=.910 | p=.976 | p=.027 | p=.043 | p=.581 | p=.085
L | -.3160 | -.1060 | .1181 | -.2981 | -.1355 | .0525 | .1076 | .0955 | -.2428 | .0915 | -.3132 | .0484 | .0885 | -.0816 | -.3362 | -.0492 | -.2364 | -.2516 | .1294 | .2899 | .1109 | .2258 | -.3808 | .2138 | -.0575 | .1700 | .0540 | .2885 | .0902 | .1910 | L | -.1349 | -.4588 | -.0859 | -.4300 | -.3887 | -.1617 | -.1339 | .0005 | -.6053 | .1260 | -.4047 | -.0775 | -.0382 | -.4739 | -.3698 | -.1637 | -.3052 | -.3197 | .2507 | .3663 | .0123 | -.0461 | -.6471 | .2848 | -.1462 | -.1765 | .6212 | .5962 | .2401 | .5355
| p=.089 | p=.577 | p=.534 | p=.110 | p=.475 | p=.783 | p=.571 | p=.616 | p=.196 | p=.630 | p=.092 | p=.799 | p=.642 | p=.668 | p=.069 | p=.796 | p=.208 | p=.180 | p=.495 | p=.120 | p=.559 | p=.230 | p=.038 | p=.257 | p=.763 | p=.369 | p=.777 | p=.122 | p=.636 | p=.312 |  | p=.660 | p=.115 | p=.780 | p=.143 | p=.189 | p=.598 | p=.663 | p=.999 | p=.028 | p=.682 | p=.170 | p=.801 | p=.901 | p=.102 | p=.214 | p=.593 | p=.311 | p=.287 | p=.409 | p=.218 | p=.968 | p=.881 | p=.017 | p=.346 | p=.634 | p=.564 | p=.023 | p=.032 | p=.429 | p=.059
I | -.3695 | -.1544 | .2805 | -.3418 | -.1237 | .0514 | .1224 | .1569 | -.1582 | -.1109 | -.5029 | .1715 | .1721 | -.1161 | -.4236 | -.1179 | -.3236 | -.3214 | .2943 | .3183 | .1024 | .4515 | -.5000 | .2157 | .0528 | .2601 | .1574 | .2054 | -.1648 | .0840 | I | -.1166 | -.2759 | -.0304 | -.3492 | -.3011 | -.1171 | .1269 | .2664 | -.4789 | -.0678 | -.5748 | .0212 | .1707 | -.2460 | -.4207 | -.1096 | -.4827 | -.5326 | .3875 | .5163 | .2628 | .2213 | -.6722 | .4336 | -.1086 | -.0631 | .5100 | .4575 | -.0911 | .3315
| p=.044 | p=.415 | p=.133 | p=.064 | p=.515 | p=.787 | p=.519 | p=.408 | p=.404 | p=.560 | p=.005 | p=.365 | p=.363 | p=.541 | p=.020 | p=.535 | p=.081 | p=.083 | p=.114 | p=.086 | p=.590 | p=.012 | p=.005 | p=.252 | p=.782 | p=.165 | p=.406 | p=.276 | p=.384 | p=.659 |  | p=.704 | p=.362 | p=.921 | p=.242 | p=.317 | p=.703 | p=.679 | p=.379 | p=.098 | p=.826 | p=.040 | p=.945 | p=.577 | p=.418 | p=.152 | p=.722 | p=.095 | p=.061 | p=.191 | p=.071 | p=.386 | p=.468 | p=.012 | p=.139 | p=.724 | p=.838 | p=.075 | p=.116 | p=.767 | p=.268
MM | .0321 | .3633 | -.1551 | .1373 | .0985 | -.1925 | -.0985 | -.2712 | -.2106 | .3801 | .6392 | -.2096 | -.2684 | .4266 | .6527 | -.0415 | .6008 | .3520 | -.3274 | -.5123 | -.4534 | -.4135 | .4783 | -.4942 | .4216 | -.1739 | .1640 | .0318 | .1244 | .1146 | MM | -.0939 | .4507 | .4537 | .2696 | .4633 | .1330 | -.0018 | -.0374 | .3207 | .3891 | .7026 | .3861 | .1472 | .4052 | .6309 | .3594 | .5490 | .2917 | -.2505 | -.3800 | -.4699 | -.3542 | .3980 | -.5688 | .1870 | .1708 | -.0362 | -.0127 | .3942 | .1106
| p=.866 | p=.048 | p=.413 | p=.469 | p=.605 | p=.308 | p=.605 | p=.147 | p=.264 | p=.038 | p=.000 | p=.266 | p=.152 | p=.019 | p=.000 | p=.828 | p=.000 | p=.056 | p=.077 | p=.004 | p=.012 | p=.023 | p=.008 | p=.006 | p=.020 | p=.358 | p=.386 | p=.868 | p=.512 | p=.547 |  | p=.760 | p=.122 | p=.119 | p=.373 | p=.111 | p=.665 | p=.995 | p=.903 | p=.285 | p=.189 | p=.007 | p=.193 | p=.631 | p=.170 | p=.021 | p=.228 | p=.052 | p=.334 | p=.409 | p=.200 | p=.105 | p=.235 | p=.178 | p=.042 | p=.541 | p=.577 | p=.907 | p=.967 | p=.183 | p=.719
Clays | .1424 | .0598 | -.1239 | .0336 | .0390 | -.2429 | -.2566 | -.2829 | -.1877 | .2631 | .6012 | -.2015 | -.2821 | .1404 | .5830 | -.0643 | .6067 | .4005 | -.3208 | -.5217 | -.4565 | -.4379 | .4041 | -.5146 | .2938 | -.3516 | .3887 | .1911 | .2829 | .3227 | Clays | .1002 | .2175 | .6453 | .1791 | .5784 | -.0136 | .2897 | .1063 | .1784 | .2798 | .6783 | .5789 | .3210 | .0728 | .6552 | .5090 | .3738 | .0131 | -.0412 | -.2276 | -.2884 | -.2975 | .2522 | -.4276 | .0465 | -.0188 | .0990 | .1451 | .4358 | .2374
| p=.453 | p=.753 | p=.514 | p=.860 | p=.838 | p=.196 | p=.171 | p=.130 | p=.321 | p=.160 | p=.000 | p=.286 | p=.131 | p=.459 | p=.001 | p=.736 | p=.000 | p=.028 | p=.084 | p=.003 | p=.011 | p=.016 | p=.027 | p=.004 | p=.115 | p=.057 | p=.034 | p=.312 | p=.130 | p=.082 |  | p=.745 | p=.475 | p=.017 | p=.558 | p=.038 | p=.965 | p=.337 | p=.730 | p=.560 | p=.354 | p=.011 | p=.038 | p=.285 | p=.813 | p=.015 | p=.076 | p=.208 | p=.966 | p=.894 | p=.454 | p=.339 | p=.324 | p=.406 | p=.145 | p=.880 | p=.951 | p=.748 | p=.636 | p=.137 | p=.435
Carbonat | -.1859 | .2611 | -.1481 | .1543 | -.0137 | -.1922 | .3260 | -.2413 | -.2402 | .0391 | .3518 | -.1967 | -.2360 | .2491 | .3699 | -.2543 | .2066 | .0614 | -.1025 | -.1828 | -.1363 | -.1759 | .2397 | -.1332 | .1856 | -.0652 | -.1017 | -.2224 | -.0378 | -.1536 | Carbonat | -.4983 | .3119 | -.1230 | .2481 | -.0151 | .0483 | -.2472 | -.3471 | .2692 | .1142 | .4777 | -.1702 | -.2877 | .6195 | .3479 | -.1833 | .5904 | .4753 | -.6310 | -.3400 | -.4060 | -.3407 | .4038 | -.4372 | .2931 | .1455 | -.1875 | -.3620 | -.0589 | -.2461
| p=.325 | p=.163 | p=.435 | p=.416 | p=.943 | p=.309 | p=.079 | p=.199 | p=.201 | p=.837 | p=.057 | p=.298 | p=.209 | p=.184 | p=.044 | p=.175 | p=.273 | p=.747 | p=.590 | p=.334 | p=.473 | p=.352 | p=.202 | p=.483 | p=.326 | p=.732 | p=.593 | p=.237 | p=.843 | p=.418 |  | p=.083 | p=.300 | p=.689 | p=.414 | p=.961 | p=.876 | p=.416 | p=.245 | p=.374 | p=.710 | p=.099 | p=.578 | p=.340 | p=.024 | p=.244 | p=.549 | p=.034 | p=.101 | p=.021 | p=.256 | p=.169 | p=.255 | p=.171 | p=.135 | p=.331 | p=.635 | p=.540 | p=.224 | p=.848 | p=.418
Quartz | .0836 | .0949 | -.1416 | .1528 | .0357 | -.1419 | -.1031 | -.1877 | -.1394 | .1682 | .4665 | -.1696 | -.1889 | .4103 | .4010 | -.1021 | .5434 | .2096 | -.3812 | -.3386 | -.2771 | -.3075 | .3530 | -.3806 | .3689 | -.1646 | .0127 | -.1153 | -.0379 | -.0664 | Quartz | -.0543 | .4685 | .2062 | .0826 | .3143 | -.0478 | .2244 | -.1179 | .2422 | .0173 | .6912 | .1522 | -.0118 | .5617 | .5598 | .0619 | .5570 | .2078 | -.3875 | -.3591 | -.3323 | -.2205 | .4226 | -.4927 | .3087 | .1550 | -.1741 | -.2586 | .0171 | -.1676
| p=.660 | p=.618 | p=.455 | p=.420 | p=.851 | p=.455 | p=.588 | p=.321 | p=.463 | p=.374 | p=.009 | p=.370 | p=.318 | p=.024 | p=.028 | p=.591 | p=.002 | p=.266 | p=.038 | p=.067 | p=.138 | p=.098 | p=.056 | p=.038 | p=.045 | p=.385 | p=.947 | p=.544 | p=.842 | p=.727 |  | p=.860 | p=.106 | p=.499 | p=.788 | p=.296 | p=.877 | p=.461 | p=.701 | p=.425 | p=.955 | p=.009 | p=.620 | p=.970 | p=.046 | p=.047 | p=.841 | p=.048 | p=.496 | p=.191 | p=.228 | p=.267 | p=.469 | p=.150 | p=.087 | p=.305 | p=.613 | p=.569 | p=.394 | p=.956 | p=.584
Sulfides | .1577 | .4702 | .0720 | -.0117 | .2375 | .1647 | -.4315 | .0955 | .1209 | .5772 | .2003 | .0862 | .0960 | .3756 | .2684 | .4426 | .2750 | .2679 | -.1199 | -.2969 | -.3240 | -.1350 | .2457 | -.3148 | .3072 | .1648 | .1347 | .2849 | .0855 | .2125 | Sulfides | .3939 | .3724 | .4804 | .1033 | .3957 | .4288 | -.2175 | .3554 | .1808 | .6061 | -.0298 | .4817 | .4307 | -.1018 | .0546 | .5854 | -.1285 | .0324 | .5223 | -.1017 | -.1975 | .0639 | -.0209 | -.1454 | -.1148 | .3010 | .1025 | .4500 | .6415 | .4531
| p=.405 | p=.009 | p=.705 | p=.951 | p=.206 | p=.384 | p=.017 | p=.616 | p=.525 | p=.001 | p=.289 | p=.650 | p=.614 | p=.041 | p=.151 | p=.014 | p=.141 | p=.152 | p=.528 | p=.111 | p=.081 | p=.477 | p=.191 | p=.090 | p=.099 | p=.384 | p=.478 | p=.127 | p=.653 | p=.260 |  | p=.183 | p=.210 | p=.097 | p=.737 | p=.181 | p=.144 | p=.475 | p=.233 | p=.554 | p=.028 | p=.923 | p=.096 | p=.142 | p=.741 | p=.859 | p=.036 | p=.676 | p=.916 | p=.067 | p=.741 | p=.518 | p=.836 | p=.946 | p=.636 | p=.709 | p=.318 | p=.739 | p=.123 | p=.018 | p=.120
Ash | .3695 | .3614 | -.3019 | .0736 | .1326 | -.1501 | -.1396 | -.2494 | -.2231 | .3515 | .8677 | -.2959 | -.2308 | .4388 | .8921 | -.1339 | .7844 | .4795 | -.4705 | -.6405 | -.5756 | -.5248 | .6939 | -.6325 | .5266 | -.3174 | .1565 | -.0159 | .1191 | .0872 | Ash | .1684 | .3080 | .1860 | -.0323 | .3226 | -.2432 | .1631 | -.2300 | -.0137 | .2142 | .7885 | .1220 | -.0828 | .3762 | .8426 | .0172 | .8005 | .3773 | -.3372 | -.6382 | -.6636 | -.5486 | .5532 | -.7859 | .5389 | .0628 | .1147 | -.0420 | .2683 | .0965
| p=.044 | p=.050 | p=.105 | p=.699 | p=.485 | p=.428 | p=.462 | p=.184 | p=.236 | p=.057 | p=.000 | p=.112 | p=.220 | p=.015 | p=.000 | p=.481 | p=.000 | p=.007 | p=.009 | p=.000 | p=.001 | p=.003 | p=.000 | p=.000 | p=.003 | p=.087 | p=.409 | p=.934 | p=.531 | p=.647 |  | p=.582 | p=.306 | p=.543 | p=.916 | p=.282 | p=.423 | p=.594 | p=.450 | p=.965 | p=.482 | p=.001 | p=.691 | p=.788 | p=.205 | p=.000 | p=.956 | p=.001 | p=.204 | p=.260 | p=.019 | p=.013 | p=.052 | p=.050 | p=.001 | p=.057 | p=.839 | p=.709 | p=.892 | p=.376 | p=.754
Si | .2781 | .3335 | -.3353 | .0699 | .2287 | .1187 | -.4271 | -.1331 | .0110 | .2783 | .7789 | -.3113 | -.1299 | .4632 | .8198 | -.0664 | 1.0000 | .8487 | -.6418 | -.8984 | -.8433 | -.3841 | .8427 | -.9072 | .7935 | -.1270 | .0024 | -.1724 | -.0733 | -.1109 | Si | .1309 | .3693 | -.2249 | -.0466 | .1409 | -.1349 | -.2403 | -.4363 | .1058 | .1055 | .7786 | -.2685 | -.3767 | .6227 | .7880 | -.3512 | 1.0000 | .8318 | -.6576 | -.9105 | -.8190 | -.5269 | .8313 | -.9417 | .7982 | .2443 | -.1683 | -.3501 | .0717 | -.1932
| p=.137 | p=.072 | p=.070 | p=.714 | p=.224 | p=.532 | p=.019 | p=.483 | p=.954 | p=.136 | p=.000 | p=.094 | p=.494 | p=.010 | p=.000 | p=.727 | p= --- | p=.000 | p=.000 | p=.000 | p=.000 | p=.036 | p=.000 | p=.000 | p=.000 | p=.504 | p=.990 | p=.362 | p=.700 | p=.560 |  | p=.670 | p=.214 | p=.460 | p=.880 | p=.646 | p=.660 | p=.429 | p=.136 | p=.731 | p=.732 | p=.002 | p=.375 | p=.204 | p=.023 | p=.001 | p=.239 | p= --- | p=.000 | p=.015 | p=.000 | p=.001 | p=.064 | p=.000 | p=.000 | p=.001 | p=.421 | p=.583 | p=.241 | p=.816 | p=.527
Al | .3040 | .3238 | -.2940 | -.0729 | .3026 | .4027 | -.5541 | .1083 | .1368 | .0905 | .5487 | -.1732 | .1136 | .3834 | .6223 | -.0646 | .8487 | 1.0000 | -.4795 | -.9069 | -.8600 | -.2550 | .7293 | -.8935 | .7812 | .0676 | -.0131 | -.1307 | .0107 | -.0630 | Al | .1425 | .2741 | -.4440 | -.0764 | -.0333 | .0303 | -.6373 | -.4133 | .1319 | .1107 | .5021 | -.4490 | -.4351 | .5474 | .4907 | -.5017 | .8318 | 1.0000 | -.6327 | -.8738 | -.7626 | -.3773 | .7476 | -.8057 | .7773 | .3483 | -.2505 | -.3226 | .0564 | -.2069
| p=.102 | p=.081 | p=.115 | p=.702 | p=.104 | p=.027 | p=.001 | p=.569 | p=.471 | p=.634 | p=.002 | p=.360 | p=.550 | p=.037 | p=.000 | p=.734 | p=.000 | p= --- | p=.007 | p=.000 | p=.000 | p=.174 | p=.000 | p=.000 | p=.000 | p=.723 | p=.945 | p=.491 | p=.955 | p=.741 |  | p=.642 | p=.365 | p=.129 | p=.804 | p=.914 | p=.922 | p=.019 | p=.160 | p=.668 | p=.719 | p=.080 | p=.124 | p=.137 | p=.053 | p=.089 | p=.081 | p=.000 | p= --- | p=.020 | p=.000 | p=.002 | p=.204 | p=.003 | p=.001 | p=.002 | p=.244 | p=.409 | p=.282 | p=.855 | p=.498
Fe | .0777 | -.3155 | .4640 | -.1857 | .0542 | -.0156 | .4237 | .1848 | -.1494 | -.0097 | -.6246 | .4247 | .1802 | -.5006 | -.4700 | .2135 | -.6418 | -.4795 | 1.0000 | .3679 | .3150 | .0731 | -.5965 | .3586 | -.4027 | .1127 | .2951 | .4800 | .4900 | .5135 | Fe | .4244 | -.0857 | .3508 | .0661 | -.0248 | -.0417 | .2406 | .2384 | -.3141 | .4915 | -.5727 | .3457 | .2957 | -.6785 | -.3463 | .5852 | -.6576 | -.6327 | 1.0000 | .4299 | .2795 | .0468 | -.5953 | .4487 | -.5487 | -.2604 | .5083 | .7098 | .4593 | .6308
| p=.683 | p=.089 | p=.010 | p=.326 | p=.776 | p=.935 | p=.020 | p=.328 | p=.431 | p=.960 | p=.000 | p=.019 | p=.341 | p=.005 | p=.009 | p=.257 | p=.000 | p=.007 | p= --- | p=.045 | p=.090 | p=.701 | p=.001 | p=.052 | p=.027 | p=.553 | p=.113 | p=.007 | p=.006 | p=.004 |  | p=.148 | p=.781 | p=.240 | p=.830 | p=.936 | p=.892 | p=.429 | p=.433 | p=.296 | p=.088 | p=.041 | p=.247 | p=.327 | p=.011 | p=.246 | p=.036 | p=.015 | p=.020 | p= --- | p=.143 | p=.355 | p=.879 | p=.032 | p=.124 | p=.052 | p=.390 | p=.076 | p=.007 | p=.114 | p=.021
Ca | -.3620 | -.3434 | .2313 | -.0377 | -.3335 | -.2132 | .3553 | .0200 | -.0332 | -.1830 | -.6170 | .1859 | .0147 | -.3515 | -.7563 | -.0283 | -.8984 | -.9069 | .3679 | 1.0000 | .8746 | .2673 | -.7783 | .9315 | -.8170 | .0344 | -.0581 | .1158 | -.0225 | .0291 | Ca | -.4645 | -.4798 | .2211 | -.0007 | -.1936 | .0272 | .2896 | .3775 | -.1409 | -.1933 | -.6573 | .2502 | .3267 | -.5299 | -.7671 | .2622 | -.9105 | -.8738 | .4299 | 1.0000 | .8218 | .4691 | -.8562 | .9465 | -.8191 | -.3111 | .2066 | .2727 | -.1406 | .1437
| p=.049 | p=.063 | p=.219 | p=.843 | p=.072 | p=.258 | p=.050 | p=.916 | p=.862 | p=.333 | p=.000 | p=.325 | p=.939 | p=.057 | p=.000 | p=.882 | p=.000 | p=.000 | p=.045 | p= --- | p=.000 | p=.153 | p=.000 | p=.000 | p=.000 | p=.857 | p=.760 | p=.542 | p=.906 | p=.879 |  | p=.110 | p=.097 | p=.468 | p=.998 | p=.526 | p=.930 | p=.337 | p=.204 | p=.646 | p=.527 | p=.015 | p=.410 | p=.276 | p=.063 | p=.002 | p=.387 | p=.000 | p=.000 | p=.143 | p= --- | p=.001 | p=.106 | p=.000 | p=.000 | p=.001 | p=.301 | p=.498 | p=.367 | p=.647 | p=.640
Mg | -.2770 | -.2563 | .2547 | .1607 | -.2398 | -.2305 | .4317 | -.0405 | .0633 | -.3653 | -.4730 | .1797 | -.0462 | -.3157 | -.6286 | .0044 | -.8433 | -.8600 | .3150 | .8746 | 1.0000 | .2650 | -.6185 | .9045 | -.7904 | -.0301 | -.1985 | -.0610 | -.1818 | -.1617 | Mg | -.2033 | -.2225 | .3338 | .2427 | .1179 | .2172 | .5029 | .4592 | .2312 | -.5605 | -.4049 | .3695 | .4387 | -.3367 | -.5197 | .3577 | -.8190 | -.7626 | .2795 | .8218 | 1.0000 | .6291 | -.5204 | .8620 | -.6919 | -.1752 | -.2818 | -.1558 | -.5203 | -.3190
| p=.138 | p=.172 | p=.174 | p=.396 | p=.202 | p=.220 | p=.017 | p=.832 | p=.739 | p=.047 | p=.008 | p=.342 | p=.808 | p=.089 | p=.000 | p=.982 | p=.000 | p=.000 | p=.090 | p=.000 | p= --- | p=.157 | p=.000 | p=.000 | p=.000 | p=.875 | p=.293 | p=.749 | p=.336 | p=.393 |  | p=.505 | p=.465 | p=.265 | p=.424 | p=.701 | p=.476 | p=.080 | p=.114 | p=.447 | p=.046 | p=.170 | p=.214 | p=.134 | p=.261 | p=.069 | p=.230 | p=.001 | p=.002 | p=.355 | p=.001 | p= --- | p=.021 | p=.068 | p=.000 | p=.009 | p=.567 | p=.351 | p=.611 | p=.068 | p=.288
Na | -.3467 | -.1950 | .3260 | -.2066 | .0838 | .1163 | .1386 | .2034 | .1930 | -.2917 | -.3775 | .2219 | .1925 | -.2180 | -.4769 | .1684 | -.3841 | -.2550 | .0731 | .2673 | .2650 | 1.0000 | -.2740 | .3288 | -.2145 | .1126 | -.3182 | -.3137 | -.2780 | -.3581 | Na | -.1016 | .1075 | .2802 | -.1416 | .3617 | .5054 | .2528 | .6447 | .4111 | -.5931 | -.1822 | .3419 | .5190 | .1860 | -.3572 | .1755 | -.5269 | -.3773 | .0468 | .4691 | .6291 | 1.0000 | -.1413 | .4339 | -.2334 | .3625 | -.5272 | -.3418 | -.4807 | -.4632
| p=.061 | p=.302 | p=.079 | p=.273 | p=.660 | p=.541 | p=.465 | p=.281 | p=.307 | p=.118 | p=.040 | p=.239 | p=.308 | p=.247 | p=.008 | p=.374 | p=.036 | p=.174 | p=.701 | p=.153 | p=.157 | p= --- | p=.143 | p=.076 | p=.255 | p=.553 | p=.087 | p=.091 | p=.137 | p=.052 |  | p=.741 | p=.727 | p=.354 | p=.644 | p=.225 | p=.078 | p=.405 | p=.017 | p=.163 | p=.033 | p=.551 | p=.253 | p=.069 | p=.543 | p=.231 | p=.566 | p=.064 | p=.204 | p=.879 | p=.106 | p=.021 | p= --- | p=.645 | p=.139 | p=.443 | p=.224 | p=.064 | p=.253 | p=.096 | p=.111
K | .3353 | .3994 | -.2714 | .0751 | .3158 | .1292 | -.2338 | -.1156 | .1019 | .1134 | .8712 | -.2737 | -.1126 | .4652 | .8059 | -.0779 | .8427 | .7293 | -.5965 | -.7783 | -.6185 | -.2740 | 1.0000 | -.7638 | .6213 | -.1150 | -.3722 | -.4656 | -.1332 | -.3919 | K | .3066 | .5192 | -.0483 | .1329 | .4465 | .0846 | -.0186 | -.2292 | .4743 | -.1365 | .8210 | -.0834 | -.1765 | .6782 | .7876 | -.1199 | .8313 | .7476 | -.5953 | -.8562 | -.5204 | -.1413 | 1.0000 | -.8236 | .6531 | .3262 | -.5956 | -.6610 | -.1463 | -.5301
| p=.070 | p=.029 | p=.147 | p=.693 | p=.089 | p=.496 | p=.214 | p=.543 | p=.592 | p=.551 | p=.000 | p=.143 | p=.554 | p=.010 | p=.000 | p=.682 | p=.000 | p=.000 | p=.001 | p=.000 | p=.000 | p=.143 | p= --- | p=.000 | p=.000 | p=.545 | p=.043 | p=.010 | p=.483 | p=.032 |  | p=.308 | p=.069 | p=.876 | p=.665 | p=.126 | p=.784 | p=.952 | p=.451 | p=.102 | p=.657 | p=.001 | p=.787 | p=.564 | p=.011 | p=.001 | p=.696 | p=.000 | p=.003 | p=.032 | p=.000 | p=.068 | p=.645 | p= --- | p=.001 | p=.016 | p=.277 | p=.032 | p=.014 | p=.633 | p=.062
S | -.3363 | -.3365 | .0861 | .1588 | -.4506 | -.3468 | .3865 | -.1166 | -.1092 | -.2044 | -.6263 | .0397 | -.1178 | -.4203 | -.7225 | -.0224 | -.9072 | -.8935 | .3586 | .9315 | .9045 | .3288 | -.7638 | 1.0000 | -.8558 | -.1221 | -.0301 | .0768 | -.0792 | -.0031 | S | -.3285 | -.5149 | .0549 | .1006 | -.2922 | -.0085 | .2562 | .2635 | -.1141 | -.2311 | -.7518 | .0905 | .1937 | -.6179 | -.8202 | .1728 | -.9417 | -.8057 | .4487 | .9465 | .8620 | .4339 | -.8236 | 1.0000 | -.8292 | -.4017 | .1306 | .2090 | -.2024 | .0723
| p=.069 | p=.069 | p=.651 | p=.402 | p=.012 | p=.060 | p=.035 | p=.540 | p=.566 | p=.279 | p=.000 | p=.835 | p=.535 | p=.021 | p=.000 | p=.906 | p=.000 | p=.000 | p=.052 | p=.000 | p=.000 | p=.076 | p=.000 | p= --- | p=.000 | p=.520 | p=.875 | p=.687 | p=.677 | p=.987 |  | p=.273 | p=.072 | p=.859 | p=.744 | p=.333 | p=.978 | p=.398 | p=.384 | p=.710 | p=.447 | p=.003 | p=.769 | p=.526 | p=.024 | p=.001 | p=.572 | p=.000 | p=.001 | p=.124 | p=.000 | p=.000 | p=.139 | p=.001 | p= --- | p=.000 | p=.174 | p=.671 | p=.493 | p=.507 | p=.815
Ti | .1181 | .4663 | -.1470 | -.2039 | .2743 | .2799 | -.3676 | .0617 | -.0586 | .0315 | .4766 | -.1371 | .0801 | .5895 | .5965 | -.1915 | .7935 | .7812 | -.4027 | -.8170 | -.7904 | -.2145 | .6213 | -.8558 | 1.0000 | .3244 | -.0248 | -.1137 | -.2060 | -.1425 | Ti | .2451 | .4545 | -.2555 | -.3096 | .1312 | .1269 | -.3668 | -.0733 | .0349 | -.1132 | .5008 | -.2205 | -.1222 | .7057 | .5868 | -.4875 | .7982 | .7773 | -.5487 | -.8191 | -.6919 | -.2334 | .6531 | -.8292 | 1.0000 | .6052 | -.1750 | -.2566 | -.1479 | -.2199
| p=.534 | p=.009 | p=.438 | p=.280 | p=.142 | p=.134 | p=.046 | p=.746 | p=.759 | p=.869 | p=.008 | p=.470 | p=.674 | p=.001 | p=.001 | p=.311 | p=.000 | p=.000 | p=.027 | p=.000 | p=.000 | p=.255 | p=.000 | p=.000 | p= --- | p=.080 | p=.897 | p=.550 | p=.275 | p=.452 |  | p=.420 | p=.119 | p=.399 | p=.303 | p=.669 | p=.679 | p=.218 | p=.812 | p=.910 | p=.713 | p=.081 | p=.469 | p=.691 | p=.007 | p=.035 | p=.091 | p=.001 | p=.002 | p=.052 | p=.001 | p=.009 | p=.443 | p=.016 | p=.000 | p= --- | p=.028 | p=.567 | p=.397 | p=.630 | p=.470
P | -.1130 | .4073 | .3820 | -.4272 | .2736 | .4571 | -.0422 | .4438 | .2610 | -.3031 | -.3030 | .4385 | .4722 | .4695 | -.2126 | -.0949 | -.1270 | .0676 | .1127 | .0344 | -.0301 | .1126 | -.1150 | -.1221 | .3244 | 1.0000 | -.2397 | -.1321 | -.0522 | -.1584 | P | .0252 | .6787 | .2530 | -.2486 | .4529 | .7704 | -.3001 | .5721 | .3408 | -.2413 | .2303 | .3298 | .5039 | .7337 | .2085 | .0030 | .2443 | .3483 | -.2604 | -.3111 | -.1752 | .3625 | .3262 | -.4017 | .6052 | 1.0000 | -.4059 | -.2365 | -.2928 | -.3188
| p=.552 | p=.025 | p=.037 | p=.019 | p=.144 | p=.011 | p=.825 | p=.014 | p=.164 | p=.104 | p=.104 | p=.015 | p=.008 | p=.009 | p=.259 | p=.618 | p=.504 | p=.723 | p=.553 | p=.857 | p=.875 | p=.553 | p=.545 | p=.520 | p=.080 | p= --- | p=.202 | p=.486 | p=.784 | p=.403 |  | p=.935 | p=.011 | p=.404 | p=.413 | p=.120 | p=.002 | p=.319 | p=.041 | p=.254 | p=.427 | p=.449 | p=.271 | p=.079 | p=.004 | p=.494 | p=.992 | p=.421 | p=.244 | p=.390 | p=.301 | p=.567 | p=.224 | p=.277 | p=.174 | p=.028 | p= --- | p=.169 | p=.437 | p=.332 | p=.288
Ss | .0125 | -.2305 | -.1575 | .0409 | -.3176 | -.2660 | -.1929 | -.1161 | -.3975 | .3265 | -.2321 | -.1436 | -.1135 | -.2799 | -.0497 | .0246 | .0024 | -.0131 | .2951 | -.0581 | -.1985 | -.3182 | -.3722 | -.0301 | -.0248 | -.2397 | 1.0000 | .8089 | .3456 | .8350 | Ss | -.0483 | -.4990 | -.1701 | -.3633 | -.5669 | -.5421 | -.2196 | -.2203 | -.8460 | .6662 | -.4605 | -.1853 | -.2132 | -.5981 | -.2975 | -.0847 | -.1683 | -.2505 | .5083 | .2066 | -.2818 | -.5272 | -.5956 | .1306 | -.1750 | -.4059 | 1.0000 | .9006 | .6686 | .9237
| p=.948 | p=.221 | p=.406 | p=.830 | p=.087 | p=.155 | p=.307 | p=.541 | p=.030 | p=.078 | p=.217 | p=.449 | p=.551 | p=.134 | p=.794 | p=.897 | p=.990 | p=.945 | p=.113 | p=.760 | p=.293 | p=.087 | p=.043 | p=.875 | p=.897 | p=.202 | p= --- | p=.000 | p=.061 | p=.000 |  | p=.875 | p=.083 | p=.579 | p=.222 | p=.043 | p=.056 | p=.471 | p=.470 | p=.000 | p=.013 | p=.113 | p=.545 | p=.484 | p=.031 | p=.324 | p=.783 | p=.583 | p=.409 | p=.076 | p=.498 | p=.351 | p=.064 | p=.032 | p=.671 | p=.567 | p=.169 | p= --- | p=.000 | p=.012 | p=.000
Sp | .1035 | -.2167 | .0224 | -.1071 | -.1875 | -.0829 | -.2071 | .0072 | -.3268 | .4789 | -.3136 | .0395 | .0060 | -.3328 | -.1643 | .1038 | -.1724 | -.1307 | .4800 | .1158 | -.0610 | -.3137 | -.4656 | .0768 | -.1137 | -.1321 | .8089 | 1.0000 | .5185 | .9350 | Sp | .1373 | -.3328 | .0889 | -.2527 | -.3237 | -.2496 | -.2262 | .0789 | -.6477 | .7018 | -.5139 | .0991 | .1027 | -.6396 | -.3269 | .1773 | -.3501 | -.3226 | .7098 | .2727 | -.1558 | -.3418 | -.6610 | .2090 | -.2566 | -.2365 | .9006 | 1.0000 | .7454 | .9700
| p=.586 | p=.250 | p=.907 | p=.573 | p=.321 | p=.663 | p=.272 | p=.970 | p=.078 | p=.007 | p=.091 | p=.836 | p=.975 | p=.072 | p=.386 | p=.585 | p=.362 | p=.491 | p=.007 | p=.542 | p=.749 | p=.091 | p=.010 | p=.687 | p=.550 | p=.486 | p=.000 | p= --- | p=.003 | p=.000 |  | p=.655 | p=.267 | p=.773 | p=.405 | p=.281 | p=.411 | p=.458 | p=.798 | p=.017 | p=.007 | p=.072 | p=.747 | p=.739 | p=.019 | p=.276 | p=.562 | p=.241 | p=.282 | p=.007 | p=.367 | p=.611 | p=.253 | p=.014 | p=.493 | p=.397 | p=.437 | p=.000 | p= --- | p=.003 | p=.000
So | .4067 | -.1611 | .2547 | -.2013 | .1099 | .0005 | -.0297 | .0859 | -.0928 | .3906 | -.0625 | .2857 | .1068 | -.1893 | .0464 | .1175 | -.0733 | .0107 | .4900 | -.0225 | -.1818 | -.2780 | -.1332 | -.0792 | -.2060 | -.0522 | .3456 | .5185 | 1.0000 | .7458 | So | .2279 | -.1680 | .0644 | -.0810 | -.1097 | -.3198 | -.2523 | -.1796 | -.3519 | .9059 | -.0725 | .0213 | -.1027 | -.4239 | .0468 | .2147 | .0717 | .0564 | .4593 | -.1406 | -.5203 | -.4807 | -.1463 | -.2024 | -.1479 | -.2928 | .6686 | .7454 | 1.0000 | .8649
| p=.026 | p=.395 | p=.174 | p=.286 | p=.563 | p=.998 | p=.876 | p=.652 | p=.626 | p=.033 | p=.743 | p=.126 | p=.574 | p=.317 | p=.808 | p=.536 | p=.700 | p=.955 | p=.006 | p=.906 | p=.336 | p=.137 | p=.483 | p=.677 | p=.275 | p=.784 | p=.061 | p=.003 | p= --- | p=.000 |  | p=.454 | p=.583 | p=.835 | p=.792 | p=.721 | p=.287 | p=.406 | p=.557 | p=.238 | p=.000 | p=.814 | p=.945 | p=.738 | p=.149 | p=.879 | p=.481 | p=.816 | p=.855 | p=.114 | p=.647 | p=.068 | p=.096 | p=.633 | p=.507 | p=.630 | p=.332 | p=.012 | p=.003 | p= --- | p=.000
St | .2117 | -.2387 | .0608 | -.1171 | -.1464 | -.1224 | -.1714 | .0008 | -.3171 | .4841 | -.2477 | .0854 | .0091 | -.3210 | -.0767 | .1033 | -.1109 | -.0630 | .5135 | .0291 | -.1617 | -.3581 | -.3919 | -.0031 | -.1425 | -.1584 | .8350 | .9350 | .7458 | 1.0000 | St | .1271 | -.3509 | .0182 | -.2473 | -.3460 | -.3706 | -.2505 | -.0785 | -.6571 | .8128 | -.3982 | .0053 | -.0404 | -.6094 | -.2247 | .1326 | -.1932 | -.2069 | .6308 | .1437 | -.3190 | -.4632 | -.5301 | .0723 | -.2199 | -.3188 | .9237 | .9700 | .8649 | 1.0000
| p=.261 | p=.204 | p=.750 | p=.538 | p=.440 | p=.519 | p=.365 | p=.997 | p=.088 | p=.007 | p=.187 | p=.654 | p=.962 | p=.084 | p=.687 | p=.587 | p=.560 | p=.741 | p=.004 | p=.879 | p=.393 | p=.052 | p=.032 | p=.987 | p=.452 | p=.403 | p=.000 | p=.000 | p=.000 | p= --- |  | p=.679 | p=.240 | p=.953 | p=.415 | p=.247 | p=.213 | p=.409 | p=.799 | p=.015 | p=.001 | p=.178 | p=.986 | p=.896 | p=.027 | p=.460 | p=.666 | p=.527 | p=.498 | p=.021 | p=.640 | p=.288 | p=.111 | p=.062 | p=.815 | p=.470 | p=.288 | p=.000 | p=.000 | p=.000 | p= ---
Table S7e | Pearson correlation coefficient calculated for coal samples from lithostratigraphic members of the USCB | [9 empty] | Data for Table 3 | [19 empty] | Table S7f | Pearson correlation coefficient calculated for coal seams from lithostratigraphic members of the USCB | [9 empty] | Data for Table 3
Upper Silesian Sandstone Series | [30 empty] | Upper Silesian Sandstone Series
Variable | Correlations (Spreadsheet1) Marked correlations are significant at p < .05000 N=13 (Casewise deletion of missing data) | [29 empty] | Variable | Correlations (Spreadsheet1) Marked correlations are significant at p < .05000 N=13 (Casewise deletion of missing data)
| As | Ba | Cd | Co | Cr | Cu | Mn | Mo | Ni | Pb | Rb | Sb | Sn | Sr | V | Zn | Si | Al | Fe | Ca | Mg | Na | K | S | Ti | P | Ss | Sp | So | St |  | As | Ba | Cd | Co | Cr | Cu | Mn | Mo | Ni | Pb | Rb | Sb | Sn | Sr | V | Zn | Si | Al | Fe | Ca | Mg | Na | K | S | Ti | P | Ss | Sp | So | St
Vt | .0851 | .3646 | -.0398 | .4562 | .2939 | .4837 | -.1384 | -.2264 | .2220 | .3122 | .4458 | .0968 | -.3772 | .4696 | .5862 | -.0104 | .5617 | .6020 | -.4993 | -.5835 | -.5802 | -.1391 | .4358 | -.5523 | .5636 | .4726 | -.1521 | .0716 | .6054 | .3154 | Vt | .1924 | .5642 | -.3759 | .1650 | -.1000 | .3594 | -.4079 | -.6875 | .2289 | .0794 | .1740 | .3183 | -.7510 | .5386 | .3500 | .1084 | .2973 | .4521 | -.1903 | -.4432 | -.4949 | -.3027 | .4393 | -.4332 | .2059 | .5026 | -.1486 | .0736 | .7199 | .2350
| p=.643 | p=.040 | p=.829 | p=.009 | p=.103 | p=.005 | p=.450 | p=.213 | p=.222 | p=.082 | p=.011 | p=.598 | p=.033 | p=.007 | p=.000 | p=.955 | p=.001 | p=.000 | p=.004 | p=.000 | p=.000 | p=.448 | p=.013 | p=.001 | p=.001 | p=.006 | p=.406 | p=.697 | p=.000 | p=.079 |  | p=.549 | p=.056 | p=.229 | p=.608 | p=.757 | p=.251 | p=.188 | p=.013 | p=.474 | p=.806 | p=.589 | p=.313 | p=.005 | p=.071 | p=.265 | p=.737 | p=.348 | p=.140 | p=.554 | p=.149 | p=.102 | p=.339 | p=.153 | p=.159 | p=.521 | p=.096 | p=.645 | p=.820 | p=.008 | p=.462
L | .0597 | -.2310 | .0303 | -.3637 | -.3111 | -.4597 | .3389 | .1564 | -.3325 | -.2331 | -.4284 | .0837 | .1846 | -.3264 | -.5367 | -.1014 | -.4689 | -.4212 | .3320 | .4883 | .4225 | .2097 | -.5097 | .4704 | -.3840 | -.3345 | .0919 | .2098 | -.4077 | -.0265 | L | .3581 | .0693 | -.3676 | -.1713 | -.4409 | -.7181 | .2853 | .0625 | -.1590 | -.1712 | -.5355 | .2245 | .2621 | -.1382 | -.6163 | .3713 | -.6045 | -.4510 | .5293 | .5947 | .4114 | .1365 | -.5231 | .4807 | -.6548 | -.0453 | .0640 | .2962 | -.2437 | .1749
| p=.745 | p=.203 | p=.869 | p=.041 | p=.083 | p=.008 | p=.048 | p=.393 | p=.063 | p=.199 | p=.014 | p=.649 | p=.312 | p=.068 | p=.002 | p=.581 | p=.007 | p=.016 | p=.063 | p=.005 | p=.016 | p=.249 | p=.003 | p=.007 | p=.030 | p=.061 | p=.617 | p=.249 | p=.021 | p=.885 |  | p=.253 | p=.831 | p=.240 | p=.594 | p=.151 | p=.009 | p=.369 | p=.847 | p=.622 | p=.595 | p=.073 | p=.483 | p=.410 | p=.668 | p=.033 | p=.235 | p=.037 | p=.141 | p=.077 | p=.041 | p=.184 | p=.672 | p=.081 | p=.114 | p=.021 | p=.889 | p=.843 | p=.350 | p=.445 | p=.587
I | -.1979 | -.4344 | -.0051 | -.4748 | -.3460 | -.4278 | .0745 | .2192 | -.2552 | -.3458 | -.4987 | -.1055 | .2905 | -.4459 | -.5924 | .0509 | -.5773 | -.5945 | .4947 | .5844 | .5729 | .1380 | -.4438 | .5569 | -.5726 | -.3576 | .1280 | -.1662 | -.5694 | -.3716 | I | -.4751 | -.8430 | .2543 | -.3103 | -.1536 | -.2095 | .3562 | .5534 | -.4618 | -.2498 | -.3491 | -.4014 | .6147 | -.6269 | -.4375 | -.2567 | -.3104 | -.3346 | .1168 | .3801 | .4583 | .4381 | -.3524 | .4059 | -.1834 | -.3323 | .0865 | -.2724 | -.6844 | -.3901
| p=.278 | p=.013 | p=.978 | p=.006 | p=.052 | p=.015 | p=.685 | p=.228 | p=.159 | p=.053 | p=.004 | p=.565 | p=.107 | p=.011 | p=.000 | p=.782 | p=.001 | p=.000 | p=.004 | p=.000 | p=.001 | p=.451 | p=.011 | p=.001 | p=.001 | p=.044 | p=.485 | p=.363 | p=.001 | p=.036 |  | p=.119 | p=.001 | p=.425 | p=.326 | p=.634 | p=.513 | p=.256 | p=.062 | p=.131 | p=.434 | p=.266 | p=.196 | p=.033 | p=.029 | p=.155 | p=.421 | p=.326 | p=.288 | p=.718 | p=.223 | p=.134 | p=.154 | p=.261 | p=.191 | p=.568 | p=.291 | p=.789 | p=.392 | p=.014 | p=.210
MM | .4022 | .4821 | .1647 | .3906 | .5028 | .1711 | -.0645 | -.0987 | .4562 | .3390 | .6054 | -.0665 | .2324 | .1702 | .4994 | -.0637 | .4719 | .3174 | -.2520 | -.4269 | -.3229 | -.1944 | .5021 | -.4283 | .3545 | -.2092 | .0292 | .1689 | .1819 | .2170 | MM | .3409 | .6196 | .5314 | .4822 | .9153 | .3183 | -.1754 | .1600 | .6714 | .5269 | .8554 | .0307 | -.0107 | .3738 | .7520 | .0252 | .5729 | .1758 | -.3071 | -.4147 | -.3247 | -.4474 | .3020 | -.3960 | .5264 | -.2756 | .0645 | .1951 | .2124 | .2205
| p=.022 | p=.005 | p=.368 | p=.027 | p=.003 | p=.349 | p=.726 | p=.591 | p=.009 | p=.058 | p=.000 | p=.717 | p=.201 | p=.352 | p=.004 | p=.729 | p=.006 | p=.077 | p=.164 | p=.015 | p=.071 | p=.286 | p=.003 | p=.014 | p=.047 | p=.251 | p=.874 | p=.355 | p=.319 | p=.233 |  | p=.278 | p=.032 | p=.075 | p=.112 | p=.000 | p=.313 | p=.586 | p=.619 | p=.017 | p=.078 | p=.000 | p=.925 | p=.974 | p=.231 | p=.005 | p=.938 | p=.052 | p=.585 | p=.332 | p=.180 | p=.303 | p=.145 | p=.340 | p=.203 | p=.079 | p=.386 | p=.842 | p=.543 | p=.507 | p=.491
Clays | .2518 | .5696 | .1260 | .1972 | .5858 | .2902 | .0355 | .0793 | .3841 | .2689 | .7047 | .0987 | .2755 | .3661 | .5764 | -.0262 | .4559 | .4270 | -.2938 | -.4507 | -.3758 | -.0747 | .6368 | -.4918 | .3579 | -.0374 | -.1622 | -.1927 | .1697 | -.0914 | Clays | -.0299 | .3143 | .8089 | .2077 | .7048 | .2403 | .2917 | .4644 | .2567 | .2913 | .7806 | .4480 | .1410 | .3936 | .5929 | -.1293 | .3479 | -.0127 | -.2925 | -.1585 | .0051 | -.2312 | .2235 | -.1052 | .2204 | -.2428 | .0252 | -.0975 | -.2431 | -.1398
| p=.164 | p=.001 | p=.492 | p=.279 | p=.000 | p=.107 | p=.847 | p=.666 | p=.030 | p=.137 | p=.000 | p=.591 | p=.127 | p=.039 | p=.001 | p=.887 | p=.009 | p=.015 | p=.103 | p=.010 | p=.034 | p=.684 | p=.000 | p=.004 | p=.044 | p=.839 | p=.375 | p=.291 | p=.353 | p=.619 |  | p=.926 | p=.320 | p=.001 | p=.517 | p=.010 | p=.452 | p=.358 | p=.128 | p=.421 | p=.358 | p=.003 | p=.144 | p=.662 | p=.206 | p=.042 | p=.689 | p=.268 | p=.969 | p=.356 | p=.623 | p=.987 | p=.470 | p=.485 | p=.745 | p=.491 | p=.447 | p=.938 | p=.763 | p=.446 | p=.665
Carbonat | .4522 | .3990 | .0001 | .2824 | .2691 | .2615 | -.1258 | -.1469 | .5010 | .4085 | .4094 | .0527 | .2264 | .1348 | .3777 | .0563 | .4125 | .3427 | -.3419 | -.3230 | -.3124 | -.0088 | .3990 | -.3993 | .2979 | -.0728 | .0268 | -.1275 | .1161 | -.0314 | Carbonat | .2951 | .5712 | -.2814 | .1728 | .5110 | .4763 | -.6455 | -.3513 | .6606 | .5067 | .5125 | -.2088 | -.1930 | .2822 | .5862 | .0866 | .6365 | .6831 | -.5334 | -.6320 | -.6247 | -.1360 | .5831 | -.6992 | .6861 | -.0462 | -.2384 | -.1766 | .3837 | -.0663
| p=.009 | p=.024 | p=1.00 | p=.117 | p=.136 | p=.148 | p=.493 | p=.422 | p=.003 | p=.020 | p=.020 | p=.775 | p=.213 | p=.462 | p=.033 | p=.760 | p=.019 | p=.055 | p=.055 | p=.071 | p=.082 | p=.962 | p=.024 | p=.024 | p=.098 | p=.692 | p=.884 | p=.487 | p=.527 | p=.865 |  | p=.352 | p=.052 | p=.376 | p=.591 | p=.090 | p=.117 | p=.023 | p=.263 | p=.019 | p=.093 | p=.088 | p=.515 | p=.548 | p=.374 | p=.045 | p=.789 | p=.026 | p=.014 | p=.074 | p=.027 | p=.030 | p=.673 | p=.047 | p=.011 | p=.014 | p=.887 | p=.456 | p=.583 | p=.218 | p=.838
Quartz | -.0121 | -.0734 | .0438 | .0880 | -.0100 | -.1038 | -.0018 | -.1087 | .0348 | -.0904 | .0355 | -.0877 | -.0702 | -.1130 | .0164 | -.0786 | .0374 | .0421 | -.1610 | .0266 | .1337 | -.0484 | .1097 | -.0462 | .0131 | -.1172 | -.1144 | -.0107 | -.0588 | -.0597 | Quartz | -.0477 | -.0160 | .8502 | .2021 | .4966 | -.1640 | .3166 | .6224 | .0680 | -.0125 | .4566 | .0396 | .2035 | .1014 | .1824 | -.1010 | .0833 | -.2245 | -.1710 | .1550 | .2511 | -.1202 | -.0409 | .1357 | -.0104 | -.0560 | .0411 | .0284 | -.3698 | -.0733
| p=.948 | p=.690 | p=.812 | p=.632 | p=.957 | p=.572 | p=.992 | p=.554 | p=.850 | p=.623 | p=.847 | p=.633 | p=.702 | p=.538 | p=.929 | p=.669 | p=.839 | p=.819 | p=.379 | p=.885 | p=.466 | p=.792 | p=.550 | p=.802 | p=.943 | p=.523 | p=.533 | p=.954 | p=.749 | p=.746 |  | p=.883 | p=.961 | p=.000 | p=.529 | p=.101 | p=.611 | p=.316 | p=.031 | p=.834 | p=.969 | p=.136 | p=.903 | p=.526 | p=.754 | p=.571 | p=.755 | p=.797 | p=.483 | p=.595 | p=.630 | p=.431 | p=.710 | p=.899 | p=.674 | p=.974 | p=.863 | p=.899 | p=.930 | p=.237 | p=.821
Sulfides | .2505 | .1940 | .2202 | .3771 | .3098 | -.0887 | -.0649 | -.1225 | .1955 | .1499 | .2922 | -.2453 | .0820 | -.0555 | .2120 | -.1375 | .2231 | -.0140 | .0589 | -.2195 | -.1039 | -.3076 | .1298 | -.1153 | .1649 | -.3170 | .1987 | .6145 | .1356 | .5539 | Sulfides | .4693 | .5122 | .4057 | .5887 | .7156 | .0915 | -.1747 | .0736 | .5859 | .3964 | .5444 | -.1827 | -.0315 | .1687 | .4908 | .1063 | .3378 | -.0958 | .0523 | -.2312 | -.2182 | -.5372 | -.0151 | -.1955 | .3355 | -.2628 | .2525 | .5654 | .3945 | .5874
| p=.167 | p=.287 | p=.226 | p=.033 | p=.084 | p=.629 | p=.724 | p=.504 | p=.284 | p=.413 | p=.105 | p=.176 | p=.656 | p=.763 | p=.244 | p=.453 | p=.220 | p=.939 | p=.749 | p=.227 | p=.571 | p=.087 | p=.479 | p=.530 | p=.367 | p=.077 | p=.276 | p=.000 | p=.459 | p=.001 |  | p=.124 | p=.089 | p=.191 | p=.044 | p=.009 | p=.777 | p=.587 | p=.820 | p=.045 | p=.202 | p=.067 | p=.570 | p=.922 | p=.600 | p=.105 | p=.742 | p=.283 | p=.767 | p=.872 | p=.470 | p=.496 | p=.072 | p=.963 | p=.543 | p=.286 | p=.409 | p=.429 | p=.055 | p=.204 | p=.045
Ash | .3994 | .7405 | .1848 | .4636 | .6396 | .3847 | .0164 | -.1212 | .4696 | .5258 | .8343 | .0587 | -.2325 | .5199 | .8050 | -.0220 | .6896 | .5925 | -.4462 | -.6656 | -.6137 | -.3058 | .6257 | -.6432 | .5662 | -.0098 | -.0574 | .1038 | .4423 | .2789 | Ash | .2977 | .7441 | .4630 | .4470 | .8229 | .4509 | -.0464 | -.0128 | .6686 | .6278 | .8964 | .3853 | -.2250 | .5897 | .8665 | .0463 | .5930 | .2653 | -.3678 | -.4778 | -.3877 | -.3754 | .3858 | -.4339 | .5020 | -.2208 | -.0308 | .0866 | .2228 | .1250
| p=.024 | p=.000 | p=.311 | p=.008 | p=.000 | p=.030 | p=.929 | p=.509 | p=.007 | p=.002 | p=.000 | p=.750 | p=.200 | p=.002 | p=.000 | p=.905 | p=.000 | p=.000 | p=.010 | p=.000 | p=.000 | p=.089 | p=.000 | p=.000 | p=.001 | p=.957 | p=.755 | p=.572 | p=.011 | p=.122 |  | p=.347 | p=.006 | p=.130 | p=.145 | p=.001 | p=.141 | p=.886 | p=.969 | p=.017 | p=.029 | p=.000 | p=.216 | p=.482 | p=.044 | p=.000 | p=.886 | p=.042 | p=.405 | p=.239 | p=.116 | p=.213 | p=.229 | p=.216 | p=.159 | p=.096 | p=.491 | p=.924 | p=.789 | p=.486 | p=.699
Si | .2716 | .4795 | .2029 | .6923 | .5742 | .4875 | -.2300 | -.2670 | .5386 | .6222 | .6811 | -.1607 | -.3245 | .4186 | .8244 | -.1090 | 1.0000 | .8940 | -.7777 | -.9149 | -.8773 | -.3032 | .7259 | -.9276 | .8301 | .3107 | .0129 | -.0973 | .5391 | .1938 | Si | .3361 | .5881 | .1104 | .5476 | .5358 | .5257 | -.4623 | -.3505 | .7634 | .6507 | .6275 | -.2583 | -.4174 | .2042 | .7909 | .0551 | 1.0000 | .7481 | -.7042 | -.9144 | -.8946 | -.2990 | .7581 | -.9473 | .8885 | -.0705 | .0996 | -.2484 | .3040 | -.0985
| p=.133 | p=.005 | p=.265 | p=.000 | p=.001 | p=.005 | p=.205 | p=.140 | p=.001 | p=.000 | p=.000 | p=.380 | p=.070 | p=.017 | p=.000 | p=.552 | p= --- | p=.000 | p=.000 | p=.000 | p=.000 | p=.092 | p=.000 | p=.000 | p=.000 | p=.084 | p=.944 | p=.596 | p=.001 | p=.288 |  | p=.286 | p=.044 | p=.733 | p=.065 | p=.073 | p=.079 | p=.130 | p=.264 | p=.004 | p=.022 | p=.029 | p=.418 | p=.177 | p=.524 | p=.002 | p=.865 | p= --- | p=.005 | p=.011 | p=.000 | p=.000 | p=.345 | p=.004 | p=.000 | p=.000 | p=.828 | p=.758 | p=.436 | p=.337 | p=.761
Al | .0241 | .3289 | .1964 | .4477 | .5532 | .6043 | -.2450 | -.1929 | .3372 | .4484 | .6563 | -.0485 | -.2857 | .5450 | .7926 | -.2154 | .8940 | 1.0000 | -.8587 | -.8530 | -.8496 | -.1265 | .7167 | -.9033 | .8140 | .5244 | -.2436 | -.3448 | .5967 | -.0110 | Al | -.0433 | .3973 | -.3702 | -.0053 | .1997 | .6636 | -.6893 | -.5522 | .4216 | .3207 | .4229 | -.1251 | -.4489 | .4031 | .5773 | -.1463 | .7481 | 1.0000 | -.8613 | -.8047 | -.7762 | .1096 | .8741 | -.8529 | .7626 | .3475 | -.4551 | -.6227 | .3452 | -.4574
| p=.896 | p=.066 | p=.281 | p=.010 | p=.001 | p=.000 | p=.177 | p=.290 | p=.059 | p=.010 | p=.000 | p=.792 | p=.113 | p=.001 | p=.000 | p=.236 | p=.000 | p= --- | p=.000 | p=.000 | p=.000 | p=.490 | p=.000 | p=.000 | p=.000 | p=.002 | p=.179 | p=.053 | p=.000 | p=.952 |  | p=.894 | p=.201 | p=.236 | p=.987 | p=.534 | p=.019 | p=.013 | p=.063 | p=.172 | p=.310 | p=.171 | p=.699 | p=.143 | p=.194 | p=.049 | p=.650 | p=.005 | p= --- | p=.000 | p=.002 | p=.003 | p=.735 | p=.000 | p=.000 | p=.004 | p=.268 | p=.137 | p=.031 | p=.272 | p=.135
Fe | .0080 | -.2695 | -.1145 | -.4081 | -.2630 | -.4684 | .1163 | .3140 | -.3311 | -.4288 | -.5454 | .1727 | .3099 | -.4338 | -.5756 | .2956 | -.7777 | -.8587 | 1.0000 | .6367 | .6045 | -.0460 | -.5923 | .7051 | -.7168 | -.4784 | .2530 | .3766 | -.4279 | .1180 | Fe | .1911 | -.2801 | -.0417 | -.0107 | -.3319 | -.6199 | .4529 | .1850 | -.4401 | -.4014 | -.5627 | .0660 | .2400 | -.4436 | -.5898 | .1716 | -.7042 | -.8613 | 1.0000 | .6060 | .5699 | -.3125 | -.7071 | .6896 | -.8032 | -.3436 | .5183 | .7537 | -.0001 | .6635
| p=.965 | p=.136 | p=.533 | p=.020 | p=.146 | p=.007 | p=.526 | p=.080 | p=.064 | p=.014 | p=.001 | p=.345 | p=.084 | p=.013 | p=.001 | p=.100 | p=.000 | p=.000 | p= --- | p=.000 | p=.000 | p=.802 | p=.000 | p=.000 | p=.000 | p=.006 | p=.162 | p=.034 | p=.015 | p=.520 |  | p=.552 | p=.378 | p=.898 | p=.974 | p=.292 | p=.032 | p=.139 | p=.565 | p=.152 | p=.196 | p=.057 | p=.839 | p=.452 | p=.149 | p=.044 | p=.594 | p=.011 | p=.000 | p= --- | p=.037 | p=.053 | p=.323 | p=.010 | p=.013 | p=.002 | p=.274 | p=.084 | p=.005 | p=1.00 | p=.019
Ca | -.1126 | -.3853 | -.1637 | -.6002 | -.5562 | -.4633 | .3112 | .2858 | -.2892 | -.4889 | -.6914 | .0814 | .3081 | -.4760 | -.8287 | .0700 | -.9149 | -.8530 | .6367 | 1.0000 | .9117 | .2506 | -.7268 | .8252 | -.7895 | -.3217 | .0366 | .0733 | -.5712 | -.2167 | Ca | -.2030 | -.5421 | .1549 | -.3783 | -.4060 | -.6462 | .6162 | .6138 | -.5578 | -.4633 | -.5286 | .2036 | .5532 | -.3030 | -.7642 | .1336 | -.9144 | -.8047 | .6060 | 1.0000 | .9325 | .3100 | -.8467 | .9132 | -.8192 | .0085 | .0110 | .2140 | -.5178 | .0279
| p=.540 | p=.029 | p=.371 | p=.000 | p=.001 | p=.008 | p=.083 | p=.113 | p=.108 | p=.005 | p=.000 | p=.658 | p=.086 | p=.006 | p=.000 | p=.704 | p=.000 | p=.000 | p=.000 | p= --- | p=.000 | p=.167 | p=.000 | p=.000 | p=.000 | p=.073 | p=.842 | p=.690 | p=.001 | p=.234 |  | p=.527 | p=.069 | p=.631 | p=.225 | p=.190 | p=.023 | p=.033 | p=.034 | p=.060 | p=.129 | p=.077 | p=.526 | p=.062 | p=.338 | p=.004 | p=.679 | p=.000 | p=.002 | p=.037 | p= --- | p=.000 | p=.327 | p=.001 | p=.000 | p=.001 | p=.979 | p=.973 | p=.504 | p=.085 | p=.931
Mg | -.2832 | -.4405 | -.2316 | -.6485 | -.4797 | -.4530 | .2253 | .2478 | -.4013 | -.5225 | -.5592 | .0271 | .3439 | -.4619 | -.7511 | -.0031 | -.8773 | -.8496 | .6045 | .9117 | 1.0000 | .2842 | -.5569 | .8160 | -.7935 | -.4447 | -.0934 | .0948 | -.5203 | -.2030 | Mg | -.4252 | -.6362 | .2572 | -.5335 | -.2177 | -.4354 | .5889 | .6998 | -.6838 | -.5510 | -.3357 | .2991 | .5839 | -.2243 | -.6176 | -.0450 | -.8946 | -.7762 | .5699 | .9325 | 1.0000 | .2408 | -.7018 | .9347 | -.7965 | -.1053 | -.0769 | .1450 | -.5216 | -.0393
| p=.116 | p=.012 | p=.202 | p=.000 | p=.005 | p=.009 | p=.215 | p=.171 | p=.023 | p=.002 | p=.001 | p=.883 | p=.054 | p=.008 | p=.000 | p=.986 | p=.000 | p=.000 | p=.000 | p=.000 | p= --- | p=.115 | p=.001 | p=.000 | p=.000 | p=.011 | p=.611 | p=.606 | p=.002 | p=.265 |  | p=.168 | p=.026 | p=.420 | p=.074 | p=.497 | p=.157 | p=.044 | p=.011 | p=.014 | p=.063 | p=.286 | p=.345 | p=.046 | p=.483 | p=.032 | p=.889 | p=.000 | p=.003 | p=.053 | p=.000 | p= --- | p=.451 | p=.011 | p=.000 | p=.002 | p=.745 | p=.812 | p=.653 | p=.082 | p=.903
Na | -.3436 | -.2223 | -.1225 | -.2877 | -.1901 | -.0966 | .2109 | .2172 | -.2551 | -.3926 | -.1921 | -.0419 | .3531 | -.1754 | -.3452 | .0569 | -.3032 | -.1265 | -.0460 | .2506 | .2842 | 1.0000 | -.2162 | .2033 | -.0802 | -.0133 | -.4695 | -.3702 | -.3920 | -.5562 | Na | -.5533 | -.4634 | -.1553 | -.4534 | -.3948 | .0748 | .2228 | .0403 | -.2918 | -.0354 | -.3079 | .0476 | .2489 | .0660 | -.2817 | -.3324 | -.2990 | .1096 | -.3125 | .3100 | .2408 | 1.0000 | -.2548 | .2705 | -.0170 | .3208 | -.6223 | -.6316 | -.4567 | -.7070
| p=.054 | p=.221 | p=.504 | p=.110 | p=.297 | p=.599 | p=.247 | p=.233 | p=.159 | p=.026 | p=.292 | p=.820 | p=.047 | p=.337 | p=.053 | p=.757 | p=.092 | p=.490 | p=.802 | p=.167 | p=.115 | p= --- | p=.235 | p=.265 | p=.662 | p=.942 | p=.007 | p=.037 | p=.026 | p=.001 |  | p=.062 | p=.129 | p=.630 | p=.139 | p=.204 | p=.817 | p=.486 | p=.901 | p=.357 | p=.913 | p=.330 | p=.883 | p=.435 | p=.839 | p=.375 | p=.291 | p=.345 | p=.735 | p=.323 | p=.327 | p=.451 | p= --- | p=.424 | p=.395 | p=.958 | p=.309 | p=.031 | p=.028 | p=.136 | p=.010
K | .1001 | .5143 | .1181 | .3057 | .5442 | .4848 | -.4477 | -.2440 | .3435 | .3738 | .8424 | -.1819 | -.0347 | .5257 | .7493 | -.0915 | .7259 | .7167 | -.5923 | -.7268 | -.5569 | -.2162 | 1.0000 | -.7288 | .5210 | .2253 | -.2216 | -.2440 | .5844 | .0607 | K | -.0378 | .4339 | -.2160 | -.0377 | .3650 | .6536 | -.7014 | -.4113 | .3122 | .1707 | .5782 | .0058 | -.4127 | .4083 | .6452 | -.1463 | .7581 | .8741 | -.7071 | -.8467 | -.7018 | -.2548 | 1.0000 | -.8097 | .6615 | .1401 | -.2539 | -.4733 | .3467 | -.3120
| p=.586 | p=.003 | p=.520 | p=.089 | p=.001 | p=.005 | p=.010 | p=.178 | p=.054 | p=.035 | p=.000 | p=.319 | p=.850 | p=.002 | p=.000 | p=.619 | p=.000 | p=.000 | p=.000 | p=.000 | p=.001 | p=.235 | p= --- | p=.000 | p=.002 | p=.215 | p=.223 | p=.178 | p=.000 | p=.742 |  | p=.907 | p=.159 | p=.500 | p=.908 | p=.243 | p=.021 | p=.011 | p=.184 | p=.323 | p=.596 | p=.049 | p=.986 | p=.182 | p=.188 | p=.023 | p=.650 | p=.004 | p=.000 | p=.010 | p=.001 | p=.011 | p=.424 | p= --- | p=.001 | p=.019 | p=.664 | p=.426 | p=.120 | p=.270 | p=.324
S | -.2239 | -.4723 | -.2323 | -.5479 | -.6777 | -.5396 | .2267 | .0554 | -.5472 | -.4870 | -.6439 | .0703 | .1881 | -.4354 | -.8040 | .0410 | -.9276 | -.9033 | .7051 | .8252 | .8160 | .2033 | -.7288 | 1.0000 | -.7590 | -.3741 | .1484 | .1967 | -.5446 | -.0910 | S | -.3782 | -.5940 | .1727 | -.4465 | -.3619 | -.4859 | .5795 | .5045 | -.7226 | -.5633 | -.4718 | .2944 | .4925 | -.1650 | -.6736 | -.1219 | -.9473 | -.8529 | .6896 | .9132 | .9347 | .2705 | -.8097 | 1.0000 | -.8165 | -.0598 | -.0262 | .2869 | -.4091 | .1100
| p=.218 | p=.006 | p=.201 | p=.001 | p=.000 | p=.001 | p=.212 | p=.763 | p=.001 | p=.005 | p=.000 | p=.702 | p=.303 | p=.013 | p=.000 | p=.824 | p=.000 | p=.000 | p=.000 | p=.000 | p=.000 | p=.265 | p=.000 | p= --- | p=.000 | p=.035 | p=.418 | p=.281 | p=.001 | p=.620 |  | p=.225 | p=.042 | p=.591 | p=.146 | p=.248 | p=.109 | p=.048 | p=.094 | p=.008 | p=.056 | p=.122 | p=.353 | p=.104 | p=.608 | p=.016 | p=.706 | p=.000 | p=.000 | p=.013 | p=.000 | p=.000 | p=.395 | p=.001 | p= --- | p=.001 | p=.854 | p=.936 | p=.366 | p=.187 | p=.734
Ti | .0684 | .2569 | .1466 | .6169 | .6006 | .5655 | -.0913 | -.0720 | .4169 | .5496 | .5089 | -.0608 | -.2682 | .3425 | .6732 | -.1101 | .8301 | .8140 | -.7168 | -.7895 | -.7935 | -.0802 | .5210 | -.7590 | 1.0000 | .2150 | -.0148 | -.1700 | .3360 | .0366 | Ti | .0731 | .4215 | .0667 | .3748 | .4582 | .6743 | -.5529 | -.3479 | .6800 | .6486 | .5859 | -.2744 | -.3771 | .2928 | .7374 | -.0212 | .8885 | .7626 | -.8032 | -.8192 | -.7965 | -.0170 | .6615 | -.8165 | 1.0000 | .0222 | -.1121 | -.3900 | .2259 | -.2601
| p=.710 | p=.156 | p=.423 | p=.000 | p=.000 | p=.001 | p=.619 | p=.695 | p=.018 | p=.001 | p=.003 | p=.741 | p=.138 | p=.055 | p=.000 | p=.549 | p=.000 | p=.000 | p=.000 | p=.000 | p=.000 | p=.662 | p=.002 | p=.000 | p= --- | p=.237 | p=.936 | p=.352 | p=.060 | p=.843 |  | p=.821 | p=.172 | p=.837 | p=.230 | p=.134 | p=.016 | p=.062 | p=.268 | p=.015 | p=.023 | p=.045 | p=.388 | p=.227 | p=.356 | p=.006 | p=.948 | p=.000 | p=.004 | p=.002 | p=.001 | p=.002 | p=.958 | p=.019 | p=.001 | p= --- | p=.945 | p=.729 | p=.210 | p=.480 | p=.414
P | -.1075 | .1409 | .0910 | .1366 | -.0594 | .1919 | -.1925 | -.2081 | .0064 | -.0756 | .1415 | .1020 | -.1292 | .4965 | .2024 | -.1378 | .3107 | .5244 | -.4784 | -.3217 | -.4447 | -.0133 | .2253 | -.3741 | .2150 | 1.0000 | -.2831 | -.2519 | .5226 | .0125 | P | -.2000 | .0989 | -.2836 | -.2170 | -.3656 | .0468 | -.3861 | -.3043 | -.1758 | -.3960 | -.1130 | .0381 | -.1931 | .4785 | -.1418 | -.3071 | -.0705 | .3475 | -.3436 | .0085 | -.1053 | .3208 | .1401 | -.0598 | .0222 | 1.0000 | -.5759 | -.2710 | .3529 | -.1950
| p=.558 | p=.442 | p=.620 | p=.456 | p=.747 | p=.293 | p=.291 | p=.253 | p=.972 | p=.681 | p=.440 | p=.579 | p=.481 | p=.004 | p=.267 | p=.452 | p=.084 | p=.002 | p=.006 | p=.073 | p=.011 | p=.942 | p=.215 | p=.035 | p=.237 | p= --- | p=.116 | p=.164 | p=.002 | p=.946 |  | p=.533 | p=.760 | p=.372 | p=.498 | p=.242 | p=.885 | p=.215 | p=.336 | p=.585 | p=.203 | p=.727 | p=.906 | p=.548 | p=.116 | p=.660 | p=.332 | p=.828 | p=.268 | p=.274 | p=.979 | p=.745 | p=.309 | p=.664 | p=.854 | p=.945 | p= --- | p=.050 | p=.394 | p=.260 | p=.544
Ss | .5204 | .1002 | -.0120 | .3552 | -.2642 | -.3119 | .1065 | -.2503 | .2859 | .3391 | -.2170 | -.1289 | -.2041 | -.3684 | -.2180 | .1891 | .0129 | -.2436 | .2530 | .0366 | -.0934 | -.4695 | -.2216 | .1484 | -.0148 | -.2831 | 1.0000 | .5157 | -.2289 | .4688 | Ss | .6038 | .0767 | .2248 | .5759 | -.0457 | -.4807 | .2392 | .1624 | .2249 | .1944 | -.2335 | -.2833 | .0470 | -.6303 | -.1695 | .5533 | .0996 | -.4551 | .5183 | .0110 | -.0769 | -.6223 | -.2539 | -.0262 | -.1121 | -.5759 | 1.0000 | .5709 | -.0950 | .5595
| p=.002 | p=.585 | p=.948 | p=.046 | p=.144 | p=.082 | p=.562 | p=.167 | p=.113 | p=.058 | p=.233 | p=.482 | p=.263 | p=.038 | p=.231 | p=.300 | p=.944 | p=.179 | p=.162 | p=.842 | p=.611 | p=.007 | p=.223 | p=.418 | p=.936 | p=.116 | p= --- | p=.003 | p=.208 | p=.007 |  | p=.038 | p=.813 | p=.482 | p=.050 | p=.888 | p=.114 | p=.454 | p=.614 | p=.482 | p=.545 | p=.465 | p=.372 | p=.885 | p=.028 | p=.598 | p=.062 | p=.758 | p=.137 | p=.084 | p=.973 | p=.812 | p=.031 | p=.426 | p=.936 | p=.729 | p=.050 | p= --- | p=.053 | p=.769 | p=.059
Sp | .3673 | .1406 | .0551 | .3401 | -.0879 | -.3884 | .2045 | -.1613 | .0825 | .0553 | -.0859 | -.2156 | -.1890 | -.2521 | -.1364 | .0758 | -.0973 | -.3448 | .3766 | .0733 | .0948 | -.3702 | -.2440 | .1967 | -.1700 | -.2519 | .5157 | 1.0000 | .1182 | .8913 | Sp | .5570 | .1996 | .1393 | .5161 | .0894 | -.4567 | .1901 | -.0462 | .1009 | -.0395 | -.1499 | -.1158 | -.1619 | -.1923 | -.1257 | .2724 | -.2484 | -.6227 | .7537 | .2140 | .1450 | -.6316 | -.4733 | .2869 | -.3900 | -.2710 | .5709 | 1.0000 | .3986 | .9739
| p=.039 | p=.443 | p=.765 | p=.057 | p=.633 | p=.028 | p=.262 | p=.378 | p=.653 | p=.764 | p=.640 | p=.236 | p=.300 | p=.164 | p=.457 | p=.680 | p=.596 | p=.053 | p=.034 | p=.690 | p=.606 | p=.037 | p=.178 | p=.281 | p=.352 | p=.164 | p=.003 | p= --- | p=.519 | p=.000 |  | p=.060 | p=.534 | p=.666 | p=.086 | p=.782 | p=.136 | p=.554 | p=.887 | p=.755 | p=.903 | p=.642 | p=.720 | p=.615 | p=.549 | p=.697 | p=.392 | p=.436 | p=.031 | p=.005 | p=.504 | p=.653 | p=.028 | p=.120 | p=.366 | p=.210 | p=.394 | p=.053 | p= --- | p=.199 | p=.000
So | .0597 | .3209 | -.0040 | .3208 | .3193 | .5031 | -.3312 | -.3287 | .1487 | .3031 | .5243 | -.0884 | -.2383 | .6302 | .6623 | -.1835 | .5391 | .5967 | -.4279 | -.5712 | -.5203 | -.3920 | .5844 | -.5446 | .3360 | .5226 | -.2289 | .1182 | 1.0000 | .5250 | So | .2604 | .4762 | -.3450 | .3009 | .1555 | .3381 | -.5514 | -.7045 | .2293 | -.0204 | .1954 | -.1229 | -.6078 | .3739 | .3887 | -.1890 | .3040 | .3452 | -.0001 | -.5178 | -.5216 | -.4567 | .3467 | -.4091 | .2259 | .3529 | -.0950 | .3986 | 1.0000 | .5747
| p=.745 | p=.073 | p=.983 | p=.073 | p=.075 | p=.003 | p=.064 | p=.066 | p=.417 | p=.092 | p=.002 | p=.630 | p=.189 | p=.000 | p=.000 | p=.315 | p=.001 | p=.000 | p=.015 | p=.001 | p=.002 | p=.026 | p=.000 | p=.001 | p=.060 | p=.002 | p=.208 | p=.519 | p= --- | p=.002 |  | p=.414 | p=.118 | p=.272 | p=.342 | p=.629 | p=.282 | p=.063 | p=.011 | p=.474 | p=.950 | p=.543 | p=.703 | p=.036 | p=.231 | p=.212 | p=.556 | p=.337 | p=.272 | p=1.00 | p=.085 | p=.082 | p=.136 | p=.270 | p=.187 | p=.480 | p=.260 | p=.769 | p=.199 | p= --- | p=.051
St | .4029 | .2788 | .0357 | .4762 | .0371 | -.1022 | .0098 | -.3283 | .1906 | .2568 | .1478 | -.2262 | -.2962 | .0472 | .1779 | .0048 | .1938 | -.0110 | .1180 | -.2167 | -.2030 | -.5562 | .0607 | -.0910 | .0366 | .0125 | .4688 | .8913 | .5250 | 1.0000 | St | .5919 | .2980 | .0458 | .5672 | .1068 | -.3322 | .0311 | -.2073 | .1729 | -.0101 | -.0962 | -.1634 | -.2877 | -.1347 | -.0154 | .2381 | -.0985 | -.4574 | .6635 | .0279 | -.0393 | -.7070 | -.3120 | .1100 | -.2601 | -.1950 | .5595 | .9739 | .5747 | 1.0000
| p=.022 | p=.122 | p=.846 | p=.006 | p=.840 | p=.578 | p=.958 | p=.067 | p=.296 | p=.156 | p=.420 | p=.213 | p=.100 | p=.797 | p=.330 | p=.979 | p=.288 | p=.952 | p=.520 | p=.234 | p=.265 | p=.001 | p=.742 | p=.620 | p=.843 | p=.946 | p=.007 | p=.000 | p=.002 | p= --- |  | p=.043 | p=.347 | p=.888 | p=.054 | p=.741 | p=.291 | p=.924 | p=.518 | p=.591 | p=.975 | p=.766 | p=.612 | p=.365 | p=.676 | p=.962 | p=.456 | p=.761 | p=.135 | p=.019 | p=.931 | p=.903 | p=.010 | p=.324 | p=.734 | p=.414 | p=.544 | p=.059 | p=.000 | p=.051 | p= ---
Table S7g | Pearson correlation coefficient calculated for coal samples from lithostratigraphic members of the USCB | [9 empty] | Data for Table 3 | [19 empty] | Table S7h | Pearson correlation coefficient calculated for coal seams from lithostratigraphic members of the USCB | [9 empty] | Data for Table 3
Paralic Series | [30 empty] | Paralic Series
Variable | Correlations (Spreadsheet1) Marked correlations are significant at p < .05000 N=13 (Casewise deletion of missing data) | [29 empty] | Variable | Correlations (Spreadsheet1) Marked correlations are significant at p < .05000 N=13 (Casewise deletion of missing data)
| As | Ba | Cd | Co | Cr | Cu | Mn | Mo | Ni | Pb | Rb | Sb | Sn | Sr | V | Zn | Si | Al | Fe | Ca | Mg | Na | K | S | Ti | P | Ss | Sp | So | St |  | As | Ba | Cd | Co | Cr | Cu | Mn | Mo | Ni | Pb | Rb | Sb | Sn | Sr | V | Zn | Si | Al | Fe | Ca | Mg | Na | K | S | Ti | P | Ss | Sp | So | St
Vt | .0940 | .3073 | -.1425 | -.0974 | .1465 | .2867 | -.1599 | -.0702 | -.1099 | -.1019 | .1396 | .0288 | -.0789 | .3990 | .4224 | -.1166 | .2650 | .5121 | -.0785 | -.2792 | -.2058 | .1627 | .1473 | -.3380 | .3975 | .4840 | -.2389 | -.1973 | -.3118 | -.2589 | Vt | -.5326 | .3697 | -.2924 | -.1019 | -.1563 | .1084 | -.2771 | -.1928 | -.3073 | -.3070 | .0150 | -.1759 | -.2121 | .3312 | .2225 | -.3516 | .4010 | .6457 | -.0515 | -.3806 | -.0936 | .0669 | .2373 | -.5448 | .4860 | .5317 | -.3734 | -.4297 | -.5011 | -.4727
| p=.648 | p=.127 | p=.487 | p=.636 | p=.475 | p=.156 | p=.435 | p=.733 | p=.593 | p=.620 | p=.496 | p=.889 | p=.701 | p=.043 | p=.032 | p=.571 | p=.191 | p=.007 | p=.703 | p=.167 | p=.313 | p=.427 | p=.473 | p=.091 | p=.044 | p=.012 | p=.240 | p=.334 | p=.121 | p=.202 |  | p=.050 | p=.193 | p=.310 | p=.729 | p=.594 | p=.712 | p=.338 | p=.509 | p=.285 | p=.286 | p=.959 | p=.548 | p=.467 | p=.247 | p=.444 | p=.218 | p=.155 | p=.013 | p=.861 | p=.179 | p=.750 | p=.820 | p=.414 | p=.044 | p=.078 | p=.050 | p=.188 | p=.125 | p=.068 | p=.088
L | -.0705 | -.3009 | .4835 | .3706 | .1021 | .0118 | .1033 | .1171 | .5762 | .3644 | -.2672 | -.0478 | .1205 | -.3202 | -.3330 | .6109 | -.2827 | -.3668 | -.0521 | .3562 | -.0364 | .0800 | -.2597 | .0356 | -.2707 | -.2649 | .1238 | .0992 | -.0357 | .0854 | L | .4359 | -.5705 | .6098 | .4821 | .0799 | .0908 | -.0610 | .1159 | .7204 | .5949 | -.2203 | .0670 | .1060 | -.5574 | -.3248 | .7271 | -.3207 | -.4796 | .2386 | .1274 | -.0321 | -.0247 | -.2567 | .1352 | -.2273 | -.5434 | .1230 | .1938 | .0989 | .1748
| p=.732 | p=.135 | p=.012 | p=.062 | p=.620 | p=.954 | p=.615 | p=.569 | p=.002 | p=.067 | p=.187 | p=.817 | p=.558 | p=.111 | p=.096 | p=.001 | p=.162 | p=.065 | p=.800 | p=.074 | p=.860 | p=.698 | p=.200 | p=.863 | p=.181 | p=.191 | p=.547 | p=.630 | p=.862 | p=.678 |  | p=.119 | p=.033 | p=.021 | p=.081 | p=.786 | p=.758 | p=.836 | p=.693 | p=.004 | p=.025 | p=.449 | p=.820 | p=.718 | p=.038 | p=.257 | p=.003 | p=.264 | p=.083 | p=.411 | p=.664 | p=.913 | p=.933 | p=.376 | p=.645 | p=.435 | p=.045 | p=.675 | p=.507 | p=.737 | p=.550
I | -.3099 | -.1683 | -.3870 | -.2958 | -.1699 | -.5547 | -.0938 | .1915 | -.4057 | -.3878 | -.1947 | -.0600 | .1856 | -.3378 | -.5183 | -.2684 | -.3473 | -.3876 | .1778 | .1940 | .0991 | .1748 | -.2585 | .4656 | -.3418 | -.2163 | .0243 | -.1278 | .1357 | -.0607 | I | -.0743 | -.2220 | -.4303 | -.2556 | .3299 | -.3664 | -.0446 | .3975 | -.4065 | -.5224 | -.0367 | .3021 | .4123 | -.3027 | -.3797 | -.0898 | -.4232 | -.4574 | .0605 | .2206 | -.2516 | .4550 | -.3852 | .6299 | -.3131 | -.1744 | .1763 | .0054 | .2437 | .0919
| p=.123 | p=.411 | p=.051 | p=.142 | p=.407 | p=.003 | p=.648 | p=.349 | p=.040 | p=.050 | p=.341 | p=.771 | p=.364 | p=.091 | p=.007 | p=.185 | p=.082 | p=.050 | p=.385 | p=.342 | p=.630 | p=.393 | p=.202 | p=.017 | p=.087 | p=.289 | p=.906 | p=.534 | p=.509 | p=.768 |  | p=.801 | p=.445 | p=.125 | p=.378 | p=.249 | p=.198 | p=.880 | p=.159 | p=.149 | p=.055 | p=.901 | p=.294 | p=.143 | p=.293 | p=.181 | p=.760 | p=.132 | p=.100 | p=.837 | p=.448 | p=.386 | p=.102 | p=.174 | p=.016 | p=.276 | p=.551 | p=.547 | p=.985 | p=.401 | p=.755
MM | .3273 | -.0343 | .3848 | .2763 | -.0854 | .2781 | .3107 | -.2408 | .2866 | .4139 | .2486 | .0692 | -.2288 | .0626 | .2814 | .0820 | .2649 | -.0170 | -.0783 | -.0879 | .2209 | -.5738 | .3155 | -.1182 | .0339 | -.2885 | .2620 | .4213 | .3467 | .4396 | MM | .4039 | .2199 | .4039 | .0710 | -.2465 | .2255 | .4194 | -.3065 | .3169 | .5360 | .1799 | -.1834 | -.2939 | .3483 | .3998 | .0040 | .2355 | .0993 | -.1770 | .1072 | .4170 | -.5782 | .3395 | -.1721 | -.0549 | -.0438 | .1525 | .3631 | .2427 | .3287
| p=.103 | p=.868 | p=.052 | p=.172 | p=.678 | p=.169 | p=.122 | p=.236 | p=.156 | p=.036 | p=.221 | p=.737 | p=.261 | p=.761 | p=.164 | p=.690 | p=.191 | p=.934 | p=.704 | p=.669 | p=.278 | p=.002 | p=.116 | p=.565 | p=.869 | p=.153 | p=.196 | p=.032 | p=.083 | p=.025 |  | p=.152 | p=.450 | p=.152 | p=.809 | p=.396 | p=.438 | p=.135 | p=.287 | p=.270 | p=.048 | p=.538 | p=.530 | p=.308 | p=.222 | p=.157 | p=.989 | p=.418 | p=.736 | p=.545 | p=.715 | p=.138 | p=.030 | p=.235 | p=.556 | p=.852 | p=.882 | p=.603 | p=.202 | p=.403 | p=.251
Clays | .3687 | .3013 | .0041 | -.1236 | .2561 | .4932 | -.1198 | -.1309 | .0243 | .0669 | .6068 | .3134 | -.1553 | .4989 | .7232 | .0097 | .6109 | .5732 | -.3553 | -.4011 | -.3077 | -.2633 | .5768 | -.4423 | .6089 | .1026 | -.1661 | -.0644 | .0839 | -.0543 | Clays | -.2189 | .6668 | .0090 | -.1943 | -.1680 | .4642 | -.0978 | -.1754 | -.0588 | .0725 | .4507 | -.1216 | -.1746 | .7518 | .5420 | -.2405 | .5872 | .6092 | -.5130 | -.2735 | -.0639 | -.2387 | .5795 | -.5826 | .4203 | .3593 | -.2745 | -.2455 | -.1204 | -.2399
| p=.064 | p=.135 | p=.984 | p=.547 | p=.207 | p=.010 | p=.560 | p=.524 | p=.906 | p=.745 | p=.001 | p=.119 | p=.449 | p=.009 | p=.000 | p=.963 | p=.001 | p=.002 | p=.075 | p=.042 | p=.126 | p=.194 | p=.002 | p=.024 | p=.001 | p=.618 | p=.418 | p=.755 | p=.684 | p=.792 |  | p=.452 | p=.009 | p=.976 | p=.506 | p=.566 | p=.094 | p=.739 | p=.549 | p=.842 | p=.805 | p=.106 | p=.679 | p=.550 | p=.002 | p=.045 | p=.407 | p=.027 | p=.021 | p=.061 | p=.344 | p=.828 | p=.411 | p=.030 | p=.029 | p=.135 | p=.207 | p=.342 | p=.398 | p=.682 | p=.409
Carbonat | -.0069 | -.2939 | .3071 | .4130 | -.2057 | -.0063 | .4605 | -.0946 | .1965 | .3601 | -.0544 | .0939 | -.0295 | -.2741 | -.1710 | .1110 | -.0373 | -.3252 | .0283 | .1788 | .4487 | -.3947 | .0158 | .0963 | -.2794 | -.4112 | .3842 | .3631 | .3526 | .4159 | Carbonat | .6949 | -.1769 | .2756 | .2237 | -.0439 | -.1876 | .6461 | -.1406 | .2462 | .4653 | .0261 | .0153 | -.1178 | -.0919 | .2124 | .0429 | -.0368 | -.2577 | .1032 | .2621 | .5267 | -.4332 | .0740 | .2322 | -.2574 | -.3297 | .4440 | .5681 | .4859 | .5739
| p=.973 | p=.145 | p=.127 | p=.036 | p=.313 | p=.976 | p=.018 | p=.646 | p=.336 | p=.071 | p=.792 | p=.648 | p=.886 | p=.175 | p=.404 | p=.589 | p=.857 | p=.105 | p=.891 | p=.382 | p=.021 | p=.046 | p=.939 | p=.640 | p=.167 | p=.037 | p=.053 | p=.068 | p=.077 | p=.035 |  | p=.006 | p=.545 | p=.340 | p=.442 | p=.881 | p=.521 | p=.013 | p=.632 | p=.396 | p=.094 | p=.930 | p=.959 | p=.688 | p=.755 | p=.466 | p=.884 | p=.901 | p=.374 | p=.725 | p=.365 | p=.053 | p=.122 | p=.801 | p=.424 | p=.374 | p=.250 | p=.112 | p=.034 | p=.078 | p=.032
Quartz | .1456 | .0538 | -.0858 | -.0540 | .0294 | -.2052 | -.0560 | -.0462 | -.0868 | -.0778 | .0528 | -.0638 | -.0547 | -.2022 | .0101 | -.0476 | .1713 | .0045 | .0164 | -.1099 | -.1144 | -.1101 | .1925 | -.0634 | .0938 | -.1935 | .1406 | .1158 | -.0087 | .1069 | Quartz | -.2400 | .5553 | -.1409 | -.3454 | -.3034 | .1122 | -.1752 | -.0985 | -.2150 | -.1203 | .2353 | -.1203 | -.0708 | .4731 | .0926 | -.2111 | .2642 | .2061 | -.2399 | -.1115 | .1504 | -.1047 | .3965 | -.0449 | .0068 | .2587 | -.1581 | -.2083 | -.0244 | -.1724
| p=.478 | p=.794 | p=.677 | p=.793 | p=.887 | p=.315 | p=.786 | p=.823 | p=.673 | p=.705 | p=.798 | p=.757 | p=.791 | p=.322 | p=.961 | p=.817 | p=.403 | p=.982 | p=.937 | p=.593 | p=.578 | p=.592 | p=.346 | p=.758 | p=.648 | p=.344 | p=.493 | p=.573 | p=.966 | p=.603 |  | p=.409 | p=.039 | p=.631 | p=.226 | p=.292 | p=.703 | p=.549 | p=.738 | p=.460 | p=.682 | p=.418 | p=.682 | p=.810 | p=.087 | p=.753 | p=.469 | p=.361 | p=.480 | p=.409 | p=.704 | p=.608 | p=.722 | p=.160 | p=.879 | p=.982 | p=.372 | p=.589 | p=.475 | p=.934 | p=.556
Sulfides | .4035 | .0233 | .4884 | .2301 | -.1419 | .2867 | .2487 | -.3001 | .3883 | .4467 | .1437 | -.1619 | -.3263 | .1199 | .2654 | .0545 | .1317 | -.0860 | .0508 | -.0740 | .2171 | -.5669 | .1997 | -.0288 | -.0728 | -.1911 | .2204 | .5101 | .2880 | .4864 | Sulfides | .5265 | -.0474 | .6525 | .1794 | -.3167 | .2007 | .4816 | -.3766 | .5575 | .7206 | -.0739 | -.2874 | -.3711 | .0878 | .1754 | .2166 | -.0313 | -.1600 | .0315 | .2813 | .5173 | -.6642 | .0992 | -.0154 | -.3015 | -.1804 | .2341 | .5657 | .2392 | .4777
| p=.041 | p=.910 | p=.011 | p=.258 | p=.489 | p=.156 | p=.221 | p=.136 | p=.050 | p=.022 | p=.484 | p=.429 | p=.104 | p=.560 | p=.190 | p=.792 | p=.521 | p=.676 | p=.806 | p=.719 | p=.287 | p=.003 | p=.328 | p=.889 | p=.724 | p=.350 | p=.279 | p=.008 | p=.154 | p=.012 |  | p=.053 | p=.872 | p=.011 | p=.539 | p=.270 | p=.492 | p=.081 | p=.184 | p=.038 | p=.004 | p=.802 | p=.319 | p=.191 | p=.765 | p=.549 | p=.457 | p=.915 | p=.585 | p=.915 | p=.330 | p=.058 | p=.010 | p=.736 | p=.958 | p=.295 | p=.537 | p=.421 | p=.035 | p=.410 | p=.084
Ash | .4057 | .0141 | .1206 | .0467 | .1390 | .0984 | .7002 | -.2543 | .0775 | .3550 | .2536 | -.1074 | -.2340 | .2927 | .4905 | .0066 | .2354 | .1219 | -.2202 | .1699 | .0783 | -.4856 | .2696 | -.3254 | .0971 | -.1240 | .5443 | .6319 | .3683 | .6469 | Ash | .3698 | .3066 | .1129 | -.0356 | -.0649 | .1305 | .4973 | -.3605 | .0141 | .2729 | .2673 | -.2636 | -.3598 | .5902 | .7162 | -.1851 | .4536 | .3935 | -.3120 | .0093 | .1879 | -.5794 | .4361 | -.2900 | .2314 | .0736 | .4085 | .5137 | .5433 | .5453
| p=.040 | p=.945 | p=.557 | p=.821 | p=.498 | p=.633 | p=.000 | p=.210 | p=.707 | p=.075 | p=.211 | p=.601 | p=.250 | p=.147 | p=.011 | p=.974 | p=.247 | p=.553 | p=.280 | p=.407 | p=.704 | p=.012 | p=.183 | p=.105 | p=.637 | p=.546 | p=.004 | p=.001 | p=.064 | p=.000 |  | p=.193 | p=.286 | p=.701 | p=.904 | p=.826 | p=.657 | p=.070 | p=.205 | p=.962 | p=.345 | p=.356 | p=.362 | p=.206 | p=.026 | p=.004 | p=.526 | p=.103 | p=.164 | p=.277 | p=.975 | p=.520 | p=.030 | p=.119 | p=.315 | p=.426 | p=.802 | p=.147 | p=.060 | p=.045 | p=.044
Si | .1895 | .4142 | -.0774 | .1012 | .2663 | .4529 | -.3458 | -.0206 | -.0210 | .1098 | .7143 | .2850 | -.0638 | .5215 | .6538 | .1901 | 1.0000 | .8609 | -.5338 | -.7236 | -.5629 | -.0998 | .9223 | -.8225 | .8934 | .0692 | -.0677 | -.2346 | .1892 | -.1428 | Si | -.0857 | .4660 | -.2637 | .0069 | .0907 | .3734 | -.2706 | -.0483 | -.2197 | -.1426 | .5939 | -.0242 | -.0551 | .6566 | .6847 | .0124 | 1.0000 | .8682 | -.5976 | -.7013 | -.4410 | -.0581 | .9297 | -.8633 | .8791 | .1448 | -.0082 | -.2359 | .2666 | -.0956
| p=.354 | p=.035 | p=.707 | p=.623 | p=.189 | p=.020 | p=.084 | p=.920 | p=.919 | p=.593 | p=.000 | p=.158 | p=.757 | p=.006 | p=.000 | p=.352 | p= --- | p=.000 | p=.005 | p=.000 | p=.003 | p=.628 | p=.000 | p=.000 | p=.000 | p=.737 | p=.743 | p=.249 | p=.355 | p=.486 |  | p=.771 | p=.093 | p=.362 | p=.981 | p=.758 | p=.188 | p=.349 | p=.870 | p=.450 | p=.627 | p=.025 | p=.935 | p=.852 | p=.011 | p=.007 | p=.966 | p= --- | p=.000 | p=.024 | p=.005 | p=.114 | p=.843 | p=.000 | p=.000 | p=.000 | p=.621 | p=.978 | p=.417 | p=.357 | p=.745
Al | .0450 | .6215 | -.2010 | -.0724 | .2202 | .3695 | -.4192 | -.0644 | -.1164 | -.0829 | .5710 | .2130 | -.1101 | .7346 | .6940 | -.0111 | .8609 | 1.0000 | -.5150 | -.6711 | -.5246 | .0814 | .7351 | -.7739 | .8887 | .4517 | -.1807 | -.3776 | .0019 | -.3121 | Al | -.3645 | .7233 | -.3578 | -.1678 | -.0093 | .2984 | -.3090 | -.1475 | -.3481 | -.2684 | .4276 | -.1609 | -.1667 | .8438 | .7386 | -.2812 | .8682 | 1.0000 | -.5019 | -.6510 | -.3476 | .0197 | .7294 | -.7843 | .8629 | .5500 | -.0822 | -.3257 | .0571 | -.2191
| p=.827 | p=.001 | p=.325 | p=.725 | p=.280 | p=.063 | p=.033 | p=.755 | p=.571 | p=.687 | p=.002 | p=.296 | p=.592 | p=.000 | p=.000 | p=.957 | p=.000 | p= --- | p=.007 | p=.000 | p=.006 | p=.693 | p=.000 | p=.000 | p=.000 | p=.021 | p=.377 | p=.057 | p=.993 | p=.121 |  | p=.200 | p=.003 | p=.209 | p=.566 | p=.975 | p=.300 | p=.282 | p=.615 | p=.223 | p=.353 | p=.127 | p=.583 | p=.569 | p=.000 | p=.003 | p=.330 | p=.000 | p= --- | p=.067 | p=.012 | p=.223 | p=.947 | p=.003 | p=.001 | p=.000 | p=.042 | p=.780 | p=.256 | p=.846 | p=.452
Fe | .0046 | -.3964 | -.0574 | -.0702 | -.4202 | -.4529 | .0327 | -.3327 | -.1287 | -.1537 | -.6301 | -.4296 | -.2557 | -.4844 | -.4072 | -.3036 | -.5338 | -.5150 | 1.0000 | .1548 | .4494 | -.0304 | -.4513 | .5696 | -.4628 | .0310 | .2048 | .3510 | -.1148 | .2691 | Fe | .2252 | -.4421 | .0201 | .4335 | -.5132 | -.7184 | .0718 | -.5188 | .0272 | .0296 | -.9095 | -.5178 | -.5092 | -.5812 | -.5865 | .2625 | -.5976 | -.5019 | 1.0000 | .5651 | .5443 | -.3544 | -.5360 | .5627 | -.5255 | -.0071 | .2354 | .2453 | -.1538 | .1668
| p=.982 | p=.045 | p=.781 | p=.733 | p=.033 | p=.020 | p=.874 | p=.097 | p=.531 | p=.453 | p=.001 | p=.028 | p=.207 | p=.012 | p=.039 | p=.132 | p=.005 | p=.007 | p= --- | p=.450 | p=.021 | p=.883 | p=.021 | p=.002 | p=.017 | p=.880 | p=.316 | p=.079 | p=.577 | p=.184 |  | p=.439 | p=.113 | p=.946 | p=.122 | p=.061 | p=.004 | p=.807 | p=.057 | p=.926 | p=.920 | p=.000 | p=.058 | p=.063 | p=.029 | p=.027 | p=.365 | p=.024 | p=.067 | p= --- | p=.035 | p=.044 | p=.214 | p=.048 | p=.036 | p=.054 | p=.981 | p=.418 | p=.398 | p=.600 | p=.569
Ca | -.0594 | -.3559 | .0738 | -.0118 | -.2204 | -.4626 | .5429 | -.2537 | .0578 | .0430 | -.5959 | -.2996 | -.2019 | -.3589 | -.4725 | .1969 | -.7236 | -.6711 | .1548 | 1.0000 | .3629 | -.2881 | -.6436 | .4466 | -.7306 | -.1537 | .1404 | .2446 | -.1134 | .1794 | Ca | .3045 | -.4044 | .2770 | .1304 | -.3511 | -.5136 | .3388 | -.4310 | .2348 | .2400 | -.6324 | -.3887 | -.4252 | -.4299 | -.4247 | .1824 | -.7013 | -.6510 | .5651 | 1.0000 | .4243 | -.4861 | -.5916 | .6133 | -.7198 | -.0785 | .0752 | .3588 | -.0494 | .2421
| p=.773 | p=.074 | p=.720 | p=.954 | p=.279 | p=.017 | p=.004 | p=.211 | p=.779 | p=.835 | p=.001 | p=.137 | p=.323 | p=.072 | p=.015 | p=.335 | p=.000 | p=.000 | p=.450 | p= --- | p=.068 | p=.153 | p=.000 | p=.022 | p=.000 | p=.453 | p=.494 | p=.228 | p=.581 | p=.381 |  | p=.290 | p=.152 | p=.338 | p=.657 | p=.218 | p=.060 | p=.236 | p=.124 | p=.419 | p=.409 | p=.015 | p=.170 | p=.130 | p=.125 | p=.130 | p=.532 | p=.005 | p=.012 | p=.035 | p= --- | p=.131 | p=.078 | p=.026 | p=.020 | p=.004 | p=.790 | p=.798 | p=.208 | p=.867 | p=.404
Mg | -.2469 | -.3007 | .2245 | -.0164 | -.6903 | -.2326 | .4243 | -.2709 | .0385 | .1652 | -.5834 | -.2640 | -.1550 | -.3777 | -.4875 | -.3531 | -.5629 | -.5246 | .4494 | .3629 | 1.0000 | -.2285 | -.4687 | .5569 | -.7265 | -.0487 | .0486 | .1582 | -.0597 | .1127 | Mg | .1325 | -.0659 | .4222 | -.0219 | -.6219 | -.2550 | .4292 | -.4644 | .2899 | .4389 | -.5883 | -.3943 | -.4424 | -.2733 | -.2698 | -.1751 | -.4410 | -.3476 | .5443 | .4243 | 1.0000 | -.4408 | -.3078 | .4408 | -.6382 | .1816 | -.0071 | .3194 | -.2437 | .1548
| p=.224 | p=.135 | p=.270 | p=.937 | p=.000 | p=.253 | p=.031 | p=.181 | p=.852 | p=.420 | p=.002 | p=.192 | p=.450 | p=.057 | p=.012 | p=.077 | p=.003 | p=.006 | p=.021 | p=.068 | p= --- | p=.261 | p=.016 | p=.003 | p=.000 | p=.813 | p=.814 | p=.440 | p=.772 | p=.583 |  | p=.652 | p=.823 | p=.133 | p=.941 | p=.018 | p=.379 | p=.126 | p=.094 | p=.315 | p=.116 | p=.027 | p=.163 | p=.113 | p=.344 | p=.351 | p=.549 | p=.114 | p=.223 | p=.044 | p=.131 | p= --- | p=.115 | p=.284 | p=.115 | p=.014 | p=.534 | p=.981 | p=.266 | p=.401 | p=.597
Na | -.2366 | .1932 | -.2441 | -.2010 | .4221 | .1220 | -.3729 | .7471 | -.1495 | -.3876 | .2048 | .3304 | .7831 | .1150 | -.0450 | -.2357 | -.0998 | .0814 | -.0304 | -.2881 | -.2285 | 1.0000 | -.1501 | .0802 | .0693 | .3108 | -.2934 | -.3771 | -.2477 | -.3878 | Na | -.5064 | .1487 | -.3657 | -.4360 | .6165 | .1270 | -.3516 | .8741 | -.2608 | -.4378 | .4842 | .7786 | .8673 | .0111 | -.1394 | -.3272 | -.0581 | .0197 | -.3544 | -.4861 | -.4408 | 1.0000 | -.1643 | .0858 | .1076 | .0315 | -.3132 | -.5181 | -.2302 | -.4566
| p=.245 | p=.344 | p=.229 | p=.325 | p=.032 | p=.553 | p=.061 | p=.000 | p=.466 | p=.050 | p=.315 | p=.099 | p=.000 | p=.576 | p=.827 | p=.246 | p=.628 | p=.693 | p=.883 | p=.153 | p=.261 | p= --- | p=.464 | p=.697 | p=.737 | p=.122 | p=.146 | p=.058 | p=.222 | p=.050 |  | p=.065 | p=.612 | p=.198 | p=.119 | p=.019 | p=.665 | p=.218 | p=.000 | p=.368 | p=.117 | p=.079 | p=.001 | p=.000 | p=.970 | p=.635 | p=.254 | p=.843 | p=.947 | p=.214 | p=.078 | p=.115 | p= --- | p=.575 | p=.771 | p=.714 | p=.915 | p=.275 | p=.058 | p=.429 | p=.101
K | .2612 | .3969 | -.0874 | .0089 | .1910 | .3646 | -.2698 | -.0804 | -.0131 | .1542 | .6895 | .2511 | -.0922 | .4506 | .6239 | .2049 | .9223 | .7351 | -.4513 | -.6436 | -.4687 | -.1501 | 1.0000 | -.7432 | .8107 | .0453 | -.0895 | -.1884 | .1925 | -.1105 | K | -.0056 | .4659 | -.1350 | .0797 | -.1230 | .3923 | -.3047 | -.1409 | -.0976 | -.0501 | .4976 | -.0898 | -.1428 | .5555 | .5425 | .1740 | .9297 | .7294 | -.5360 | -.5916 | -.3078 | -.1643 | 1.0000 | -.8140 | .7341 | .1314 | -.0766 | -.2734 | .2018 | -.1478
| p=.197 | p=.045 | p=.671 | p=.966 | p=.350 | p=.067 | p=.183 | p=.696 | p=.949 | p=.452 | p=.000 | p=.216 | p=.654 | p=.021 | p=.001 | p=.315 | p=.000 | p=.000 | p=.021 | p=.000 | p=.016 | p=.464 | p= --- | p=.000 | p=.000 | p=.826 | p=.664 | p=.357 | p=.346 | p=.591 |  | p=.985 | p=.093 | p=.645 | p=.787 | p=.675 | p=.165 | p=.290 | p=.631 | p=.740 | p=.865 | p=.070 | p=.760 | p=.626 | p=.039 | p=.045 | p=.552 | p=.000 | p=.003 | p=.048 | p=.026 | p=.284 | p=.575 | p= --- | p=.000 | p=.003 | p=.654 | p=.795 | p=.344 | p=.489 | p=.614
S | -.1487 | -.3311 | -.0701 | -.1907 | -.2500 | -.4344 | .0894 | .0292 | -.1524 | -.2355 | -.5787 | -.2250 | .0985 | -.4701 | -.5482 | -.3055 | -.8225 | -.7739 | .5696 | .4466 | .5569 | .0802 | -.7432 | 1.0000 | -.7285 | -.1327 | .1056 | .1873 | .1205 | .1859 | S | .0923 | -.3704 | .0132 | -.1322 | -.0164 | -.5834 | .2815 | .0764 | -.0322 | -.0205 | -.5057 | .0116 | .1018 | -.5472 | -.5599 | -.1715 | -.8633 | -.7843 | .5627 | .6133 | .4408 | .0858 | -.8140 | 1.0000 | -.7724 | -.1746 | .2431 | .3004 | .0398 | .2522
| p=.469 | p=.098 | p=.734 | p=.351 | p=.218 | p=.027 | p=.664 | p=.887 | p=.457 | p=.247 | p=.002 | p=.269 | p=.632 | p=.015 | p=.004 | p=.129 | p=.000 | p=.000 | p=.002 | p=.022 | p=.003 | p=.697 | p=.000 | p= --- | p=.000 | p=.518 | p=.608 | p=.360 | p=.557 | p=.363 |  | p=.754 | p=.192 | p=.964 | p=.652 | p=.956 | p=.029 | p=.330 | p=.795 | p=.913 | p=.944 | p=.065 | p=.969 | p=.729 | p=.043 | p=.037 | p=.558 | p=.000 | p=.001 | p=.036 | p=.020 | p=.115 | p=.771 | p=.000 | p= --- | p=.001 | p=.551 | p=.402 | p=.297 | p=.893 | p=.384
Ti | .1779 | .5262 | -.2329 | -.0111 | .4043 | .3777 | -.4517 | .0443 | -.1077 | -.0808 | .6822 | .3074 | -.0248 | .6213 | .7358 | .1198 | .8934 | .8887 | -.4628 | -.7306 | -.7265 | .0693 | .8107 | -.7285 | 1.0000 | .2307 | -.0459 | -.2794 | .1631 | -.1794 | Ti | -.1286 | .4754 | -.4053 | .1204 | .2560 | .3163 | -.3539 | .0442 | -.3306 | -.2841 | .5275 | .0356 | .0279 | .6402 | .7231 | -.0318 | .8791 | .8629 | -.5255 | -.7198 | -.6382 | .1076 | .7341 | -.7724 | 1.0000 | .1878 | .0967 | -.3104 | .2645 | -.1289
| p=.385 | p=.006 | p=.252 | p=.957 | p=.040 | p=.057 | p=.021 | p=.830 | p=.601 | p=.695 | p=.000 | p=.127 | p=.904 | p=.001 | p=.000 | p=.560 | p=.000 | p=.000 | p=.017 | p=.000 | p=.000 | p=.737 | p=.000 | p=.000 | p= --- | p=.257 | p=.824 | p=.167 | p=.426 | p=.381 |  | p=.661 | p=.086 | p=.150 | p=.682 | p=.377 | p=.271 | p=.214 | p=.881 | p=.248 | p=.325 | p=.053 | p=.904 | p=.925 | p=.014 | p=.003 | p=.914 | p=.000 | p=.000 | p=.054 | p=.004 | p=.014 | p=.714 | p=.003 | p=.001 | p= --- | p=.520 | p=.742 | p=.280 | p=.361 | p=.661
P | -.1566 | .7291 | -.2191 | -.0960 | -.1289 | .1309 | -.2461 | -.2426 | -.2224 | -.3062 | -.1290 | -.1791 | -.2154 | .6368 | .3083 | -.2934 | .0692 | .4517 | .0310 | -.1537 | -.0487 | .3108 | .0453 | -.1327 | .2307 | 1.0000 | -.3451 | -.3112 | -.4320 | -.3895 | P | -.5672 | .7957 | -.2960 | -.3062 | -.4565 | .0115 | -.2306 | -.3597 | -.3627 | -.3284 | -.1779 | -.3663 | -.3734 | .6177 | .2591 | -.4718 | .1448 | .5500 | -.0071 | -.0785 | .1816 | .0315 | .1314 | -.1746 | .1878 | 1.0000 | -.3360 | -.4204 | -.4274 | -.4424
| p=.445 | p=.000 | p=.282 | p=.641 | p=.530 | p=.524 | p=.225 | p=.232 | p=.275 | p=.128 | p=.530 | p=.381 | p=.291 | p=.000 | p=.125 | p=.146 | p=.737 | p=.021 | p=.880 | p=.453 | p=.813 | p=.122 | p=.826 | p=.518 | p=.257 | p= --- | p=.084 | p=.122 | p=.028 | p=.049 |  | p=.034 | p=.001 | p=.304 | p=.287 | p=.101 | p=.969 | p=.428 | p=.207 | p=.202 | p=.252 | p=.543 | p=.198 | p=.189 | p=.019 | p=.371 | p=.089 | p=.621 | p=.042 | p=.981 | p=.790 | p=.534 | p=.915 | p=.654 | p=.551 | p=.520 | p= --- | p=.240 | p=.134 | p=.127 | p=.113
Ss | .3123 | -.2897 | -.1358 | .1075 | .1344 | -.2315 | .4648 | -.1453 | -.1808 | .0173 | -.0761 | -.1893 | -.1573 | -.0872 | .1519 | -.0125 | -.0677 | -.1807 | .2048 | .1404 | .0486 | -.2934 | -.0895 | .1056 | -.0459 | -.3451 | 1.0000 | .7156 | .6093 | .8368 | Ss | .6486 | -.2702 | -.2086 | .3713 | .2442 | -.3640 | .4990 | -.1665 | -.2288 | -.0695 | -.1225 | -.1440 | -.1678 | -.0099 | .3278 | .0456 | -.0082 | -.0822 | .2354 | .0752 | -.0071 | -.3132 | -.0766 | .2431 | .0967 | -.3360 | 1.0000 | .7817 | .8599 | .9004
| p=.120 | p=.151 | p=.508 | p=.601 | p=.513 | p=.255 | p=.017 | p=.479 | p=.377 | p=.933 | p=.712 | p=.354 | p=.443 | p=.672 | p=.459 | p=.952 | p=.743 | p=.377 | p=.316 | p=.494 | p=.814 | p=.146 | p=.664 | p=.608 | p=.824 | p=.084 | p= --- | p=.000 | p=.001 | p=.000 |  | p=.012 | p=.350 | p=.474 | p=.191 | p=.400 | p=.201 | p=.069 | p=.569 | p=.431 | p=.813 | p=.677 | p=.623 | p=.566 | p=.973 | p=.253 | p=.877 | p=.978 | p=.780 | p=.418 | p=.798 | p=.981 | p=.275 | p=.795 | p=.402 | p=.742 | p=.240 | p= --- | p=.001 | p=.000 | p=.000
Sp | .4770 | -.3996 | .1295 | .0566 | .1794 | -.1740 | .6367 | -.1987 | .0587 | .1773 | -.1058 | -.2651 | -.2092 | -.1991 | .1276 | -.0979 | -.2346 | -.3776 | .3510 | .2446 | .1582 | -.3771 | -.1884 | .1873 | -.2794 | -.3112 | .7156 | 1.0000 | .4005 | .9584 | Sp | .7037 | -.4938 | .2238 | .2295 | .1184 | -.2086 | .8096 | -.2491 | .1215 | .2902 | -.2176 | -.1788 | -.2499 | -.1969 | .1582 | .0344 | -.2359 | -.3257 | .2453 | .3588 | .3194 | -.5181 | -.2734 | .3004 | -.3104 | -.4204 | .7817 | 1.0000 | .6644 | .9639
| p=.014 | p=.043 | p=.528 | p=.784 | p=.380 | p=.395 | p=.000 | p=.330 | p=.776 | p=.386 | p=.607 | p=.191 | p=.305 | p=.330 | p=.535 | p=.634 | p=.249 | p=.057 | p=.079 | p=.228 | p=.440 | p=.058 | p=.357 | p=.360 | p=.167 | p=.122 | p=.000 | p= --- | p=.043 | p=.000 |  | p=.005 | p=.073 | p=.442 | p=.430 | p=.687 | p=.474 | p=.000 | p=.390 | p=.679 | p=.314 | p=.455 | p=.541 | p=.389 | p=.500 | p=.589 | p=.907 | p=.417 | p=.256 | p=.398 | p=.208 | p=.266 | p=.058 | p=.344 | p=.297 | p=.280 | p=.134 | p=.001 | p= --- | p=.010 | p=.000
So | .2689 | -.2330 | -.0899 | .1160 | .2742 | .0090 | .0997 | .0385 | -.0846 | .0503 | .2638 | .1508 | .0815 | .0610 | .2717 | .1219 | .1892 | .0019 | -.1148 | -.1134 | -.0597 | -.2477 | .1925 | .1205 | .1631 | -.4320 | .6093 | .4005 | 1.0000 | .6311 | So | .6329 | -.1995 | -.1953 | .2268 | .4147 | -.1604 | .4232 | .0074 | -.1851 | -.0302 | .2343 | .0261 | .0117 | .1447 | .4906 | .1101 | .2666 | .0571 | -.1538 | -.0494 | -.2437 | -.2302 | .2018 | .0398 | .2645 | -.4274 | .8599 | .6644 | 1.0000 | .8323
| p=.184 | p=.252 | p=.662 | p=.573 | p=.175 | p=.965 | p=.628 | p=.852 | p=.681 | p=.807 | p=.193 | p=.462 | p=.692 | p=.767 | p=.179 | p=.553 | p=.355 | p=.993 | p=.577 | p=.581 | p=.772 | p=.222 | p=.346 | p=.557 | p=.426 | p=.028 | p=.001 | p=.043 | p= --- | p=.001 |  | p=.015 | p=.494 | p=.503 | p=.436 | p=.140 | p=.584 | p=.132 | p=.980 | p=.526 | p=.918 | p=.420 | p=.929 | p=.968 | p=.622 | p=.075 | p=.708 | p=.357 | p=.846 | p=.600 | p=.867 | p=.401 | p=.429 | p=.489 | p=.893 | p=.361 | p=.127 | p=.000 | p=.010 | p= --- | p=.000
St | .4711 | -.4007 | .0556 | .0865 | .2206 | -.1646 | .5751 | -.1631 | -.0034 | .1482 | -.0294 | -.1935 | -.1627 | -.1492 | .1835 | -.0470 | -.1428 | -.3121 | .2691 | .1794 | .1127 | -.3878 | -.1105 | .1859 | -.1794 | -.3895 | .8368 | .9584 | .6311 | 1.0000 | St | .7347 | -.4256 | .0689 | .2709 | .2207 | -.2396 | .7305 | -.1935 | -.0009 | .1767 | -.1100 | -.1379 | -.1932 | -.0992 | .2798 | .0574 | -.0956 | -.2191 | .1668 | .2421 | .1548 | -.4566 | -.1478 | .2522 | -.1289 | -.4424 | .9004 | .9639 | .8323 | 1.0000
| p=.015 | p=.042 | p=.787 | p=.674 | p=.279 | p=.422 | p=.002 | p=.426 | p=.987 | p=.470 | p=.887 | p=.344 | p=.427 | p=.467 | p=.369 | p=.820 | p=.486 | p=.121 | p=.184 | p=.381 | p=.583 | p=.050 | p=.591 | p=.363 | p=.381 | p=.049 | p=.000 | p=.000 | p=.001 | p= --- |  | p=.003 | p=.129 | p=.815 | p=.349 | p=.448 | p=.409 | p=.003 | p=.507 | p=.998 | p=.546 | p=.708 | p=.638 | p=.508 | p=.736 | p=.333 | p=.845 | p=.745 | p=.452 | p=.569 | p=.404 | p=.597 | p=.101 | p=.614 | p=.384 | p=.661 | p=.113 | p=.000 | p=.000 | p=.000 | p= ---