## Suppl. Table S1
Supplementary Table S1: Whole rock major elements (wt.%) and trace elements (ppm) compositions of carbonate ornamental stones from selected regions in Greece.
Rock Type | Calcitic Marble | Calcitic Marble | Calcitic Marble | Calcitic Marble | Calcitic Marble | Calcitic Marble | Calcitic Marble | Calcitic Marble | Calcitic Marble | Calcitic Marble | Calcitic Marble | Calcitic Marble | Calcitic Marble | Calcitic Marble | Calcitic Marble | Calcitic Marble | Calcitic Marble | Calcitic Marble | Calcitic Marble | Calcitic Marble | Calcitic Marble | Calcitic Marble | Calcitic Marble | Calcitic Marble | Calcitic Marble | Calcitic Marble | Cipolin Marble | Cipolin Marble | Cipolin Marble | Cipolin Marble | Cipolin Marble | Dolomitic Marble | Dolomitic Marble | Dolomitic Marble | Dolomitic Marble | Dolomitic Marble | Dolomitic Marble | Dolomitic Marble | Dolomitic Marble | Dolomitic Marble | Dolomitic Marble | Dolomitic Marble | Dolomitic Marble | Dolomitic Marble | Dolomitic Marble | Dolomitic Marble | Limestone | Limestone | Limestone | Limestone | Limestone | Limestone | Limestone | Limestone | Limestone | Limestone | Limestone | Limestone | Limestone | Limestone | Limestone | Limestone | Limestone | Limestone | Limestone | Limestone | Limestone | Dolomite | Dolomite | Dolomite | Dolomite | Dolomite | Dolomite
Sample | DM-2 | DM-3 | DM-5 | DM-6 | ΑΜ-10 | ΑΜ-11 | AM-12 | AM-14-B | KM-1 | KM-8 | ΑΜ-13 | AT-1 | AT-2 | AT-3 | STE-3 | STE-9 | STE-12 | TH-1 | TH-2 | TH-3 | P-1 | ΑΜ-4 | ΝΑ-1 | ΝΑ-2 | K-5 | K-7 | STE-8 | STE-5 | STE-10 | STE-11 | TH-6 | ΑΜ-1 | ΑΜ-1Α | ΑΜ-6 | ΑΜ-8 | ΑΜ-16 | ΑΜ-19 | AM-14C | ΑΜ-14Α | AM-17 | ΑΜ-15 | OD | P-9 | ΑΜ-3 | ΑΜ-2 | STE-2 | KM-2 | Η1 | Η3 | Η4 | Η6 | Η5 | H-7 | AT-4 | DS-1 | DS-2 | STE-6 | STE-7 | STE-4 | P-3 (A3) | P-4 | P-5 | P-6 | ΒΑ-3 | K-1 | K-3 | K-4 | STE-13 | STE-14 | STE-15 | P-7 | P-8 | STE-1
Region | W. Macedonia | W. Macedonia | W. Macedonia | W. Macedonia | E. Macedonia | W. Macedonia | W. Macedonia | W. Macedonia | C. Macedonia | C. Macedonia | C. Macedonia | C. Greece | C. Greece | C. Greece | C. Greece | C. Greece | C. Greece | C. Greece | C. Greece | C. Greece | Peloponnese | N. Aegean | S. Aegean | S. Aegean | Crete | Crete | C. Greece | C. Greece | C. Greece | C. Greece | C. Greece | E. Macedonia | E. Macedonia | E. Macedonia | E. Macedonia | E. Macedonia | E. Macedonia | E. Macedonia | E. Macedonia | E. Macedonia | E. Macedonia | E. Macedonia | Peloponnese | N. Aegean | N. Aegean | S. Aegean | C. Macedonia | Epirus | Epirus | Epirus | Epirus | Epirus | Epirus | C. Greece | C. Greece | C. Greece | C. Greece | C. Greece | C. Greece | Peloponnese | Peloponnese | Peloponnese | Peloponnese | N. Aegean | Crete | Crete | Crete | C. Greece | C. Greece | C. Greece | Peloponnese | Peloponnese | N. Aegean
Locality/ Prefecture | Kozani | Kozani | Kozani | Kozani | Drama | Kavala | Kavala | Kavala | Veria | Veria | Thessaloniki | Attiki Dionysos | Attiki Dionysos | Attiki Agia Marina | C. Evia island | C. Evia island | C. Evia island | Magnesia | Magnesia | Magnesia | Argolis | Thassos island | Naxos island | Paros island | Chania | Elounda | S. Evia island | S. Evia island | S. Evia island | S. Evia island | Magnesia | Drama | Drama | Drama | Drama | Drama | Drama | Drama | Drama | Drama | Kavala | Drama | Argolis | Thassos island | Thassos island | Skyros island | Edessa | Thesprotia | Ioannina | Ioannina | Arta | Ioannina | Ioannina | Troizinia | Etoloakarnania | Etoloakarnania | C. Evia island | C. Evia island | Viotia | Argolis | Argolis | Argolis | Argolis | Chios island | Rethymno | Aloidon | Agios Kirillos | C. Evia island | Viotia | Viotia | Argolis | Argolis | Skyros island
Colour | White to Light Grey | White to Light Grey | White to Light Grey | White to Light Grey | White to Light Grey | White to Light Grey | White to Light Grey | White to Light Grey | White to Light Grey | White to Light Grey | White to Light Grey | White | White | White to Light Grey | Grey | Grey | White to Light Grey | White to Light Grey | Light Red | Light Red | White to Light Grey | Grey | White to Light Grey | Grey | White to Light Grey | Black | Green | Green | Grey | Brown | Grey | Grey | White to Light Grey | White to Light Grey | White to Light Grey | White to Light Grey | Light Brown | Light Red | Grey | White to Light Grey | Light Brown | White to Light Grey | Brown | White to Light Grey | Yellowish | Grey | Black | Red | Light Brown | Light Brown | Light Brown | Light Brown | Light Brown | Red | Light Brown | Light Brown | Red | Yellowish | Dark-Black | Red | Red | Light Brown | Light Brown | Brown | Grey | Brown | Grey | Grey | Grey | Light Red | Light Brown | Black | Grey
SiO2 | 0.3 | 0.12 | 0.15 | 0.25 | 0.1 | 0.25 | 0.1 | 0.2 | 0.15 | 0.1 | 0 | 2.95 | 1.2 | 0.1 | 0.4 | 0.2 | 0.23 | 0 | 3.1 | 0 | 0 | 0.05 | 0 | 0 | 0.05 | 18.6 | 3 | 4.2 | 5.6 | 5.6 | 6.05 | 0 | 0 | 0 | 0.3 | 0.25 | 0.18 | 0 | 0 | 0.18 | 0 | 0 | 0 | 0 | 0 | 0.4 | 28.95 | 3.55 | 0.85 | 0.2 | 4.75 | 0.35 | 0.5 | 0.05 | 0.85 | 2.6 | 2.9 | 1.65 | 0.2 | 0 | 0 | 0 | 0 | 0 | 5.05 | 0 | 0 | 0.3 | 0.25 | 0.85 | 0 | 0.02 | 0.5
TiO2 | 0.05 | 0.05 | 0.04 | 0 | 0 | 0 | 0.05 | 0.03 | 0.04 | 0.02 | 0 | 0 | 0 | 0 | 0 | 0.06 | 0 | 0 | 0 | 0 | 0 | 0 | 0 | 0 | 0.05 | 0.05 | 0.02 | 0.07 | 0.04 | 0.14 | 0 | 0 | 0 | 0 | 0 | 0 | 0.02 | 0 | 0 | 0.04 | 0 | 0 | 0.02 | 0 | 0 | 0 | 0.35 | 0.04 | 0 | 0 | 0.05 | 0.01 | 0.04 | 0 | 0 | 0.08 | 0.1 | 0.01 | 0 | 0 | 0.01 | 0 | 0 | 0.01 | 0.05 | 0 | 0 | 0 | 0.1 | 0 | 0.01 | 0 | 0
Al2O3 | 0.1 | 0.05 | 0.05 | 0.07 | 0.01 | 0.01 | 0.05 | 0.04 | 0.02 | 0.03 | 0.01 | 1.6 | 0.5 | 0.03 | 0 | 0.01 | 0.01 | 0.01 | 2.35 | 0.01 | 0.01 | 0.05 | 0.01 | 0.01 | 0.95 | 0.95 | 0.73 | 0.84 | 1.02 | 1.08 | 1.4 | 0.01 | 0.01 | 0.01 | 0.01 | 0.01 | 0.05 | 0.01 | 0.01 | 0.05 | 0.01 | 0.01 | 0.4 | 0.01 | 0.01 | 0.04 | 1.55 | 0.75 | 0.07 | 0.11 | 0.53 | 0.08 | 0.11 | 0.05 | 0.01 | 0.2 | 0.89 | 0.23 | 0.01 | 0.01 | 0.2 | 0.05 | 0.01 | 0.8 | 0.8 | 0 | 0.6 | 0 | 0.1 | 0.1 | 0.01 | 0.05 | 0.03
Fe2O3t | 0.08 | 0.07 | 0.08 | 0.05 | 0.01 | 0.01 | 0.05 | 0.03 | 0.03 | 0.04 | 0.01 | 0.3 | 0.05 | 0.02 | 0.08 | 0.09 | 0.01 | 0.01 | 0.8 | 0.05 | 0.01 | 0.05 | 0.01 | 0.01 | 0.05 | 0.55 | 0.45 | 0.61 | 0.64 | 1.17 | 0.8 | 0.01 | 0.01 | 0.01 | 0.01 | 0.01 | 0.05 | 0.01 | 0.01 | 0.05 | 0.01 | 0.01 | 0.05 | 0.01 | 0.01 | 0.1 | 3.6 | 0.31 | 0.07 | 0.07 | 0.26 | 0.2 | 0.21 | 0.05 | 0.05 | 0.2 | 0.51 | 0.25 | 0.01 | 0.01 | 0.15 | 0.1 | 0.01 | 0.4 | 0.15 | 0 | 0 | 0.31 | 0.15 | 0 | 0.1 | 0.05 | 0.42
MnO | 0.0023 | 0.0016 | 0.0016 | 0.0008 | 0.0007 | 0.0013 | 0 | 0.03 | 0.02 | 0.03 | 0.0015 | 0.05 | 0.02 | 0.02 | 0 | 0.0018 | 0.0042 | 0.0025 | 0.05 | 0.0062 | 0.0023 | 0.0025 | 0.0046 | 0.0039 | 0.05 | 0.05 | 0.095 | 0.0425 | 0.037 | 0.053 | 0.05 | 0.0005 | 0.0005 | 0.0012 | 0.0017 | 0.0007 | 0.0007 | 0.0016 | 0 | 0.02 | 0.0018 | 0.0011 | 0.02 | 0 | 0 | 0 | 0.05 | 0.036 | 0.02 | 0.02 | 0.02 | 0.01 | 0.04 | 0.5 | 0.01 | 0.01 | 0.0076 | 0.01 | 0 | 0 | 0.02 | 0 | 0.01 | 0.01 | 0.05 | 0 | 0 | 0 | 0 | 0 | 0 | 0.02 | 0.05
MgO | 0.998 | 0.3985 | 1.38 | 5.107 | 2.165 | 0.6675 | 0.03 | 0.35 | 0.35 | 0.45 | 0 | 1.3 | 1.2 | 0.55 | 0.8 | 2.2035 | 1.532 | 0.8655 | 0.8 | 0.365 | 0.883 | 2.805 | 0.8665 | 1.2335 | 0.05 | 0.35 | 0.705 | 0.7695 | 0.764 | 0.805 | 1.45 | 20.425 | 20.08 | 21.1 | 17.24 | 16.962 | 20.142 | 20.082 | 19.94 | 19.8 | 21.9805 | 19.2215 | 14.42 | 20.64 | 18.57 | 20.05 | 2.35 | 0.6595 | 0.56 | 0.64 | 0.6595 | 0.3 | 0.46 | 0.8 | 1.69 | 0.23 | 1.907 | 1 | 2.25 | 1.3 | 1.07 | 1.04 | 0.65 | 1.93 | 0.05 | 0.75 | 1.6 | 17.8 | 18.94 | 20.14 | 17.64 | 18.1 | 20.2
CaO | 54.698 | 55.8485 | 55.63 | 49.857 | 54.715 | 54.3675 | 54.75 | 54.6 | 54.3 | 54.8 | 54.8 | 50.9 | 52.4 | 54.55 | 55.4 | 53.0835 | 51.162 | 55.0755 | 51.05 | 55.365 | 54.933 | 54.005 | 55.4165 | 55.6835 | 54.35 | 43.4 | 52.105 | 52.1195 | 51.314 | 51.015 | 48.05 | 31.325 | 31.83 | 30.9 | 35.14 | 35.362 | 33.142 | 32.482 | 33.79 | 32.8 | 31.6805 | 33.3715 | 41.37 | 31.14 | 33.42 | 32.43 | 31.9 | 51.3095 | 53.21 | 53.82 | 51.5195 | 53.8 | 53.8 | 53.8 | 52.56 | 50.7 | 52.107 | 54.62 | 51.33 | 54.3 | 54.72 | 55.44 | 54 | 53.13 | 50.05 | 54.95 | 53.05 | 35.1 | 33.45 | 31.6 | 37.54 | 35.3 | 32.4
Na2O | 0.035 | 0.03 | 0.035 | 0.04 | 0.38 | 0.011 | 0.73 | 0.25 | 0.25 | 0.36 | 1.06 | 0.14 | 0.35 | 0.31 | 0.39 | 0.027 | 0.06 | 0.034 | 0.55 | 0.06 | 0.064 | 0.39 | 0.11 | 0.133 | 1.3 | 1.1 | 0.15 | 0.032 | 0.039 | 0.036 | 1.23 | 0.129 | 0.129 | 1.09 | 0.017 | 0.03 | 0.065 | 0.297 | 0.14 | 0.65 | 0.108 | 0.065 | 0.09 | 0.14 | 0.1 | 0.27 | 0.7 | 0.057 | 0.04 | 0.06 | 0.052 | 0.35 | 0.3 | 0.95 | 0.2 | 0.75 | 0.013 | 0.02 | 0.09 | 0.1 | 0.1 | 0.11 | 1.3 | 0.14 | 0.3 | 0.75 | 1.4 | 0.39 | 0.7 | 0.8 | 0.11 | 1.93 | 0.25
K2O | 0.009 | 0.003 | 0.005 | 0.006 | 0.09 | 0.004 | 0.13 | 0.02 | 0.04 | 0.05 | 0.2 | 0.53 | 0.17 | 0.07 | 0.1 | 0.006 | 0.016 | 0.005 | 0.5 | 0.01 | 0.01 | 0.1 | 0.027 | 0.03 | 0.3 | 0.5 | 0.04 | 0.029 | 0.033 | 0.034 | 0.43 | 0.021 | 0.011 | 0.28 | 0.003 | 0.006 | 0.011 | 0.099 | 0.03 | 0.11 | 0.021 | 0.011 | 0.02 | 0.03 | 0.02 | 0.09 | 1.55 | 0.034 | 0.01 | 0.01 | 0.019 | 0.07 | 0.06 | 0.17 | 0.04 | 0.26 | 0.033 | 0.02 | 0.03 | 0.02 | 0.02 | 0.02 | 0 | 0.05 | 0.25 | 0.25 | 0.3 | 0.08 | 0.16 | 0.02 | 0.02 | 0.38 | 0.06
LOI | 42.45 | 42.15 | 42.15 | 42.85 | 42.8 | 42.9 | 42.71 | 43.45 | 43.5 | 43.47 | 42.81 | 41.4 | 43.3 | 43.95 | 43.8 | 44.2 | 44.5 | 43.35 | 40.22 | 43.3 | 43 | 42.7 | 43.05 | 42.88 | 42.95 | 34.5 | 41.65 | 41.1 | 40.2 | 40.25 | 39.42 | 46.33 | 46.13 | 46.24 | 45.93 | 45.68 | 45.15 | 45.8 | 45.77 | 45.15 | 46.15 | 46.95 | 43.5 | 46.31 | 46 | 45.82 | 27.55 | 41.47 | 43.5 | 43.44 | 40.88 | 43.5 | 43.08 | 42.4 | 43.34 | 43.5 | 42.25 | 43 | 44.9 | 42.4 | 42.59 | 43.14 | 42.44 | 42.4 | 39.33 | 43.17 | 43 | 46.8 | 46.06 | 45.86 | 44.55 | 44.2 | 46.95
Total | 98.7223 | 98.7216 | 99.5216 | 98.2308 | 100.2707 | 98.2213 | 98.6 | 99 | 98.7 | 99.35 | 98.89 | 99.17 | 99.19 | 99.6 | 100.5821 | 99.8818 | 97.5242 | 99.3525 | 99.42 | 99.1662 | 98.9123 | 100.1525 | 99.4946 | 99.9839 | 100.1 | 100.05 | 98.945 | 99.8125 | 99.687 | 100.183 | 98.88 | 98.2505 | 98.2005 | 99.6312 | 98.6517 | 98.3107 | 98.8107 | 98.7816 | 99.68 | 98.85 | 99.9618 | 99.6401 | 99.88 | 98.27 | 98.12 | 99.2 | 98.55 | 98.216 | 98.32 | 98.38 | 98.74 | 98.67 | 98.6 | 98.77 | 98.74 | 98.53 | 100.7176 | 100.81 | 98.82 | 98.14 | 98.88 | 99.89 | 98.44 | 98.87 | 96.08 | 99.87 | 99.95 | 100.78 | 99.74 | 99.48 | 99.97 | 100.05 | 100.82
V | 1.2 | 0.9 | 0.6 | 1 | 0.6 | 0.4 | 0.1 | 1 | 0.5 | 0.5 | 1.5 | - | - | - | 1 | 1.6 | 0.5 | 1 | 15 | 2 | 0 | 0.3 | 0 | 2 | 24 | 9 | 10 | 6 | 8 | 11 | 15 | 0.1 | 2 | 0.5 | 1.5 | 0.4 | - | 0 | 0.6 | 1 | 0.1 | 2 | 9 | 0.3 | 2 | 1.2 | 75 | 3.5 | 1.1 | 1.8 | 4.5 | 5 | 4.6 | 2 | 8 | 2.5 | 4 | 2.3 | 8 | 2 | 2 | 2 | 0 | 10 | 6 | 2 | 2 | 1.6 | 1.1 | 2 | 4 | 5 | 3.5
Cr | 13 | 9 | 9 | 10 | 25 | 4.7 | 23 | 10 | 5 | 12 | 25 | - | - | - | 17 | 15 | 25 | 5 | 21 | 537 | 20 | 27 | 4 | 4 | 36 | 7 | 26 | 26 | 23 | 20 | 295 | 25 | 25 | 24 | 6 | 6 | - | 22 | 22 | 6 | 22 | 29 | 349 | 25 | 25 | 18 | 105 | 10 | 25 | 10 | 11 | 11 | 12 | 32 | 30 | 25 | 16 | 17 | 28 | 32 | 116 | 14 | 45 | 8 | 7 | 3 | 4 | 28 | 30 | 26 | 15 | 30 | 21
Co | 1.6 | 1.7 | 1.6 | 1.8 | 1.2 | 1.8 | 1.5 | 1.7 | 2 | 1.5 | 1.5 | - | - | - | 2.5 | 2 | 1.5 | 2 | 4 | 5 | 3 | 2 | 3 | 3 | 4 | 5 | 4 | 4.5 | 5.5 | 6.5 | 11 | 1 | 1.3 | 2.8 | 1.2 | 2 | - | 1.3 | 2 | 2 | 1.4 | 2 | 6 | 2.5 | 3 | 1.4 | 12 | 1.7 | 1.5 | 2.9 | 3.6 | 3.6 | 3 | 4 | 2 | 2.7 | 0.9 | 1.2 | 1 | 4 | 6 | 4 | 3 | 4 | 3 | 2 | 5 | 2 | 2.3 | 1.6 | 3 | 4 | 2
Ni | 12 | 11 | 10 | 11 | 9 | 9 | 9 | 10 | 14 | 10 | 13 | - | - | - | 19 | 17 | 8 | 10 | 18 | 237 | 17 | 12 | 8 | 6 | 29 | 14 | 25 | 26 | 36 | 34 | 147 | 8 | 7 | 8 | 5.5 | 7.5 | - | 7 | 10 | 10 | 7 | 25 | 166 | 8 | 9 | 17 | 100 | 13 | 16 | 11 | 18 | 16 | 12 | 24 | 11 | 12 | 14 | 19 | 8 | 24 | 61 | 13 | 30 | 20 | 12 | 8 | 10 | 24 | 10 | 9 | 13 | 20 | 20
Cu | 4 | 5 | 3.3 | 4.2 | 3.5 | 6 | 2.5 | 2.6 | 4.7 | 3 | 2.3 | - | - | - | 6.5 | 19 | 4 | 4 | 4 | 9 | 7 | 3 | 2 | 2 | 13 | 14 | 104 | 40 | 21 | 20 | 16 | 2.2 | 2.5 | 2 | 3.5 | 3.2 | - | 4 | 5 | 3 | 4.5 | 2 | 14 | 5 | 3 | 16 | 18 | 7 | 3 | 5.3 | 11 | 32 | 6 | 8 | 5 | 8 | 4.2 | 6.3 | 2.8 | 8 | 7 | 7 | 7 | 5 | 8 | 2 | 3 | 41 | 6 | 4 | 4 | 8 | 12
Zn | 24 | 48 | 29 | 23 | 20 | 11 | 16 | 20 | 22 | 20 | 14 | - | - | - | 16 | 16 | 13 | 17 | 37 | 21 | 24 | 24 | 10 | 9 | 56 | 24 | 22 | 28 | 23 | 27 | 47 | 18 | 18 | 21 | 14 | 12 | - | 13 | 16 | 4 | 23 | 15 | 33 | 14 | 17 | 41 | 75 | 30 | 33 | 28 | 31 | 26 | 27 | 23 | 18 | 22 | 18 | 20 | 17 | 23 | 28 | 21 | 25 | 14 | 47 | 40 | 10 | 53 | 22 | 20 | 21 | 31 | 15
As | 1.2 | 4.3 | 1 | 2 | 2 | 2 | 18 | 1 | 2.4 | 1 | 1.5 | - | - | - | 5 | 3.5 | 1.5 | 3 | 4 | 3 | 5 | 2.7 | 2 | 2 | 32 | 3 | 2 | 1.5 | 2.5 | 1.4 | 4 | 0.6 | 0.9 | 1.3 | 4 | 0.9 | - | 1.5 | 3 | 1 | 2 | 2 | 6 | 0.6 | 1.3 | 10 | 7 | 2 | 1.8 | 3 | 3 | 2 | 3.3 | 3 | 2 | 4.5 | 2.3 | 2 | 1 | 3 | 4 | 4 | 2 | 9 | 8 | 267 | 9 | 370 | 1.3 | 0.9 | 3 | 4 | 2.3
Sr | 135 | 143 | 140 | 110 | 170 | 95 | 100 | 250 | 100 | 130 | 150 | - | - | - | 340 | 115 | 220 | 94 | 159 | 110 | 127 | 170 | 70 | 126 | 225 | 232 | 570 | 430 | 500 | 450 | 426 | 32 | 35 | 16 | 25 | 62 | - | 67 | 80 | 20 | 22 | 76 | 127 | 21 | 70 | 190 | 925 | 355 | 250 | 375 | 750 | 385 | 325 | 265 | 580 | 730 | 85 | 100 | 325 | 265 | 132 | 208 | 158 | 120 | 137 | 375 | 345 | 220 | 26 | 20 | 177 | 251 | 95
Cd | 0.2 | 0.4 | 0.1 | 0.5 | 1.2 | 1.5 | 0.9 | 0.1 | 0.6 | 1 | 0.8 | - | - | - | 0.3 | 0.8 | 0.4 | 0 | <1 | 0 | 0 | 0.7 | 0 | 0 | 0 | 0 | 0.6 | 0.5 | 0.5 | 0.5 | <1 | 0.5 | 0.8 | 0.6 | 0.7 | 0.5 | - | 0.1 | 0.6 | 0.5 | 0.6 | 1 | 1 | 0.3 | 1 | 0.2 | 0.4 | 0.2 | 0.8 | 0.3 | 0.3 | 0.5 | 0.4 | 1 | 0.5 | 0.8 | 0.3 | 0.6 | 0.2 | 1 | 1 | 0 | 1 | 0 | 0 | 0 | 0 | 0.3 | 0.7 | 0.5 | 49 | 0.8 | 0.5
Ba | 32 | 113 | 32 | 52 | 35 | 40 | 350 | 17 | 50 | 30 | 28 | - | - | - | 96 | 25 | 28 | 40 | 63 | 71 | 86 | 46 | 28 | 47 | 1600 | 63 | 56 | 75 | 90 | 80 | 78 | 9 | 6.5 | 5.8 | 95 | 20 | - | 18 | 23 | 12 | 23 | 0 | 81 | 12 | 10 | 4800 | 220 | 55 | 34 | 50 | 54 | 38 | 54 | 101 | 48 | 160 | 56 | 40 | 18 | 101 | 62 | 97 | 67 | 89 | 180 | 4200 | 135 | 6000 | 25 | 5 | 5 | 72 | 57
Pb | 6 | 13 | 7 | 8 | 5.2 | 4 | 5 | 5 | 8 | 5 | 8 | - | - | - | 9.3 | 5 | 6 | 3 | 5 | 9 | 8 | 5.5 | 2 | 3 | 55 | 4 | 12.5 | 10 | 7 | 7 | 10 | 4 | 4 | 4.3 | 8 | 2 | - | 7 | 7.5 | 80 | 10 | 44 | 13 | 4 | 4 | 5 | 15 | 8 | 5 | 7 | 8 | 7 | 7 | 8 | 16 | 8 | 6.7 | 6.5 | 16 | 8 | 10 | 10 | 5 | 7 | 13 | 3 | 7 | 6.3 | 7 | 18 | 0 | 8 | 6
Be | 0 | 0.3 | 0 | 0 | 1 | 1.5 | 0.1 | 0 | 0 | 0.1 | 0.4 | - | - | - | 0 | 0.3 | 1.5 | 0 | <1 | 0 | 0 | 0.2 | 0 | 0 | 4 | 0 | 0.3 | 0.3 | 0.2 | 0.2 | <1 | 0.6 | 1 | 0.3 | 1 | 0.8 | - | 0 | 0.7 | 0.6 | 0.4 | 7 | 0 | 0 | 1.3 | 0 | 1 | 0.1 | 0.2 | 0 | 0 | 0 | 0.9 | 1 | 0 | 0.8 | 0.1 | 0.5 | 0 | 0 | 1 | 0 | 0 | 0 | 1 | 0 | 0 | 0 | 1 | 0.5 | 2 | 0.4 | 0.7
Rb | 2 | 61 | 13 | 1 | 0.6 | 1 | 0.7 | 0.5 | 0.7 | 1 | 0.7 | - | - | - | 1.4 | 0.5 | 0.4 | 2 | 18 | 2 | 1 | 18 | 1 | 2 | 175 | 8 | 5.5 | 8 | 9 | 10 | 7 | 0.2 | 0.3 | 0.3 | 2.3 | 0.9 | - | 0.5 | 12 | 0.7 | 1 | 25 | 1 | 0.3 | 0.3 | 6.5 | 65 | 7 | 0.8 | 2 | 3.3 | 2 | 1.8 | 2 | 7 | 3 | 10 | 3.5 | 0.3 | 2 | 3 | 2 | 2 | 7 | 92 | 16 | 3 | 7.5 | 0.5 | 1.7 | 0 | 2 | 21
Bi | 0 | 0 | 0 | 0 | 0 | 0.1 | 0 | 0 | 0 | 0 | 0 | - | - | - | 0 | 0.4 | 0.4 | 0 | <1 | 0 | 0 | 0 | 0 | 0 | 0 | 0 | 0.1 | 0.1 | 0 | 0 | <1 | 0.1 | 0 | 0.2 | 0.1 | 0 | - | 0 | 0 | 2 | 0 | 0 | 0 | 0 | 0 | 0 | 0.7 | 0 | 0 | 0 | 0 | 0 | 0 | 1 | 0 | 0 | 0.2 | 0.1 | 0 | 0 | 0 | 0 | 0 | 0 | <1 | 0 | 0 | 0 | 0.1 | 0.1 | 2 | 0 | 0
U | 0.4 | 0.4 | 0.4 | 0.3 | 0.2 | 0.5 | 0.2 | 0.5 | 0.4 | 0.3 | 0.1 | - | - | - | 0 | 0.7 | 0.3 | 0 | 1 | 0 | 1 | 0.2 | 0 | 0 | 6 | 0 | 1.4 | 0.1 | 0.1 | 0 | 1 | 0 | 0.1 | 0.3 | 0.6 | 0.4 | - | 0.1 | 0.4 | 0.7 | 0 | 0 | 1 | 0 | 0.1 | 0 | 2 | 0.3 | 0.4 | 0.6 | 0.3 | 0.7 | 1.3 | 1 | 1.5 | 0.2 | 0.7 | 0.2 | 1.2 | 1 | 1 | 1 | 1 | 3 | 4 | 1 | 1 | 0.1 | 0.1 | 0.1 | 4 | 3 | 0.4
Sc | 29 | 28 | 28 | 29 | 9 | 37 | 6 | 12 | 29 | 37 | 8.5 | - | - | - | 51 | 40 | 10 | 0 | 7 | 3 | 4 | 18 | 19 | 19 | 12 | 19 | 31 | 14 | 6 | 6 | 2 | 6.5 | 3.4 | 7.4 | 38 | 36 | - | 8.5 | 13 | 23 | 9 | 0 | 10 | 6.5 | 6.5 | 22 | 10 | 28 | 38 | 30 | 34 | 36 | 32 | 4 | 11 | 5 | 9 | 13 | 5.2 | 4 | 1 | 1 | 4 | 8 | 24 | 4 | 12 | 27 | 5.6 | 8.5 | 0 | 0.6 | 38
Y | 1.5 | 1 | 1 | 1 | 2 | 5 | 3.3 | 0.2 | 1.5 | 3 | 3.5 | - | - | - | 1.5 | 5.5 | 0.5 | 5 | 4 | 1 | 1 | 3.5 | 4 | 2 | 3 | 10 | 3.3 | 4 | 3.2 | 5.5 | 5 | 0.5 | 0.7 | 2.7 | 4.5 | 2 | - | 1.8 | 3.5 | 3 | 1.3 | 0 | 0 | 0.5 | 2.7 | 0.7 | 1.6 | 9 | 6 | 3 | 9 | 4 | 3.5 | 1 | 2 | 6 | 1.5 | 4.2 | 0.3 | 1 | 10 | 1 | 2 | 2 | 3 | 2 | 2 | 7.6 | 1 | 7.2 | 0 | 0.5 | 1.1
Th | 0.9 | 0.1 | 0.1 | 0.1 | 0.3 | 0.5 | 1.3 | 0.1 | 0 | 1 | 0.5 | - | - | - | 2.8 | 1.5 | 0.9 | 0 | 3 | 0 | 1 | 0.5 | 0 | 1 | 0 | 1 | 1.4 | 1 | 1 | 1 | 1 | 0.3 | 0.2 | 0.3 | 1.5 | 0.5 | - | 0.3 | 0.8 | 1 | 0.5 | 0 | 0 | 0.2 | 0.2 | 2.6 | 0.7 | 0.5 | 0.1 | 0.1 | 0.7 | 0.1 | 0.2 | 1 | 0.3 | 0.5 | 1.4 | 1.2 | 0.2 | 0 | 0 | 0 | 0 | 2 | 2 | 0 | 1 | 1.6 | 0.3 | 0.5 | 1 | 0.8 | 4.5
Sb | 0.7 | 1.3 | 0.5 | 0.7 | 0.8 | 1 | 0.8 | 0.5 | 1.3 | 0.5 | 0.6 | - | - | - | 1.1 | 0.9 | 0.6 | 1 | 1 | 1 | 6 | 1.1 | 0 | 1 | 4 | 1 | 1.7 | 0.5 | 0.9 | 1.4 | 1 | 0 | 0.2 | 0.3 | 1 | 0.5 | - | 0.7 | 1.4 | 0.1 | 0.9 | 4 | 2 | 0.1 | 0.1 | 0.9 | 1.6 | 1.4 | 1.2 | 1 | 1 | 1.1 | 1.3 | 1 | 6 | 0.7 | 0.6 | 0.4 | 0.5 | 1 | 1 | 1 | 1 | 1 | 1 | 1 | 0 | 1 | 0.6 | 0.2 | 0 | 1 | 0.7
Ta | 0.2 | 3 | 0.4 | 0.3 | 0.4 | 0.7 | 1.9 | 0.2 | 0.6 | 0.2 | 1.1 | - | - | - | 0.6 | 0.3 | 2.7 | 80 | 1 | 0 | 1 | 3 | 2 | 0 | 6 | 2 | 0.4 | 0.3 | 0.2 | 0.3 | <1 | 1.8 | 0.7 | 0.7 | 0.2 | 0.2 | - | 0.2 | 2 | 0.2 | 0.9 | 6 | 1 | 0.7 | 1.2 | 2 | 0.5 | 0.5 | 0.7 | 0.3 | 0.3 | 0.3 | 0.2 | 1 | 0.9 | 0.6 | 0.4 | 0.3 | 0.8 | 0 | 2 | 2 | 0 | 3 | 3 | 2 | 4 | 0.5 | 0.4 | 1 | 2 | 1 | 0.7
Nb | 0.7 | 3 | 0.9 | 0.4 | 13 | 1 | 2.1 | 0.6 | 0.5 | 0.7 | 1 | - | - | - | 0.8 | 0.7 | 3.9 | 48 | 1 | 1 | 2 | 4.7 | 2 | 1 | 27 | 1 | 0.6 | 0.9 | 1 | 0.9 | 2.5 | 0.7 | 0.4 | 1.1 | 1.5 | 1.4 | - | 0.8 | 4 | 0.4 | 0.9 | 4 | 2 | 0.5 | 0.6 | 1.7 | 4.5 | 1.5 | 1 | 1 | 1.3 | 0.8 | 0.8 | 2 | 1.6 | 1.6 | 0.8 | 0.6 | 0.8 | 2 | 2 | 2 | 1 | 3 | 3 | 1 | 1 | 0.7 | 3 | 1.1 | 0 | 2 | 0.7
Notes: LOI is loss on ignition; - not measured

## Suppl. Table S2
Supplementary Table S2: Physico-mechanical properties of the ornamental stone samples from selected regions in Greece. The testing methods were conducted according to EN Standards.
Rock Type | Calcitic Marble | Calcitic Marble | Calcitic Marble | Calcitic Marble | Calcitic Marble | Calcitic Marble | Calcitic Marble | Calcitic Marble | Calcitic Marble | Calcitic Marble | Calcitic Marble | Calcitic Marble | Calcitic Marble | Calcitic Marble | Calcitic Marble | Calcitic Marble | Calcitic Marble | Calcitic Marble | Calcitic Marble | Calcitic Marble | Calcitic Marble | Calcitic Marble | Calcitic Marble | Calcitic Marble | Calcitic Marble | Calcitic Marble | Cipolin Marble | Cipolin Marble | Cipolin Marble | Cipolin Marble | Cipolin Marble | Dolomitic Marble | Dolomitic Marble | Dolomitic Marble | Dolomitic Marble | Dolomitic Marble | Dolomitic Marble | Dolomitic Marble | Dolomitic Marble | Dolomitic Marble | Dolomitic Marble | Dolomitic Marble | Dolomitic Marble | Dolomitic Marble | Dolomitic Marble | Dolomitic Marble | Limestone | Limestone | Limestone | Limestone | Limestone | Limestone | Limestone | Limestone | Limestone | Limestone | Limestone | Limestone | Limestone | Limestone | Limestone | Limestone | Limestone | Limestone | Limestone | Limestone | Limestone | Dolomite | Dolomite | Dolomite | Dolomite | Dolomite | Dolomite
Sample | DM-2 | DM-3 | DM-5 | DM-6 | ΑΜ-10 | ΑΜ-11 | AM-12 | AM-14-B | KM-1 | KM-8 | ΑΜ-13 | AT-1 | AT-2 | AT-3 | STE-3 | STE-9 | STE-12 | TH-1 | TH-2 | TH-3 | P-1 | ΑΜ-4 | ΝΑ-1 | ΝΑ-2 | K-5 | K-7 | STE-8 | STE-5 | STE-10 | STE-11 | TH-6 | ΑΜ-1 | ΑΜ-1Α | ΑΜ-6 | ΑΜ-8 | ΑΜ-16 | ΑΜ-19 | AM-14C | ΑΜ-14Α | AM-17 | ΑΜ-15 | OD | P-9 | ΑΜ-3 | ΑΜ-2 | STE-2 | KM-2 | Η1 | Η3 | Η4 | Η6 | Η5 | H-7 | AT-4 | DS-1 | DS-2 | STE-6 | STE-7 | STE-4 | P-3 (A3) | P-4 | P-5 | P-6 | ΒΑ-3 | K-1 | K-3 | K-4 | STE-13 | STE-14 | STE-15 | P-7 | P-8 | STE-1
Region | W. Macedonia | W. Macedonia | W. Macedonia | W. Macedonia | E. Macedonia | W. Macedonia | W. Macedonia | W. Macedonia | C. Macedonia | C. Macedonia | C. Macedonia | C. Greece | C. Greece | C. Greece | C. Greece | C. Greece | C. Greece | C. Greece | C. Greece | C. Greece | Peloponnese | N. Aegean | S. Aegean | S. Aegean | Crete | Crete | C. Greece | C. Greece | C. Greece | C. Greece | C. Greece | E. Macedonia | E. Macedonia | E. Macedonia | E. Macedonia | E. Macedonia | E. Macedonia | E. Macedonia | E. Macedonia | E. Macedonia | E. Macedonia | E. Macedonia | Peloponnese | N. Aegean | N. Aegean | S. Aegean | C. Macedonia | Epirus | Epirus | Epirus | Epirus | Epirus | Epirus | C. Greece | C. Greece | C. Greece | C. Greece | C. Greece | C. Greece | Peloponnese | Peloponnese | Peloponnese | Peloponnese | N. Aegean | Crete | Crete | Crete | C. Greece | C. Greece | C. Greece | Peloponnese | Peloponnese | N. Aegean
Locality/ Prefecture | Kozani | Kozani | Kozani | Kozani | Drama | Kavala | Kavala | Kavala | Veria | Veria | Thessaloniki | Attiki Dionysos | Attiki Dionysos | Attiki Agia Marina | C. Evia island | C. Evia island | C. Evia island | Magnesia | Magnesia | Magnesia | Argolis | Thassos island | Naxos island | Paros island | Chania | Elounda | S. Evia island | S. Evia island | S. Evia island | S. Evia island | Magnesia | Drama | Drama | Drama | Drama | Drama | Drama | Drama | Drama | Drama | Kavala | Drama | Argolis | Thassos island | Thassos island | Skyros island | Edessa | Thesprotia | Ioannina | Ioannina | Arta | Ioannina | Ioannina | Troizinia | Etoloakarnania | Etoloakarnania | C. Evia island | C. Evia island | Viotia | Argolis | Argolis | Argolis | Argolis | Chios island | Rethymno | Aloidon | Agios Kirillos | C. Evia island | Viotia | Viotia | Argolis | Argolis | Skyros island
Colour | White to Light Grey | White to Light Grey | White to Light Grey | White to Light Grey | White to Light Grey | White to Light Grey | White to Light Grey | White to Light Grey | White to Light Grey | White to Light Grey | White to Light Grey | White | White | White to Light Grey | Grey | Grey | White to Light Grey | White to Light Grey | Light Red | Light Red | White to Light Grey | Grey | White to Light Grey | Grey | White to Light Grey | Black | Green | Green | Grey | Brown | Grey | Grey | White to Light Grey | White to Light Grey | White to Light Grey | White to Light Grey | Light Brown | Light Red | Grey | White to Light Grey | Light Brown | White to Light Grey | Brown | White to Light Grey | Yellowish | Grey | Black | Red | Light Brown | Light Brown | Light Brown | Light Brown | Light Brown | Red | Light Brown | Light Brown | Red | Yellowish | Dark-Black | Red | Red | Light Brown | Light Brown | Brown | Grey | Brown | Grey | Grey | Grey | Light Red | Light Brown | Black | Grey
Apparent density (kg/m3) (EN1936:2006) | 2720 | - | 2720 | 2750 | 2700 | 2700 | 2710 | 2710 | 2710 | 2711 | 2700 | 2720 | 2710 | 2690 | 2710 | 2710 | 2710 | 2700 | 2750 | 2700 | 2710 | 2710 | 2710 | 2710 | 2670 | 2700 | 2720 | 2710 | 2720 | - | 2710 | 2840 | 2810 | 2840 | 2830 | 2830 | - | 2800 | 2820 | 2840 | 2820 | - | 2800 | 2840 | 2840 | 2830 | 2720 | 2610 | 2690 | 2630 | 2660 | 2650 | 2650 | 2700 | 2660 | 2670 | 2730 | 2680 | 2700 | - | 2700 | 2690 | 2700 | 2690 | 2030 | 2710 | 2700 | 2810 | 2720 | 2820 | 2740 | 2790 | 2730
Open porosity (vol.%) (EN1936:2006) | 0.2 | - | 0.2 | 0.4 | 0.6 | 0.3 | 0.3 | 0.4 | 0.2 | 1.2 | 0.4 | 0.5 | 0.3 | 0.8 | 0.5 | 0.5 | 0.5 | 0.6 | 0.4 | 0.3 | 0.4 | 0.2 | 0.3 | 0.4 | 1.1 | 0.3 | 0.3 | 0.3 | 0.2 | - | 0.3 | 0.7 | 0.6 | 1 | 0.8 | 0.9 | - | 1.5 | 1.2 | 0.8 | 1.2 | - | 0.9 | 0.7 | 0.5 | 1 | 1.1 | 3.4 | 0.4 | 2.8 | 1.3 | 2.2 | 2.2 | 0.3 | 1.2 | 0.9 | 0.3 | 1.2 | 0.5 | - | 0.3 | 1.7 | 0.5 | 0.7 | 25.1 | 1 | 0.4 | 1.1 | 3.3 | 1.1 | 2.4 | 2.2 | 0.3
Water absorption at atmospheric pressure (wt.%) (EN13755:2005) | 0.1 | - | 0.1 | 0.2 | 0.2 | 0.1 | 0.1 | 0.1 | 0.1 | 1.1 | 0.1 | 0.1 | 0.1 | 0.2 | 0.1 | 0.1 | 0.1 | 0.2 | 0.1 | 0.1 | 0.2 | 0.1 | 0.1 | 0.1 | 0.2 | 0.1 | 0.1 | 0.1 | 0.1 | - | 0.1 | 0.2 | 0.2 | 0.3 | 0.3 | 0.3 | - | 0.4 | 0.3 | 0.3 | 0.3 | - | 0.3 | 0.2 | 0.1 | 0.2 | 0.3 | 1.3 | 0.2 | 0.8 | 0.5 | 0.7 | 0.7 | 0.1 | 0.4 | 0.4 | 0.1 | 0.7 | 0.2 | - | 0.1 | 0.8 | 0.3 | 0.2 | 8.5 | 0.4 | 0.1 | 0.3 | 0.9 | 0.4 | 0.8 | 0.6 | 0.1
Uniaxial compressive strength (MPa) (EN1926:2006); | 107 | - | 114 | 157 | 112 | 99 | 85 | 135 | 110 | 99 | 98 | 97 | 114 | 100 | 95 | 124 | 150 | 60 | 121 | 113 | 102 | 71 | 86 | 112 | 88 | 126 | 86 |  |  | - | - | 186 | 178 | 190 | 208 | 187 | - | 203 | 236 | 179 | 94 | - | 157 | 164 | 148 | 187 | 188 |  | 118 | 186 |  | 189 | 154 | 122 | 167 |  | 159 | 122 | 105 | - | 145 | 147 | 137 | 165 | 69 |  | 105 | 146 | 120 | 118 | 169 | 184 | 129
Flexural strength under concentrated load (MPa) (EN12372:2006) | 18 | - | 22.4 | 17.7 | 16.3 | 11.5 | 13.9 | 20.9 | 22 | 21.1 | 19.1 | 18.9 | 18.2 | 19.8 | 14.8 | 11.1 | 11.9 | 15.9 | 20.1 | 25.6 | 12.6 | 10.6 | 9.5 | 13.4 | 11 | 25.6 | 22.6 | 25.6 | 24 | - | 20.1 | 6.3 | 5.5 | 2.3 | 11.6 | 4.6 | - | 14.8 | 15.6 | 5 | 15.1 | - | 16.4 | 18.5 | 15.9 | 10.9 | 36.1 | 14.2 | 11.5 | 16.6 | 14.6 | 14.3 | 14.7 | 11.5 | 18.8 | 17.3 | 15.5 | 11.5 | 14.5 | - | 13.5 | 13.9 | 13.8 | 5.5 | 12.7 | 15.2 | 17.1 | 11.9 | 13.3 | 10.5 | 20.1 | 8.3 | 18.9
Breaking load at dowel hole (N) (EN13364:2002) | 2000 | - | 2300 | 2500 | 2100 | 1650 | 1750 | 2350 | 2450 | 2300 | 2100 | 1900 | 2000 | 2500 | 2150 | - | - | 1850 | 2450 | 2200 | 1950 | 1400 | 1500 | 2100 | - | - | 2000 |  |  | - | - | 900 | 950 | 1100 | 1800 | 1350 | - | 2200 | 2400 | 1350 | 1400 | - | 2000 | 2250 | 1900 |  | 2400 |  | 2000 | 2100 |  | 2250 | 2300 | 2100 | 2650 |  | 3000 | 2100 | 2150 | - | 1700 | 2050 | 2200 | 2100 |  |  | 2050 | 3000 | 2850 | 1700 | 2800 | 2300 | 2250
Abrasion resistance (mm3 - loss in volume) (EN14157:2017-method B) | 20384 | - | 21278 | 20776 | 27294 | 30691 | 16691 | 29554 | 24676 | 21491 | 30859 | 21378 | 19924 | 16974 | 20503 | 10151 | 12567 | 22073 | 26850 | 24250 | 27051 | 20176 | 16885 | 14834 | 18856 | 16663 | 25678 | 20869 | 20380 | - | - | 25263 | 21779 | 26900 | 22343 | 31236 | - | 20345 | 20042 | 33003 | 13635 | - | 15188 | 24313 | 21287 | 11810 | 23862 | 23970 | 17276 | 17443 | 22396 | 16347 | 14390 | 10896 | 12450 | 18851 | 12780 | 12874 | 16939 | - | 11108 | 11130 | 12805 | 19871 | 28000 | 22374 | 25504 | 10454 | 15259 | 15315 | 7896 | 16780 | 13658
Rupture energy (J) (EN14158:2004) | 5 | - | 5 | 3 | 3 | 4 | 4 | 4 | 4 | 4 | 4 | 6 | 4 | 3 | 3 | 2 | 4 | 3 | 4 | 3 | 5 | 5 | 4 | 4 | 4 | 2 | 6 | 5 | 5 | - | 4 | 4 | 6 | 4 | 5 | 6 | - | 4 | 4 | 5 | 4 | - | 3 | 4 | 3 | 2 | 6 | 3 | 4 | 3 | 5 | 2 | 2 | 3 | 3 | 3 | 3 | 3 | 4 | - | 5 | 3 | 3 | 2 | 3 | 4 | 3 | 3 | 4 | 4 | 3 | 4 | 3
Frost resistance (MPa - tested after 48 frost resistance cycles) (EN12371:2010 and EN12372:2006) | 10 | - | 14.9 | 15.7 | 16.7 | 10.7 | 12.4 | 19.9 | 21.1 | 21.1 | 15.4 | 16.1 | 18.6 | 23.1 | 13.8 | 10.7 | 10 | 16.3 | 20.3 | 21.9 | 12.6 | 7.9 | 8.3 | 12.2 | 12 | 26.6 | 22.5 | 24.4 | 24.1 | - | 16.7 | 5.8 | 5.3 | 5 | 9.4 | 4.5 | - | 15.9 | 14.6 | 5.5 | 12.3 | - | 13.1 | 15.7 | 13.2 | 11.3 | 34.5 | 4.7 | 12.8 | 17 | 17 | 10.8 | 11.3 | 13.7 | 15.5 | 8.8 | 15 | 9.8 | 12.7 | - | 13.6 | 11.3 | 7.8 | 8.3 | 7.7 | 14.4 | 18 | 9.1 | 17 | 8.7 | 18.1 | 10.3 | 11.7
Notes: LOI is loss on ignition; - not measured