## Arkusz1
Results of the EPMA analyses of Aravalli ilmenite
Sample | #1 | #2 | #3 | #4 | #5 | #6 | #7 | #8 | #9 | #10 | #11 | #12 | #13 | #14 | #15 | #16 | #17 | #18 | #19 | #20 | #21 | #22
Wt% Oxides
TiO2 | 52.677 | 51.5 | 51.412 | 51.29 | 51.085 | 51.078 | 51.199 | 51.404 | 51.692 | 53.082 | 52.672 | 52.957 | 51.785 | 52.498 | 51.95 | 52.137 | 52.209 | 51.427 | 51.933 | 51.55 | 51.919 | 51.767
Cr2O3 | 0.029 | 0.047 | 0.061 | 0.029 | 0 | 0.008 | 0.005 | 0 | 0.092 | 0.058 | 0.019 | 0.059 | 0.064 | 0.019 | 0.066 | 0.038 | 0.088 | 0.014 | 0.069 | 0.08 | 0.055 | 0.023
Al2O3 | 0.018 | 0.024 | 0.036 | 0.015 | 0.023 | 0.032 | 0.02 | 0.036 | 0.033 | 0.173 | 0.019 | 0.038 | 0.019 | 0.022 | 0.048 | 0.02 | 0.031 | 0.02 | 0.029 | 0.033 | 0.034 | 0.018
FeO TOT | 44.893 | 44.894 | 44.851 | 44.884 | 45.413 | 45.434 | 46.064 | 45.75 | 43.56 | 42.701 | 45.732 | 44.607 | 45.756 | 46.184 | 45.792 | 45.649 | 46.369 | 45.961 | 46.427 | 46.171 | 45.957 | 46.57
MnO | 2.835 | 3.204 | 3.044 | 3.342 | 2.688 | 2.767 | 2.252 | 2.285 | 3.968 | 1.789 | 1.76 | 1.557 | 2.026 | 1.863 | 1.755 | 1.879 | 1.71 | 1.581 | 1.439 | 1.496 | 1.449 | 1.481
MgO | 0.066 | 0.048 | 0.052 | 0.051 | 0.047 | 0.071 | 0.063 | 0.079 | 0.017 | 0.276 | 0.057 | 0.065 | 0.067 | 0.069 | 0.063 | 0.061 | 0.061 | 0.04 | 0.074 | 0.072 | 0.077 | 0.097
CaO | 0.125 | 0.061 | 0.069 | 0.082 | 0.12 | 0.144 | 0.048 | 0.02 | 0.153 | 0.712 | 0.173 | 0.245 | 0.111 | 0.057 | 0.08 | 0.216 | 0.099 | 0.157 | 0.083 | 0.084 | 0.094 | 0.064
SiO2 | 0.083 | 0.078 | 0.066 | 0.07 | 0.044 | 0.116 | 0.077 | 0.097 | 0.104 | 0.444 | 0.111 | 0.112 | 0.039 | 0.067 | 0.049 | 0.083 | 0.074 | 0.077 | 0.073 | 0.052 | 0.596 | 0.073
Total | 100.726 | 99.856 | 99.591 | 99.763 | 99.42 | 99.65 | 99.728 | 99.671 | 99.619 | 99.235 | 100.543 | 99.64 | 99.867 | 100.779 | 99.803 | 100.083 | 100.641 | 99.277 | 100.127 | 99.538 | 100.181 | 100.093
Formula
Ti | 1.989645 | 1.970265 | 1.971101 | 1.965858 | 1.964766 | 1.961808 | 1.96423 | 1.970588 | 1.978583 | 2.019466 | 1.9926 | 2.012048 | 1.977061 | 1.984314 | 1.9823 | 1.983954 | 1.97801 | 1.976645 | 1.977849 | 1.975327 | 1.983964 | 1.974103
Cr | 0.001151345 | 0.001890028 | 0.002458256 | 0.001168344 | 0 | 0.0003229726 | 0.0002016295 | 0 | 0.00370145 | 0.002319371 | 0.0007555216 | 0.002356243 | 0.00256832 | 0.0007548738 | 0.002647163 | 0.001519925 | 0.003504442 | 0.0005656121 | 0.002762179 | 0.003222206 | 0.00220914 | 0.0009219292
Al. | 0.001065284 | 0.001438689 | 0.002162644 | 0.0009008428 | 0.001386065 | 0.001925799 | 0.001202262 | 0.002162418 | 0.00197917 | 0.01031273 | 0.001126243 | 0.00226223 | 0.001136601 | 0.001302953 | 0.002869877 | 0.001192487 | 0.001840276 | 0.001204497 | 0.001730557 | 0.001981356 | 0.002035751 | 0.001075542
Fe | 1.885144 | 1.909488 | 1.911735 | 1.912592 | 1.94182 | 1.940059 | 1.964735 | 1.94985 | 1.85366 | 1.806086 | 1.923409 | 1.88421 | 1.942117 | 1.940754 | 1.942606 | 1.931204 | 1.953089 | 1.963986 | 1.965765 | 1.966939 | 1.952408 | 1.974396
Mn | 0.1205742 | 0.1380247 | 0.1314122 | 0.1442357 | 0.1164109 | 0.1196682 | 0.09728507 | 0.09863521 | 0.171021 | 0.07663839 | 0.07497212 | 0.0666117 | 0.08709684 | 0.07929165 | 0.07540632 | 0.08051173 | 0.07295013 | 0.06842524 | 0.06171025 | 0.06454889 | 0.06234804 | 0.06359437
Mg | 0.00494119 | 0.003639918 | 0.00395167 | 0.003874563 | 0.003583013 | 0.005405228 | 0.004790761 | 0.006002871 | 0.001289772 | 0.02081284 | 0.004274134 | 0.004895098 | 0.005070186 | 0.005169515 | 0.004764939 | 0.004600959 | 0.004580849 | 0.003047408 | 0.005586173 | 0.005468595 | 0.005832185 | 0.007331983
Ca | 0.006725037 | 0.003324125 | 0.003768109 | 0.004476756 | 0.006573987 | 0.007877986 | 0.002623024 | 0.001092091 | 0.00834166 | 0.03858329 | 0.009322157 | 0.01325901 | 0.006036277 | 0.003068829 | 0.004348143 | 0.01170764 | 0.005342547 | 0.008595424 | 0.004502542 | 0.004584792 | 0.005116411 | 0.003476376
Si | 0.004168126 | 0.003967529 | 0.003364313 | 0.003567186 | 0.002249978 | 0.005923642 | 0.003927623 | 0.004944003 | 0.005292641 | 0.02245848 | 0.005583048 | 0.005657716 | 0.001979652 | 0.003367059 | 0.002485925 | 0.00419925 | 0.003727546 | 0.003934925 | 0.003696414 | 0.002649243 | 0.03028042 | 0.003701244
Total Cations | 4.009246 | 4.028071 | 4.026589 | 4.033107 | 4.034541 | 4.037067 | 4.035068 | 4.028331 | 4.018577 | 3.974218 | 4.006459 | 3.985643 | 4.021086 | 4.014657 | 4.014942 | 4.01469 | 4.019318 | 4.022469 | 4.019905 | 4.022071 | 4.013913 | 4.024899