## Arkusz1
Faience layered structure |  | Analyses no.1 | C | O | Na | Mg | Al | Si | P | S | Cl | K | Ca | Ti | V | Mn | Fe | Cu | Pb
GLAZE LAYER | SSA | 57 | +++ | +++ | +/- | + | + | +++ | +/- | ++ | + | +/- | ++ | - | - | - | +/- | +/- | ++
|  | 73 | ++ | +++ | + | + | + | +++ | + | ++ | + | + | + | +/- | +/- | ++ | ++ | - | ++
|  | 74 | ++ | ++ | +/- | +/- | + | +++ | + | + | + | +/- | + | - | - | +/- | +/- | - | +
| ALY | 72 | +++ | ++ | - | - | +/- | +++ | + | ++ | +/- | +/- | +++ | +/- | - | - | +/- | - | ++
| Q | 58 | + | ++ | - | - | +/- | +++ | - | - | - | - | +/- | - | - | - | - | - | -
|  | 59 | + | ++ | - | - | +/- | +++ | - | - | - | - | - | - | - | - | - | - | -
|  | 60 | + | ++ | - | - | +/- | +++ | - | - | - | - | - | - | - | - | - | - | -
|  | 61 | + | ++ | - | - | + | +++ | - | - | +/- | +/- | +/- | - | - | - | - | - | -
| GLZ | 62 | + | ++ | +/- | +/- | + | +++ | - | +/- | + | +/- | + | - | - | - | +/- | +/- | +
|  | 63 | + | ++ | +/- | +/- | + | +++ | - | +/- | + | +/- | + | - | - | - | +/- | +/- | +
|  | 64 | + | ++ | +/- | +/- | + | +++ | - | +/- | + | +/- | + | - | - | - | +/- | +/- | +
| CLY in RS | 111 | ++ | +++ | +/- | + | ++ | +++ | +/- | - | - | + | + | +/- | - | - | + | - | -
|  | 110 | ++ | +++ | - | ++ | ++ | +++ | +/- | - | - | + | +/- | +/- | - | - | + | - | -
| ALY in RS | 112 | +++ | +++ | +/- | +/- | + | +++ | ++ | ++ | + | + | +++ | +/- | - | - | ++ | - | ++
| RS | 75 | + | +++ | + | + | + | +++ | + | +/- | +/- | + | + | +/- | - | - | + | - | +/-
|  | 109 | +++ | +++ | +/- | + | +++ | +++ | + | +/- | +/- | ++ | ++ | +/- | - | - | ++ | - | -
|  | 104 | +++ | +++ | +/- | + | ++ | +++ | +/- | - | - | + | + | +/- | - | +/- | ++ | - | -
|  | 105 | +++ | +++ | + | ++ | +++ | +++ | +/- | - | - | ++ | + | +/- | - | - | ++ | - | -
|  | 106 | +++ | ++ | - | - | +/- | + | - | - | - | +/- | +/- | - | - | - | ++ | - | -
|  | 107 | +++ | ++ | +/- | +/- | + | ++ | - | - | - | +/- | +/- | - | - | - | + | - | -
|  | 108 | +++ | +++ | +/- | +/- | + | ++ | ++ | ++ | + | +/- | ++ | - | - | - | + | - | ++
|  | 113 | ++ | +++ | +/- | + | ++ | +++ | +/- | +/- | + | + | + | +/- | - | - | + | - | -
BODY LAYER | Q | 100 | + | ++ | - | +/- | +/- | +++ | - | - | - | +/- | +/- | - | - | - | +/- | - | -
| CLY | 97 | ++ | +++ | - | ++ | +++ | +++ | + | +/- | +/- | ++ | ++ | +/- | - | - | ++ | - | -
|  | 98 | +++ | +++ | +/- | + | ++ | +++ | + | +/- | +/- | + | ++ | +/- | - | - | ++ | - | -
|  | 99 | +++ | +++ | +/- | + | +++ | +++ | + | +/- | - | + | ++ | - | - | - | ++ | - | +/-
| ALY | 103 | +++ | +++ | +/- | + | ++ | +++ | +++ | +++ | ++ | + | +++ | +/- | - | - | ++ | - | +++
|  | 102 | +++ | +++ | +/- | + | ++ | +++ | +++ | +++ | ++ | +/+ | +++ | +/- | - | - | + | - | +++
|  | 101 | +++ | +++ | +/- | + | ++ | +++ | +++ | +++ | ++ | + | +++ | +/- | - | - | ++ | - | +++
| RBN | 38 | +++ | +++ | ++ | + | + | +++ | +/- | - | ++ | ++ | ++ | - | - | - | +/- | - | +
|  | 39 | +++ | ++ | + | +/- | +/- | ++ | +/- | - | + | +/- | +/- | - | - | - | +/- | - | +/-
|  | 40 | +++ | ++ | - | +/- | + | ++ | + | - | +/- | +/- | + | - | - | - | +/- | - | +/-
|  | 42 | ++ | +++ | +/- | +/- | + | +++ | +/- | - | + | + | + | - | - | - | +/- | +/- | +/-
|  | 43 | +++ | ++ | +/- | - | +/- | ++ | +/- | - | + | + | + | - | - | - | +/- | - | +/-
|  | 44 | +++ | ++ | +/- | - | +/- | ++ | +/- | - | +/- | +/- | + | - | - | - | +/- | - | +/-
+++ high content; ++ medium content; + low content; +/- trace content; - no content (content determined based on the number of counts - cps/eV)
1 analysis localization see Figures 6, S4, S5