## Arkusz1
Faience layered structure |  | Analyses no.1,2 | C | O | Na | Mg | Al | Si | P | S | Cl | K | Ca | Ba | Cr | Ti | Sr | V | Mn | Fe | Co | Ni | Sb | Cu | Zn | As | Pb | Zr | Hg
GLAZE LAYER | GLZ | 1 | - | 28.91 | 0.71 | 0.43 | 4.42 | 49.82 | - | 0.82 | 7.93 | 2.95 | 3.14 | - | - | 0.15 | - | - | - | 0.41 | - | - | - | 0.31 | - | - | - | - | -
|  | 18 | - | 33.87 | - | 0.10 | 0.73 | 47.13 | - | - | 4.07 | 0.65 | 4.60 | - | - | 0.04 | - | - | - | 0.97 | - | - | - | 2.63 | - | - | 5.22 | - | -
|  | 2 | - | 35.44 | - | 0.10 | 0.72 | 46.14 | - | - | 4.00 | 0.85 | 4.34 | - | - | - | - | - | - | 0.76 | - | - | - | 2.60 | - | - | 5.05 | - | -
|  | 4 | - | 36.88 | - | 0.12 | 2.76 | 44.25 | - | - | 2.87 | 1.43 | 3.87 | 0.08 | - | - | - | - | - | 1.79 | - | - | - | 1.38 | - | - | 4.57 | - | -
|  | 5 | - | 35.39 | - | 0.05 | 1.32 | 46.22 | - | - | 3.43 | 0.82 | 5.08 | - | - | 0.06 | - | - | - | 1.29 | - | - | - | 1.23 | - | - | 5.11 | - | -
|  | 178 | - | 37.94 | - | 0.32 | 0.91 | 44.40 | - | - | 3.18 | 0.57 | 2.93 | - | - | - | - | - | - | 1.73 | - | - | - | 1.59 | - | - | 6.44 | - | -
| RS | 127 | - | 14.77 | 9.04 | - | 9.91 | 14.25 | - | 4.86 | 5.35 | 0.48 | 0.12 | 25.08 | - | - | - | - | - | 16.13 | - | - | - | - | - | - | - | - | -
|  | 131 | - | 22.41 | 11.65 | 0.58 | 12.60 | 18.24 | 0.20 | 0.58 | 4.75 | 1.47 | 0.64 | - | - | 1.10 | - | - | - | 25.79 | - | - | - | - | - | - | - | - | -
|  | 132 | - | 25.85 | 11.84 | - | 10.70 | 17.06 | 4.05 | 0.95 | 5.40 | 1.68 | 5.52 | - | - | 0.35 | - | - | - | 15.59 | - | - | - | 0.16 | - | 0.85 | - | - | -
|  | 133 | 1.06 | 25.10 | 15.58 | 0.40 | 11.96 | 16.70 | 0.09 | 0.38 | 6.78 | 0.47 | 0.24 | - | - | 0.51 | - | - | - | 20.55 | - | - | - | 0.18 | - | - | - | - | -
| RC | 168 | 9.92 | 17.81 | - | 1.87 | 2.47 | 0.14 | - | - | - | - | - | - | - | 0.19 | - | - | - | 47.57 | 10.12 | - | - | 3.83 | 6.08 | - | - | - | -
| SSA | 10 | - | 19.34 | 2.63 | 1.28 | 0.41 | 3.42 | 9.99 | - | 1.75 | 0.61 | 23.30 | - | - | - | - | - | 0.14 | 1.42 | - | - | - | 0.05 | - | - | 35.67 | - | -
|  | 13 | - | 4.80 | - | 0.08 | 0.03 | - | 9.40 | - | 1.35 | - | 20.51 | - | - | 0.12 | - | - | 0.30 | 0.67 | - | - | - | 1.01 | - | - | 61.73 | - | -
|  | 27 | - | 7.88 | - | 0.28 | 0.06 | 0.68 | 10.71 | - | 2.21 | - | 25.44 | - | - | - | - | - | - | 0.69 | - | - | - | 0.56 | - | - | 51.50 | - | -
|  | 28 | - | 8.02 | - | 0.24 | 0.07 | - | 10.81 | - | 2.19 | - | 22.90 | - | - | - | - | - | - | 0.59 | - | - | - | 0.53 | - | - | 54.66 | - | -
|  | 29 | - | 11.07 | 1.43 | 0.72 | 1.22 | 15.75 | 11.91 | - | 3.00 | 1.01 | 18.56 | - | - | - | - | - | - | 0.59 | - | - | - | - | - | - | 34.76 | - | -
|  | 30 | - | 7.10 | - | 0.17 | - | 0.32 | 10.94 | - | 1.79 | - | 25.41 | - | - | 0.09 | - | - | - | 0.72 | - | - | - | 0.82 | - | - | 52.66 | - | -
|  | 35 | - | 15.33 | - | - | 0.12 | 0.75 | 19.06 | - | 0.68 | 0.55 | 50.46 | - | - | 0.27 | - | - | - | 1.07 | - | - | - | - | - | 1.08 | 10.63 | - | -
|  | 116 | 2.69 | 2.44 | - | - | - | 0.27 | 7.81 | - | 0.90 | - | 18.07 | - | - | - | - | - | - | 1.07 | - | - | - | 1.45 | - | - | 65.30 | - | -
|  | 117 | - | 8.85 | 0.19 | 0.14 | - | - | 11.50 | - | 1.97 | - | 24.27 | - | - | 0.11 | 0.37 | - | - | - | - | - | - | - | - | - | 52.60 | - | -
|  | 118 | - | 3.01 | - | 0.16 | - | - | 8.88 | - | 1.05 | - | 20.04 | - | - | - | - | - | - | 0.84 | - | - | - | 0.97 | - | - | 65.05 | - | -
|  | 120 | - | 9.48 | - | 0.18 | - | - | 10.97 | - | 1.95 | - | 22.97 | - | - | 0.08 | 1.06 | - | - | 0.36 | - | - | - | 0.42 | - | - | 52.52 | - | -
|  | 121 | - | 3.83 | - | - | - | - | 9.22 | - | 1.26 | - | 19.18 | - | - | - | - | - | - | 0.83 | - | - | - | 1.25 | - | - | 64.43 | - | -
|  | 119 | - | 2.66 | - | - | - | - | 10.38 | - | 1.60 | - | 26.23 | - | 0.48 | - | - | - | - | 0.83 | 0.86 | 0.99 | - | 1.33 | - | - | 54.63 | - | -
| ALY | 34 | - | 13.47 | 0.52 | 0.02 | 0.26 | 7.15 | 8.00 | - | 2.09 | 0.41 | 19.80 | - | - | - | - | - | - | 0.28 | - | - | - | 0.35 | - | - | 47.66 | - | -
INTERACTION LAYER | IPG | 22 | - | 30.25 | 0.19 | - | 4.69 | 56.45 | - | 0.18 | 1.24 | 4.45 | 1.33 | - | - | 0.23 | - | - | - | 0.99 | - | - | - | - | - | - | - | - | -
|  | 24 | - | 31.08 | 0.57 | 0.12 | 4.92 | 53.25 | - | 0.27 | 0.51 | 6.22 | 2.24 | - | - | 0.22 | - | - | - | 0.61 | - | - | - | - | - | - | - | - | -
|  | 8 | - | 30.04 | 0.57 | - | 5.86 | 54.10 | - | - | 1.27 | 6.30 | 1.15 | - | - | - | - | - | - | 0.70 | - | - | - | - | - | - | - | - | -
|  | 9 | - | 31.06 | 1.01 | - | 5.09 | 54.68 | - | 0.08 | 0.96 | 5.68 | 0.87 | - | - | - | - | - | - | 0.58 | - | - | - | - | - | - | - | - | -
|  | 172 | - | 31.85 | 0.09 | - | 4.89 | 46.16 | 1.06 | 0.41 | 1.80 | 5.20 | 3.09 | - | - | 0.49 | - | - | - | 4.95 | - | - | - | - | - | - | - | - | -
|  | 177 | - | 27.48 | - | - | 6.05 | 56.44 | - | - | 0.49 | 6.91 | 1.55 | - | - | 0.24 | - | - | - | 0.84 | - | - | - | - | - | - | - | - | -
|  | 179 | - | 38.15 | 1.90 | 0.34 | 5.79 | 47.11 | 0.17 | 0.15 | 0.39 | 4.56 | 0.91 | - | - | - | - | - | - | 0.52 | - | - | - | - | - | - | - | - | -
| PX | 33 | - | 26.35 | 1.33 | 2.90 | 5.86 | 20.83 | - | - | 0.12 | 1.39 | 10.63 | - | - | 1.37 | - | - | 0.71 | 28.51 | - | - | - | - | - | - | - | - | -
| Fe-O | 31 | - | 15.64 | - | - | 0.12 | 0.23 | - | 0.02 | - | 0.02 | 0.05 | - | - | 0.02 | - | 0.08 | - | 83.83 | - | - | - | - | - | - | - | - | -
BODY LAYER | Q | 92 | - | 39.54 | 0.07 | - | 0.62 | 53.26 | 1.74 | - | 0.08 | 0.72 | 1.53 | - | - | 0.03 | - | - | - | 2.41 | - | - | - | - | - | - | - | - | -
|  | 98 | 17.27 | 35.14 | - | - | - | 47.00 | - | - | - | - | - | - | - | - | - | - | - | - | - | - | - | - | - | - | - | - | 0.59
|  | 100 | 17.24 | 35.03 | - | - | - | 47.01 | - | - | - | - | - | - | - | - | - | - | - | - | - | - | - | - | - | - | - | - | 0.72
| BT | 40 | - | 28.35 | 2.50 | 3.95 | 10.15 | 19.85 | - | - | - | 7.77 | 0.59 | - | - | 1.33 | - | - | - | 25.52 | - | - | - | - | - | - | - | - | -
|  | 41 | - | 28.20 | 1.34 | 4.72 | 9.59 | 18.51 | - | - | 0.61 | 8.52 | - | - | - | 3.33 | - | - | - | 25.16 | - | - | - | - | - | - | - | - | -
|  | 45 | - | 26.89 | 0.34 | 4.71 | 8.44 | 15.81 | 0.94 | - | 0.25 | 8.47 | 2.21 | - | - | 3.06 | - | - | - | 26.06 | - | - | - | - | - | - | 2.82 | - | -
| Zr | 37 | - | 20.96 | - | - | - | 16.35 | - | - | - | - | - | - | - | - | - | - | - | - | - | - | - | - | - | - | - | 62.70 | -
|  | 16 | - | 21.19 | - | - | - | 16.31 | - | - | - | - | - | - | - | - | - | - | - | - | - | - | - | - | - | - | - | 62.50 | -
| Fe-Ti | 17 | - | 25.24 | - | - | - | - | - | - | - | - | - | - | - | 37.98 | - | - | 4.50 | 32.27 | - | - | - | - | - | - | - | - | -
| BIN | 29 | - | 11.03 | 1.61 | 0.54 | 0.69 | 5.60 | 1.39 | - | - | - | - | - | - | - | - | - | - | 3.27 | - | - | 34.24 | - | - | - | 41.63 | - | -
|  | 30 | - | 19.68 | 0.72 | - | - | 22.36 | 0.61 | - | - | - | - | - | - | - | - | - | - | 3.17 | - | - | 26.08 | - | - | - | 27.38 | - | -
|  | 14 | - | 7.60 | 0.01 | - | 1.23 | 10.75 | - | - | - | 1.34 | - | - | - | - | - | - | - | 3.10 | - | - | 31.05 | - | - | - | 44.91 | - | -
| SSA | 82 | - | 15.91 | 0.23 | 0.17 | 0.56 | 11.02 | 7.20 | - | 1.58 | 0.87 | 13.76 | - | - | 0.02 | - | - | - | 3.09 | - | - | - | 0.13 | - | - | 45.45 | - | -
| ALY | 27 | - | 15.62 | 1.57 | 0.20 | 5.64 | 20.01 | 11.09 | - | - | 1.31 | 31.54 | - | - | - | - | - | - | 4.77 | - | - | - | - | - | - | 8.25 | - | -
|  | 28 | - | 27.93 | 6.30 | 3.22 | 9.73 | 31.02 | - | - | 5.77 | 2.24 | 1.29 | - | - | - | - | - | - | 12.50 | - | - | - | - | - | - | - | - | -
|  | 84 | - | 10.61 | - | 0.14 | - | 9.44 | 8.70 | - | 1.70 | 0.46 | 16.19 | - | - | 0.13 | - | - | - | 4.21 | - | - | - | 0.23 | - | - | 48.18 | - | -
|  | 85 | - | 8.83 | - | - | 0.11 | 33.08 | 6.32 | - | 1.18 | 0.80 | 14.08 | - | - | 0.08 | - | - | - | 4.13 | - | - | - | 0.10 | - | - | 31.29 | - | -
|  | 87 | - | 9.23 | 0.22 | 0.13 | - | 7.85 | 7.56 | - | 1.49 | 0.22 | 16.40 | - | - | - | - | - | - | 2.15 | - | - | - | - | - | - | 54.74 | - | -
| IPG | 38 | - | 23.77 | - | - | 7.67 | 63.28 | - | - | - | 4.55 | - | - | - | - | - | - | - | 0.73 | - | - | - | - | - | - | - | - | -
|  | 39 | - | 28.36 | 5.30 | 0.62 | 3.34 | 43.51 | - | - | - | 2.21 | 3.01 | - | - | - | - | - | - | 2.41 | - | - | - | 1.48 | - | - | 9.76 | - | -
|  | 88 | - | 16.15 | - | - | - | 21.40 | 6.52 | - | 0.05 | 2.30 | 12.50 | - | - | 0.67 | - | - | - | 24.48 | - | - | - | 0.66 | - | 0.80 | 14.44 | - | -
|  | 91 | - | 14.20 | - | 0.13 | - | 50.26 | 5.21 | 1.50 | 6.88 | - | - | - | - | 0.59 | - | - | 0.11 | 16.51 | - | - | - | 0.58 | - | - | 4.03 | - | -
|  | 102 | - | 16.86 | - | - | 0.28 | 27.10 | 10.06 | - | 0.03 | 2.94 | 11.10 | - | - | 0.86 | - | - | - | 24.86 | - | - | - | 0.50 | - | - | 5.41 | - | -
1 analysis localization see Figures 7 ,8, S6, S7, 2 all analyses norm. wt.% with error +/- 0.03