## Table S2
Sample | Position | Na2O | MgO | Al2O3 | SiO2 | SO3 | K2O | CaO | TiO2 | MnO | Fe2O3 | PbO | Not Detected
BCN_28 | Tinted plaster | 0.1812 | 0.4851 | 0.1865 | 0.3265 | 0.2606 | 0.103 | 47.5363 | 0.0095 | 0 | 0.1999 | 0 | 50.7114
|  | 0.1686 | 0.3591 | 0.1022 | 0.2138 | 0.2801 | 0.0728 | 50.3207 | 0.024 | 0.0068 | 0.1935 | 0.011 | 48.2474
|  | 0.1559 | 0.3086 | 0.1097 | 0.2688 | 0.1596 | 0.0818 | 49.1079 | 0 | 0.0394 | 0.2806 | 0 | 49.4877
|  | 0.2541 | 0.3439 | 0.2271 | 0.4079 | 0.2426 | 0.0682 | 48.1486 | 0.0189 | 0 | 0.5026 | 0 | 49.7861
|  | 0.2139 | 0.2874 | 0.1982 | 0.2391 | 0.1916 | 0.0741 | 47.1934 | 0.0022 | 0.0106 | 0.0857 | 0 | 51.5038
|  | 0.2803 | 0.4283 | 0.3584 | 0.4291 | 0.3047 | 0.0579 | 47.805 | 0.0094 | 0.0204 | 0.2185 | 0 | 50.088
|  | 0.1202 | 0.2717 | 0.1713 | 0.2145 | 5.1685 | 0.033 | 49.6676 | 0.0181 | 0 | 0.3153 | 0 | 44.0198
|  | 0.2861 | 0.444 | 0.1807 | 0.3298 | 0.2444 | 0.0361 | 48.9527 | 0.0007 | 0 | 0.1327 | 0 | 49.3928
|  | 0.3418 | 0.4499 | 0.2748 | 0.3928 | 0.2677 | 0.0912 | 48.1818 | 0 | 0 | 0.2641 | 0 | 49.7359
|  | 0.2238 | 0.3312 | 0.4495 | 0.5128 | 0.3008 | 0.1195 | 44.0748 | 0.0181 | 0 | 0.5049 | 0 | 53.4646
|  | 0 | 0.5243 | 0.0243 | 0.0867 | 0.066 | 0.0495 | 53.0779 | 0.0204 | 0 | 0.0298 | 0.0066 | 46.1145
|  | 0.2861 | 0.3265 | 0.2704 | 0.4508 | 0.2271 | 0.0497 | 47.0372 | 0 | 0.0121 | 0.6329 | 0 | 50.7072
| Tinted plaster lump | 0.3719 | 1.8278 | 5.7109 | 5.7567 | 0.2561 | 0.4574 | 2.0086 | 0.5791 | 6.4623 | 38.3837 | 0.3499 | 37.8356
|  | 0.0659 | 0.1767 | 2.5124 | 5.297 | 0.0947 | 0.2788 | 0.9815 | 0.4811 | 0.2761 | 51.0513 | 0.1987 | 38.5858
|  | 0.2473 | 0.2363 | 2.7167 | 5.3037 | 0.0162 | 0.2798 | 1.3311 | 0.4551 | 0.4253 | 51.3386 | 0.2146 | 37.4353
|  | 0.0912 | 0.2376 | 2.3211 | 4.8531 | 0.1159 | 0.3164 | 13.2557 | 0.3781 | 0.227 | 42.1023 | 0.2095 | 35.8921
|  | 0.3498 | 1.7906 | 6.5082 | 9.7047 | 0.1405 | 0.8861 | 3.4845 | 0.4716 | 4.8589 | 37.6061 | 0.3092 | 33.8898
|  | 0.2928 | 0.2584 | 3.2521 | 5.7402 | 0.0975 | 0.3686 | 1.3152 | 0.4695 | 0.693 | 52.7496 | 0.2612 | 34.5019
| Paint layer | 0.2158 | 0.2142 | 2.1792 | 3.4719 | 0.0603 | 0.3692 | 39.2555 | 0.0474 | 0.0284 | 4.7608 | 0.0536 | 49.3437
|  | 0.2873 | 0.5217 | 11.4614 | 13.5178 | 0.2231 | 1.0733 | 32.6986 | 0.3363 | 0.0157 | 6.7204 | 0.0321 | 33.1123
|  | 0.217 | 0.3721 | 4.4912 | 6.4459 | 0.2471 | 0.4267 | 36.3222 | 0.1175 | 0.0118 | 4.6752 | 0.0844 | 46.5889
|  | 0.154 | 0.4621 | 9.7713 | 13.924 | 0.1868 | 2.5713 | 21.8426 | 0.1799 | 0.0197 | 4.5967 | 0.0576 | 46.234
|  | 0.2889 | 0.7394 | 12.6181 | 17.9075 | 0.2757 | 1.1795 | 18.6848 | 2.1155 | 0.0261 | 10.2551 | 0.0407 | 35.8687
|  | 0.4607 | 0.6161 | 10.9705 | 12.7926 | 0.2363 | 1.0587 | 22.5083 | 0.2192 | 0.0389 | 8.8745 | 0.0327 | 42.1915
|  | 0.3562 | 0.5623 | 12.4935 | 15.3891 | 0.2747 | 1.1318 | 20.0019 | 0.166 | 0 | 6.1677 | 0.0364 | 43.4204
|  | 0.2579 | 0.5651 | 10.0394 | 12.3438 | 0.3036 | 0.9392 | 28.3135 | 0.091 | 0.0382 | 4.2436 | 0.0424 | 42.8223
|  | 0.2551 | 0.5362 | 15.4256 | 26.9859 | 0.1842 | 2.4104 | 23.027 | 0.3 | 0.0326 | 4.9685 | 0.0648 | 25.8097
|  | 0.1108 | 0.3457 | 4.8603 | 6.6527 | 0.1174 | 0.5056 | 36.9178 | 0.0891 | 0 | 4.7977 | 0.0351 | 45.5678
|  | 0.1648 | 0.2678 | 4.1905 | 5.6107 | 0.1799 | 0.3131 | 35.8307 | 0.2116 | 0 | 8.9309 | 0.0707 | 44.2293
|  | 0.2325 | 0.5477 | 8.8139 | 13.1713 | 0.1875 | 1.1139 | 25.9368 | 0.146 | 0.0153 | 6.4081 | 0.0461 | 43.3809
|  | 0.1356 | 0.4744 | 10.8952 | 12.8894 | 0.2726 | 0.8066 | 25.1256 | 0.1831 | 0.0065 | 7.7653 | 0.0555 | 41.3902
|  | 0.2505 | 0.4565 | 22.1682 | 27.0948 | 0.1485 | 0.9122 | 12.9378 | 0.1572 | 0.0163 | 5.3674 | 0.0311 | 30.4595
BCN_W1_03 | Tinted plaster | 0.111 | 0.5742 | 0.3002 | 3.7072 | 0.5041 | 0.0072 | 45.5274 | 0.0043 | 0.0011 | 0.0565 | 0.0744 | 49.1324
|  | 0 | 0.4928 | 0.3876 | 3.1382 | 0.9036 | 0.0234 | 43.8682 | 0.0115 | 0.0327 | 0.4451 | 0.1352 | 50.5617
|  | 0.2326 | 0.5412 | 0.2172 | 3.5867 | 0.4564 | 0.0477 | 46.3365 | 0 | 0.0072 | 0.0123 | 0 | 48.5622
|  | 0.0271 | 0.4183 | 0.1396 | 3.1458 | 0.6005 | 0.0348 | 46.4838 | 0.0007 | 0.0105 | 0.0601 | 0.2619 | 48.8169
|  | 0.0861 | 0.8367 | 0.6969 | 3.2186 | 0.7101 | 0.0663 | 44.6096 | 0.0029 | 0.0045 | 0.4511 | 0.1228 | 49.1944
|  | 0.034 | 0.435 | 0.1288 | 1.1401 | 0.5412 | 0.0377 | 45.3928 | 0.0123 | 0 | 0.0883 | 0.2409 | 51.9489
| Paint layer | 0.2051 | 0.4454 | 1.5809 | 2.1459 | 9.4948 | 0.1005 | 37.785 | 0.0538 | 0.0186 | 7.2683 | 0.3633 | 40.5384
|  | 0.0764 | 0.3406 | 1.6678 | 4.877 | 2.5226 | 0.1232 | 27.3832 | 0.023 | 0 | 6.2568 | 0.3289 | 56.4005
|  | 0.062 | 0.4225 | 2.3154 | 5.0799 | 2.4989 | 0.1077 | 30.2751 | 0.034 | 0 | 9.3215 | 0.3813 | 49.5017
|  | 0.0717 | 0.3156 | 0.9323 | 4.7741 | 1.8257 | 0.1341 | 29.5402 | 0.0217 | 0.0026 | 2.3487 | 0.3631 | 59.6702
|  | 0.0781 | 0.5159 | 1.227 | 6.1499 | 1.3934 | 0.0878 | 32.1024 | 0.0158 | 0.0253 | 4.7836 | 0.2814 | 53.3394
|  | 0.2032 | 0.5873 | 1.4263 | 7.476 | 1.3722 | 0.1547 | 29.0347 | 0.0234 | 0 | 3.3242 | 0.3766 | 56.0214
|  | 0.1737 | 0.255 | 0.5304 | 1.2546 | 17.4229 | 0.1073 | 40.7229 | 0 | 0 | 2.1682 | 0.4511 | 36.9139
BCN_51 | Plaster | 0.1337 | 0.6629 | 0.2935 | 3.4699 | 1.0455 | 0.0656 | 47.6106 | 0 | 0 | 0.0566 | 0.6369 | 46.0248
|  | 0.0609 | 1.1021 | 0.5464 | 2.325 | 0.458 | 0.0444 | 49.8457 | 0.0145 | 0 | 0.0739 | 0.5097 | 45.0194
|  | 0.1427 | 0.803 | 0.2269 | 2.5481 | 0.9992 | 0.0633 | 49.2413 | 0.0217 | 0.0098 | 0.0726 | 0.5118 | 45.3596
|  | 0.1584 | 0.6355 | 0.2061 | 2.0439 | 0.8572 | 0.0796 | 48.6877 | 0 | 0.0155 | 0.032 | 0.468 | 46.8161
| Paint layer | 0.1221 | 1.6993 | 38.0016 | 10.4839 | 1.7285 | 0.6625 | 5.5148 | 0.419 | 0.0327 | 16.6555 | 0.4779 | 24.2022
|  | 0.135 | 1.7413 | 35.6678 | 15.5326 | 1.9145 | 0.6391 | 7.8857 | 0.4263 | 0.0512 | 12.9219 | 0.4278 | 22.6568
|  | 0.1275 | 2.1642 | 40.5775 | 8.0244 | 1.253 | 0.4509 | 7.4449 | 0.3261 | 0.0991 | 11.8685 | 0.4377 | 27.2262
|  | 0.0928 | 2.5574 | 25.6958 | 11.5955 | 4.2992 | 0.7462 | 9.602 | 0.5478 | 0.0499 | 16.6208 | 0.3852 | 27.8074
|  | 0.1389 | 1.9637 | 37.6645 | 5.2389 | 4.0219 | 0.4381 | 7.752 | 0.1957 | 0.0255 | 9.2728 | 0.3727 | 32.9153
|  | 0.2023 | 1.6282 | 26.9892 | 27.123 | 1.0786 | 0.7696 | 3.3407 | 0.2194 | 0.0289 | 13.6544 | 0.3157 | 24.65
|  | 0.1652 | 1.5951 | 38.7913 | 10.6893 | 1.3019 | 0.5884 | 4.0513 | 0.205 | 0.0542 | 11.2159 | 0.4397 | 30.9027
| Paint layer lump | 0.0688 | 0.4908 | 3.4459 | 4.5389 | 0.3197 | 0.1557 | 0.8149 | 0.4122 | 0.0579 | 49.9374 | 0.7894 | 38.9684
|  | 0.0562 | 0.5363 | 3.7622 | 4.7484 | 0.1545 | 0.2217 | 0.7853 | 0.2911 | 0.1138 | 49.9746 | 0.9909 | 38.365
|  | 0.1613 | 0.9898 | 5.2157 | 6.9904 | 0.2332 | 0.3642 | 1.0439 | 0.2808 | 0.0618 | 46.1933 | 0.9881 | 37.4775
|  | 0.022 | 0.4741 | 3.364 | 4.2046 | 0.208 | 0.1252 | 0.9845 | 0.4576 | 0.1422 | 50.3124 | 0.9863 | 38.7191
|  | 0.2654 | 0.9274 | 2.8807 | 4.7503 | 0.1484 | 0.1223 | 2.5983 | 0.0278 | 0.2058 | 51.5872 | 1.1075 | 35.3789
BCN_67 | Plaster | 0.0544 | 0.4802 | 0.0971 | 5.0963 | 0.6449 | 0.039 | 46.3326 | 0.0007 | 0 | 0.016 | 0.501 | 46.7378
|  | 0.0333 | 0.4468 | 0.2032 | 5.7112 | 0.6552 | 0.0329 | 46.3897 | 0 | 0 | 0.0936 | 0.3663 | 46.0678
|  | 0.0838 | 0.5863 | 0.192 | 3.8772 | 0.8313 | 0.0361 | 46.2437 | 0.0304 | 0.014 | 0.0172 | 0.4765 | 47.6115
|  | 0.0475 | 0.4868 | 0.0945 | 2.482 | 0.6344 | 0.0376 | 49.6421 | 0 | 0.0026 | 0.0222 | 0.5099 | 46.0404
| Paint layer | 0.2453 | 2.5208 | 2.1913 | 11.0237 | 2.0492 | 0.3425 | 22.7135 | 0.3595 | 0.0268 | 9.2545 | 1.8419 | 47.431
|  | 0.2233 | 0.998 | 2.4132 | 16.3341 | 0.9323 | 0.3882 | 19.2448 | 0.4386 | 0.0456 | 8.6324 | 2.484 | 47.8655
|  | 0.0512 | 0.6168 | 1.7165 | 20.0402 | 0.7787 | 0.4032 | 21.4875 | 0.1767 | 0.0286 | 5.07 | 2.2946 | 47.336
|  | 0.0955 | 0.8679 | 3.0772 | 24.0126 | 1.5916 | 0.5034 | 13.435 | 0.1929 | 0.062 | 13.4393 | 2.3799 | 40.3427
|  | 0.0781 | 0.418 | 1.2237 | 17.7965 | 1.4838 | 0.2714 | 23.8409 | 0.107 | 0 | 4.9578 | 2.7119 | 47.1109
|  | 0.0709 | 0.2527 | 0.3931 | 7.4414 | 2.9822 | 0.0961 | 35.2855 | 0.0098 | 0 | 1.3907 | 3.2619 | 48.8157
|  | 0.1444 | 0.3149 | 1.5134 | 11.2194 | 1.3304 | 0.4681 | 36.6878 | 0.0598 | 0 | 2.3513 | 3.4734 | 42.4371
|  | 0.1277 | 0.341 | 0.9221 | 10.4168 | 0.8159 | 0.1972 | 33.1247 | 0.0446 | 0 | 2.4163 | 1.3594 | 50.2343
|  | 0.1124 | 0.3431 | 3.7158 | 13.1329 | 1.0703 | 0.1439 | 30.9041 | 0.1318 | 0.0137 | 1.5456 | 1.8259 | 47.0605
| Paint layer lump | 0.1093 | 0.2893 | 1.148 | 8.7926 | 0.5499 | 0.1389 | 1.9191 | 0.2214 | 0.0465 | 48.8266 | 3.0088 | 34.9496
|  | 0.1406 | 0.2226 | 1.0285 | 11.9554 | 0.3875 | 0.1726 | 1.5957 | 0.1972 | 0.1372 | 44.0645 | 2.8451 | 37.2531
|  | 0.1172 | 0.2977 | 1.0808 | 7.8458 | 0.5855 | 0.1609 | 1.3868 | 0.2259 | 0.0666 | 51.0384 | 3.2603 | 33.9341
|  | 0.1109 | 0.2199 | 3.0938 | 10.0661 | 0.4989 | 0.1411 | 4.4988 | 0.6354 | 0.0949 | 41.912 | 2.6518 | 36.0764