## Table S2
Iridescence (KK-h3, KK-d1, KK-d2, KK-d3, KK-d5)
Sample | SiO2 | Na2O | CaO | Al2O3 | K2O | MgO | FeO | MnO | Sb2O3 | Base glass
KK-h3 | 62.198 | 14.774 | 7.582 | 3.86 | 4.12 | 4.234 | 0.4622689 | < 0.04 | 0.2643887 | plant ash
KK-d1 | 63.404 | 17.194 | 5.68 | 4.482 | 3.49 | 2.916 | 0.9159356 | < 0.04 | 0.2164376 | plant ash
KK-d2 | 62.47 | 14.15 | 7.144 | 4.234 | 5.428 | 3.704 | 1.132862 | < 0.04 | 0.3507583 | plant ash
KK-d3 | 67.922 | 18.47 | 3.66 | 1.89128 | 2.06 | 2.744 | 0.5641095 | < 0.04 | 0.1545211 | plant ash
KK-d5 | 58.312 | 18.264 | 5.32 | 3.574 | 6.44 | 3.934 | 0.5023285 | < 0.04 | 0.4572382 | plant ash
MEAN | 62.8612 | 16.5704 | 5.8772 | 3.608256 | 4.3076 | 3.5064 | 0.7155009 | < 0.04 | 0.2886688
ST. DEV. | 3.43491 | 1.996937 | 1.563367 | 1.020728 | 1.699838 | 0.6482891 | 0.294471 |  | 0.1183989
Opaque weathering (KK-b2, KK-r4, KK-d4, KK-d6, KK-d7; KK-d11)
Sample | SiO2 | Na2O | CaO | Al2O3 | K2O | MgO | FeO | MnO | Sb2O3 | Base glass
KK-b2 | 58.268 | 17.31 | 8.388 | 4.612 | 4.238 | 4.296 | 0.6451825 | < 0.04 | 0.252928 | plant ash
KK-r4 | 58.196 | 18.898 | 8.21 | 3.682 | 2.44 | 4.656 | 1.215771 | 0.07164 | 0.1714238 | plant ash
KK-d4 | 60.612 | 16.72 | 8.22 | 4.592 | 3.46 | 3.764 | 0.6837844 | < 0.04 | 0.2494862 | plant ash
KK-d6 | 62.782 | 18.768 | 5.538 | 1.6548 | 4.04 | 4.66 | 0.5275952 | < 0.04 | 0.2640463 | plant ash
KK-d7 | 62.958 | 18.67 | 5.606 | 1.6647 | 4.05 | 4.676 | 0.542694 | < 0.04 | 0.2385481 | plant ash
KK-d11 | 68.646 | 18.792 | 6.164 | 2.178 | 0.40954 | 0.4796 | 0.3483348 | < 0.04 | 0.7345473 | natron
MEAN* | 60.5632 | 18.0732 | 7.1924 | 3.2411 | 3.6456 | 4.4104 | 0.7230053 | < 0.04 | 0.2352865
ST. DEV. | 2.320135 | 0.9915691 | 1.481101 | 1.49165 | 0.7344977 | 0.3949947 | 0.2833327 |  | 0.0368411
Blackening (KK-b5, KK-d9, KK-d14)
Sample | SiO2 | Na2O | CaO | Al2O3 | K2O | MgO | FeO | MnO | Sb2O3 | Base glass
KK-b5 | 60.278 | 17.752 | 7.492 | 2.604 | 4.034 | 4.978 | 0.8765239 | 0.64738 | 0.2517567 | plant ash
KK-d9 | 63.806 | 17.17 | 8.442 | 1.28094 | 2.054 | 3.552 | 0.5121544 | 1.642 | 0.1459796 | plant ash
KK-d14 | 62.508 | 15.478 | 8.962 | 2.724 | 2.446 | 4.014 | 1.38211 | 0.95562 | 0.1256531 | plant ash
MEAN | 62.19733 | 16.8 | 8.298667 | 2.20298 | 2.844667 | 4.181333 | 0.923596 | 1.081667 | 0.1744632
ST. DEV. | 1.784399 | 1.181289 | 0.7454082 | 0.8007611 | 1.048476 | 0.7275777 | 0.4368837 | 0.5091493 | 0.06770535
Table S2. Major and minor oxides (wt%) measured by EPMA.
*Sample KK-d11 is not included as it is the only natron-based glass identified within the assemblage.