## Sheet1
Trace element compositions (ppm) of cassiterite by LA-ICP-MS from the Dulong Sn-Zn-In polymetallic deposit
Element | Al | Ca | Sc | Ti | V | Cr | Mn | Fe | Cu | Zn | Ga | Ge | As | Rb | Sr | Y | Zr | Nb | Sb | Cs | Ba | Hf | Ta | W | Pb | Th | U
Cassiterite-magnetite oxide±sulfide ore(CstI)
Dl18-165-1 | 135.913 | - | 1.061577 | 6.690594 | 0.3367833 | 0.4804944 | 10.63904 | 3427.384 | 1.060969 | 4.279742 | 28.04635 | 0.5853941 | 7.312035 | 1.047157 | 0.2305502 | 0.2121299 | 1.798994 | 2.06791 | 5.379781 | 0.6986423 | 1.232169 | 0.02791074 | - | 823.7692 | 0.4656126 | 0.1024668 | 1.454921
Dl18-165-2 | 400.2545 | 3.544061 | 3.514067 | 13.50736 | 1.007227 | 0.4241076 | 22.3633 | 5176.95 | 1.200796 | 5.505226 | 33.64504 | 1.257167 | 6.225633 | 17.89816 | 0.1656927 | 0.0764261 | 3.04167 | 1.614111 | 4.402159 | 4.379698 | 1.001361 | 0.08767663 | 0.005532271 | 707.6206 | 0.4529434 | 0.1015655 | 1.70818
Dl18-165-3 | 246.9762 | 41.32235 | 3.415083 | 14.37729 | 0.9515042 | 0.02757653 | 29.88536 | 4439.543 | 1.312459 | 6.297359 | 28.93276 | 2.139484 | 13.01325 | 5.07943 | 0.3879124 | 0.2886899 | 4.859322 | 2.777849 | 9.939889 | 1.856104 | 1.518665 | 0.07798527 | 0.01004479 | 2143.591 | 1.080912 | 0.1592617 | 2.822738
Dl18-165-4 | 533.0832 | 17.4027 | 3.522376 | 28.1309 | 1.519377 | 0.2735577 | 50.65902 | 6840.726 | 0.9794049 | 9.861753 | 35.67741 | 3.132472 | 23.15716 | 18.23983 | 0.6629809 | 0.3290554 | 3.765443 | 3.829367 | 13.23086 | 3.994238 | 1.292808 | 0.1092451 | 0.02905451 | 3128.457 | 1.580642 | 0.2382757 | 3.930546
Dl18-165-5 | 354.7692 | 31.55743 | 4.682317 | 32.08367 | 1.824945 | 0.473314 | 31.14901 | 5288.842 | 0.6574593 | 6.309574 | 21.78894 | 3.004582 | 12.14114 | 19.29328 | 0.26821 | 0.3216811 | 8.49352 | 6.679714 | 8.34112 | 4.548987 | 1.119075 | 0.1403693 | 0.04299562 | 1884.592 | 0.7273983 | 0.2794912 | 4.369291
Dl18-165-6 | 574.6001 | 121.4972 | 1.7012 | 23.51129 | 0.9650324 | 4.881411 | 49.89988 | 5741.779 | 1.693444 | 8.238754 | 34.26335 | 2.923985 | 18.85933 | 32.20452 | 0.5326962 | 0.2809167 | 5.042338 | 6.439549 | 11.92908 | 8.51831 | 1.473998 | 0.06525688 | 0.04743162 | 3312.858 | 1.298497 | 0.2225422 | 3.927183
Dl18-165-7 | 441.1886 | 82.833 | 3.068298 | 25.96164 | 1.318024 | 0.05522231 | 38.36337 | 4637.47 | 1.113825 | 4.97505 | 22.15528 | 2.456058 | 11.32048 | 21.62958 | 0.3730812 | 0.2998523 | 6.212101 | 5.050816 | 7.411938 | 5.517223 | 1.256846 | 0.1026044 | 0.02794145 | 1623.093 | 0.7442899 | 0.1912005 | 3.385038
Dl18-165-8 | 220.2013 | 38.57321 | 1.223397 | 11.56043 | 0.3057127 | 6.053172 | 19.81576 | 1974.066 | 0.4232345 | 2.76894 | 12.35986 | 1.214161 | 8.812198 | 5.653465 | 0.4628629 | 0.1846652 | 5.105678 | 4.638366 | 6.364831 | 3.139423 | 0.9358337 | 0.1172611 | 0.008872733 | 875.7483 | 0.6966496 | 0.07673508 | 1.873799
Dl18-165-9 | 963.4037 | 132.0151 | 0.6936734 | 4.750889 | 0.2935436 | 0 | 79.49126 | 5754.226 | 1.48002 | 14.12044 | 39.78072 | 2.363509 | 26.44901 | 35.71025 | 1.188793 | 0.2427682 | 1.270941 | 2.380258 | 17.81177 | 10.61217 | 1.809081 | 0.02491205 | - | 3650.835 | 2.39792 | 0.1518042 | 1.893502
Dl18-165-10 | 274.9104 | 89.526 | 2.972483 | 21.84779 | 1.22 | 0.3304391 | 30.66392 | 5706.344 | 1.719106 | 7.179134 | 32.76307 | 2.238398 | 14.86273 | 5.040598 | 0.5497673 | 0.2694523 | 4.526721 | 4.783995 | 8.849788 | 2.20673 | 1.159928 | 0.09656797 | 0.03073913 | 1892.974 | 1.025715 | 0.1837757 | 2.967389
Dl18-165-11 | 409.6609 | 72.96313 | 0.5876775 | 5.320524 | 0.3805192 | 0.08378911 | 35.54691 | 3602.037 | 1.001897 | 9.533539 | 27.87826 | 1.585242 | 19.53252 | 13.15023 | 0.5911602 | 0.2862936 | 1.241653 | 2.574794 | 10.91821 | 4.426172 | 1.377771 | 0.02459416 | - | 1489.419 | 1.629047 | 0.1010914 | 1.563025
Dl18-165-12 | 779.2516 | 72.1235 | 3.002303 | 16.19067 | 0.8774811 | - | 42.31053 | 4766.911 | 0.7513421 | 6.041042 | 21.65703 | 1.954004 | 5.990182 | 60.93758 | 0.2118601 | 0.09976594 | 2.928932 | 2.679608 | 3.904588 | 14.16433 | 1.158575 | 0.08959452 | - | 687.5706 | 0.4148174 | 0.100805 | 1.770717
Dl18-165-13 | 1113.184 | 24.22992 | 7.020795 | 53.63071 | 3.177955 | 0.04655911 | 69.63129 | 9929.349 | 1.023824 | 10.11091 | 23.76018 | 2.841708 | 12.62671 | 72.83246 | 0.4688495 | 0.3083955 | 8.361059 | 9.24369 | 6.71193 | 20.79273 | 1.416986 | 0.1279945 | 0.07652655 | 1378.595 | 0.7514583 | 0.2665612 | 5.085777
Dl18-165-14 | 346.7585 | 24.68895 | 2.263237 | 12.70952 | 0.7592741 | - | 43.09127 | 3877.968 | 0.6303247 | 6.933318 | 26.29353 | 2.614072 | 21.21587 | 3.465953 | 0.9080999 | 0.2115708 | 5.733213 | 6.167254 | 14.65584 | 2.492125 | 1.672128 | 0.1070997 | 0.01267885 | 3449.655 | 1.664074 | 0.1889285 | 3.429922
Dl18-165-15 | 788.6569 | 133.6831 | 1.65922 | 7.226913 | 0.4926016 | - | 199.8014 | 7767.356 | 0.8017224 | 10.57833 | 30.35828 | 3.229429 | 20.79052 | 24.7992 | 1.19144 | 0.1929691 | 2.793373 | 1.792053 | 14.75099 | 50.09902 | 2.601205 | 0.0407575 | 0.005510221 | 3012.283 | 2.193141 | 0.1448895 | 1.963852
Dl18-154-1 | 102.1714 | 41.40522 | 0.8744845 | 84.62481 | 4.173826 | 1.624816 | 6.30435 | 6693.022 | 0.4791541 | 3.323748 | 71.21643 | 2.112419 | 2.204229 | 0.08844415 | 0.05104538 | 0.04120798 | 2.410341 | 0.1853346 | 2.78128 | 0.2032044 | 1.168973 | 0.05260107 | - | 800.2732 | 0.1091805 | 0.105192 | 1.345449
Dl18-154-2 | 395.7051 | 102.8817 | 0.7491317 | 57.59921 | 2.499923 | 0.3273256 | 21.96481 | 7381.834 | 0.4223247 | 4.124834 | 64.3764 | 1.891899 | 3.307567 | 12.43184 | 0.4573708 | 0.1371907 | 2.959988 | 0.5930406 | 4.181288 | 7.242005 | 1.12482 | 0.09014896 | 0.007496583 | 402.8224 | 0.1612876 | 0.1043696 | 1.205906
Dl18-154-3 | 150.3607 | - | 1.45465 | 34.34846 | 3.431986 | 0.05996609 | 4.24545 | 7609.963 | 0.4131567 | 2.320242 | 85.89617 | 2.56899 | 1.87739 | 0.08870926 | 0.09248403 | 0.04361488 | 0.331557 | 0.06436243 | 2.793454 | 0.2477745 | 0.9267183 | 0.007907324 | - | 661.9729 | 0.146054 | 0.08551151 | 1.548622
Dl18-154-4 | 126.5885 | - | 0.8462045 | 41.80077 | 4.52497 | - | 5.734531 | 7755.068 | 0.4572379 | 2.75875 | 73.19537 | 1.735587 | 1.438519 | 0.6459149 | 0.1037303 | 0.02211229 | 0.8447545 | 0.05336845 | 3.446436 | 0.6159261 | 1.115265 | 0.01509453 | - | 655.9616 | 0.166467 | 0.03905127 | 0.9670669
Dl18-154-5 | 75.01327 | 6.81446 | 1.595414 | 67.90919 | 3.438487 | 0.1614429 | 3.847275 | 4233.632 | 0.1630478 | 1.609255 | 37.54283 | 0.8104147 | 1.988842 | 0.9880999 | 0.02763363 | 0.03049802 | 3.054373 | 0.1031018 | 3.153774 | 0.7183906 | 0.7479443 | 0.06593856 | - | 1916.205 | 0.1436659 | 0.03180368 | 1.292904
Dl18-154-6 | 667.287 | - | 3.313385 | 47.29589 | 4.271825 | 0.2579738 | 29.7982 | 9101.024 | 1.116098 | 8.354657 | 88.56588 | 2.454551 | 5.7882 | 33.14758 | 0.3049467 | 0.1585255 | 1.332484 | 0.1700248 | 4.800469 | 10.65825 | 1.095681 | 0.02992387 | - | 2427.999 | 0.2493324 | 0.1863251 | 2.802855
Dl18-154-7 | 236.3851 | 2.565267 | 0.989947 | 52.98627 | 4.164828 | 0.4149985 | 7.268384 | 8849.302 | 0.9904024 | 3.626716 | 98.06127 | 1.783266 | 2.291806 | 3.689551 | 0.1226601 | 0.04796105 | 0.8052894 | 0.122241 | 3.277224 | 1.842062 | 1.097392 | 0.02183846 | - | 2360.362 | 0.1138287 | 0.1057983 | 2.145866
Dl18-154-8 | 301.78 | 47.34638 | 1.756666 | 82.26071 | 6.577056 | 0.7558388 | 18.7904 | 7772.739 | 1.200044 | 5.723117 | 86.44414 | 2.231752 | 5.393789 | 2.571555 | 0.2528123 | 0.1379168 | 0.9304465 | 0.2413407 | 4.737955 | 2.42408 | 0.9422375 | 0.01713004 | - | 1785.368 | 0.280537 | 0.1946073 | 2.122028
Dl18-154-9 | 124.8307 | - | 0.6969425 | 56.16992 | 5.289521 | 0.9891682 | 4.380385 | 8285.172 | 0.5504051 | 4.121003 | 90.71959 | 1.527732 | 2.473483 | 0.191567 | 0.03111834 | 0.02434308 | 0.4627459 | 0.08813675 | 2.545698 | 0.2964423 | 0.9213383 | 0.01050479 | - | 588.087 | 0.10999 | 0.06305029 | 0.9624267
Dl18-154-10 | 139.5172 | - | 0.8212154 | 50.51944 | 3.506748 | 0.2628831 | 11.83053 | 5993.18 | 0.4436762 | 3.949879 | 60.29302 | 1.546447 | 3.399587 | 0.8393998 | 0.1553443 | 0.06265063 | 1.532964 | 0.09951848 | 4.180748 | 1.198896 | 0.9981088 | 0.04623937 | - | 3406.426 | 0.1329436 | 0.1013366 | 1.566272
Dl18-154-11 | 176.2873 | 11.53211 | 0.6583384 | 42.47083 | 1.349383 | 0.0414328 | 13.22295 | 5395.819 | 0.1650368 | 1.887584 | 44.47551 | 1.276047 | 2.440169 | 4.283626 | 0.1793401 | 0.08019414 | 2.922991 | 0.2379863 | 6.011966 | 3.381961 | 0.8713308 | 0.04453582 | - | 4257.168 | 0.1079093 | 0.04572741 | 1.514031
Dl18-154-12 | 183.0136 | - | 2.077628 | 82.34763 | 4.986172 | 0.6802639 | 8.937696 | 8404.927 | 1.50301 | 5.387687 | 90.91618 | 2.720467 | 4.13594 | 0.4865988 | 0.1386427 | 0.1036338 | 0.8682843 | 0.1856162 | 4.038971 | 0.4051128 | 0.8973662 | 0.01333599 | - | 1275.67 | 0.2066362 | 0.1600412 | 2.204159
Dl18-154-13 | 111.0796 | - | 0.3771734 | 27.59857 | 1.502021 | 0.3079831 | 3.1211 | 6612.606 | 0.6078793 | 1.45291 | 67.12839 | 1.648052 | 1.515701 | 0.00892185 | 0.06745785 | 0.01760186 | 0.5024401 | 0.09383932 | 5.086376 | 0.1544962 | 0.9044432 | 0.01444252 | - | 5124.51 | 0.0801897 | 0.03303196 | 1.730555
Dl18-154-14 | 204.0989 | 4.448795 | 1.626466 | 62.49309 | 6.461209 | 0.3898815 | 12.3868 | 8146.835 | 1.31788 | 5.106804 | 93.21543 | 1.74936 | 5.613065 | 0.6030315 | 0.1624954 | 0.1183161 | 0.6587534 | 0.1124205 | 3.419013 | 0.6001161 | 1.108323 | 0.001740096 | - | 1018.844 | 0.24412 | 0.2067535 | 1.797102
Dl18-154-15 | 168.7699 | 22.15508 | 2.111554 | 66.47173 | 7.530697 | 0.2717792 | 6.001713 | 7735.105 | 0.4558272 | 2.822511 | 88.7102 | 1.86457 | 2.544173 | 0.1652214 | 0.06943697 | 0.05678948 | 0.5975519 | 0.1235558 | 2.856732 | 0.2278325 | 0.9334436 | 0.008264804 | - | 627.8048 | 0.1892727 | 0.0895374 | 1.699169
Cassiterite-sulfide ore(CstII)
Dl18-153-1 | 236.7378 | 92.57077 | 2.457597 | 750.7453 | 10.82514 | 0.4132165 | 46.53471 | 5379.231 | 0.3463642 | 0.1831358 | 10.34812 | 1.242076 | 0.9233239 | 0.07183044 | 5.37902 | 1.167821 | 5.874565 | 3.954004 | 3.264285 | 0.3687181 | 5.011037 | 0.1743871 | 0.1784316 | 2742.2 | 0.0305574 | 0.1835272 | 2.42558
Dl18-153-2 | 168.3046 | 52.57781 | 7.994786 | 232.4989 | 20.21449 | 2.917677 | 1.531253 | 5320.223 | 0.04475282 | 0.08899395 | 8.627582 | 2.14724 | 0.8283901 | 0.02576193 | 0.03885368 | 0.3262604 | 8.391189 | 7.926377 | 0.7968786 | 0.1505271 | 1.187155 | 0.2651266 | 0.07382578 | 1132.31 | 0.04216461 | 0.06397258 | 4.798092
Dl18-153-3 | 173.6736 | - | 3.165018 | 106.1566 | 10.25923 | 0.6722786 | - | 7392.585 | 0.006134002 | 0.05645087 | 12.69271 | 1.362901 | 0.4656794 | 0.007804947 | - | 0.0368345 | 3.340798 | 0.1330967 | 1.580773 | 0.1550181 | 1.059203 | 0.09552853 | - | 121.8372 | - | - | 3.407912
Dl18-153-4 | 166.5863 | 84.44677 | 4.86734 | 52.25422 | 6.036767 | 0.06399104 | 0.6711297 | 5962.309 | - | 0.2900016 | 9.001569 | 1.887911 | 1.055251 | - | 0.01012737 | 0.2125865 | 1.756002 | 1.32081 | 0.7558007 | 0.1751632 | 1.041081 | 0.06635183 | 0.009588552 | 142.1852 | 0.01449602 | 0.04048451 | 3.602092
Dl18-153-5 | 148.2417 | 3.481282 | 2.801794 | 126.8401 | 8.464365 | 0.1481672 | 2.10522 | 7796.453 | 0.01668666 | 0.4053734 | 12.04287 | 1.866508 | 0.9706806 | 0.02719869 | 0.03320701 | 0.2835514 | 6.664501 | 0.2199228 | 1.620845 | 0.1656675 | 1.238751 | 0.2734275 | 0.005983991 | 138.7178 | 0.02079086 | 0.008156433 | 3.324716
Dl18-153-6 | 112.6265 | 48.89902 | 18.74922 | 1910.617 | 64.9647 | 1.631208 | 12.42787 | 4343.209 | - | 1.927043 | 4.591369 | 0.6062458 | 2.707244 | 0.141672 | 0.3063272 | 0.3758902 | 37.89488 | 22.94942 | 4.34969 | 0.3063684 | 1.096242 | 0.9793956 | 0.1794922 | 4293.987 | 0.4328464 | 0.005465449 | 2.185488
Dl18-153-7 | 250.2757 | 36.13538 | 5.189271 | 86.6357 | 5.817454 | 0.1968933 | 2.953804 | 6812.723 | - | 0.3988531 | 12.12609 | 2.575544 | 2.857156 | 0.0329677 | 0.0735373 | 0.7019723 | 0.9176982 | 1.745713 | 1.265395 | 0.2054792 | 1.025757 | 0.02216035 | - | 465.622 | 0.157402 | 0.141652 | 5.520072
Dl18-153-8 | - | - | 12.73132 | 403.1308 | 39.40675 | 1.178899 | 0.2802911 | 2767.638 | - | 0.241227 | 3.917002 | 2.178949 | 1.142863 | - | - | - | 6.791101 | 1.543602 | 0.4931347 | 0.1348899 | 1.036696 | 0.1629708 | 0.005870231 | 85.50564 | - | - | 1.567937
Dl18-153-9 | 81.08777 | 15.74778 | 12.15929 | 387.0745 | 35.48927 | 0.5654307 | 0.9566941 | 2381.806 | - | 0.04719639 | 4.565849 | 1.451747 | 0.6710018 | 0.008455626 | - | 0.007374097 | 6.529681 | 1.331423 | 0.5260341 | 0.1334797 | 1.145475 | 0.1641656 | - | 96.71142 | - | - | 1.149758
Dl18-153-10 | 62.14748 | 28.35255 | 12.59049 | 354.9191 | 28.12584 | 0.7831395 | 0.819665 | 1728.599 | - | - | 4.71497 | 1.4175 | 0.5007943 | - | - | - | 9.116501 | 1.069064 | 0.4073146 | 0.1410161 | 1.139793 | 0.1901732 | - | 56.69485 | - | - | 0.7020617
Dl18-153-11 | 116.7752 | 23.09502 | 6.459081 | 357.3021 | 19.80845 | 2.832584 | - | 3509.091 | 0.01428452 | 0.01301448 | 8.035029 | 1.900071 | 0.8106399 | 0.03570484 | 0.01263208 | 0.04669667 | 6.092183 | 0.8801571 | 0.7540671 | 0.1496036 | 1.008666 | 0.1722788 | 0.01298884 | 91.53411 | 0.01052196 | 0.006587114 | 3.798731
Dl18-153-12 | 51.50842 | - | 36.55649 | 675.2214 | 63.88466 | 1.552664 | 1.411041 | 1522.255 | - | 0.03900644 | 6.669876 | 1.023291 | 0.9928009 | 0.01341731 | - | - | 15.63112 | 1.120914 | 0.3161007 | 0.1546229 | 1.289172 | 0.2664066 | - | 16.61671 | 0.02821499 | - | 0.2555219
Dl18-153-13 | 65.07851 | - | 13.76391 | 327.1855 | 35.18693 | 1.476359 | 1.177869 | 2282.185 | 0.04378352 | 0.1009 | 5.60436 | 1.788862 | 1.973786 | 0.03974476 | 0.05101893 | 0.01467361 | 8.050128 | 0.9582098 | 0.5766054 | 0.187484 | 1.243301 | 0.2065246 | 0.01484745 | 35.71721 | 0.01519928 | 0.01134506 | 1.017626
Dl18-153-14 | 137.6299 | - | 7.702813 | 176.1978 | 18.2666 | 0.3276632 | 1.431382 | 4563.038 | 0.03037572 | 0.3155435 | 8.027731 | 1.727899 | 1.563383 | 0.01785777 | 0.09592846 | 0.1461742 | 3.684596 | 0.3448463 | 0.9208938 | 0.1740094 | 1.001727 | 0.06752431 | 0.009490951 | 183.8599 | 0.1261238 | 0.01396288 | 2.348191
Dl18-153-15 | 41.67649 | - | 5.616573 | 986.8439 | 21.86057 | 0.2885835 | 1.047334 | 1884.048 | - | 0.1636536 | 2.313506 | 1.235805 | 1.472551 | 0.01248926 | - | - | 20.66736 | 8.13246 | 0.5619342 | 0.1371364 | 0.953901 | 0.4245776 | 0.03350855 | 412.6036 | 0.1171008 | - | 0.9594118
DL18-74-1 | 0.1942343 | 29.17726 | 2.532316 | 129.6394 | 9.912863 | 1.537054 | 0.09719866 | 626.6305 | 0.02083303 | 0.1064833 | 0.03279974 | 0.1366224 | - | - | - | - | 40.24189 | 0.5184877 | 0.3356137 | 0.1353519 | 0.9316187 | 0.5576945 | 0.01198978 | 92.60509 | - | 0.007223795 | 0.6705374
DL18-74-2 | - | - | 1.098421 | 144.2746 | 0.1385177 | 0.3987449 | 0.2768859 | 217.8245 | - | 0.02071319 | 0.005495753 | - | 0.1646557 | 0.005567218 | - | - | 141.4962 | 0.6024247 | 0.2423141 | 0.1183117 | 0.8159845 | 2.509019 | 0.0226114 | 0.01220525 | - | - | 0.0563957
DL18-74-3 | 0.4363872 | - | 5.453246 | 14.59269 | 0.09728602 | - | 0.2400394 | 1169.275 | - | 0.3369811 | - | 0.3789647 | 0.01658465 | 0.04822616 | 0.005315046 | - | 18.4403 | 1.030798 | 0.5161035 | 0.1377677 | 0.912135 | 0.2704798 | 0.02144434 | 20.53102 | 0.01181879 | - | 3.06599
DL18-74-4 | 0.1715136 | - | 3.889794 | 177.5753 | 0.4544718 | - | 0.09204095 | 738.2515 | 0.02081927 | 0.006177462 | 0.01661862 | - | - | - | - | - | 96.85985 | 0.9605936 | 0.2085859 | 0.1200703 | 0.924073 | 1.59737 | 0.05231596 | - | - | - | 0.1225467
DL18-74-5 | 1.75544 | - | 2.565915 | 7.507066 | 0.02266083 | 0.1427934 | - | 474.5907 | - | 0.1098866 | - | - | 0.2275738 | - | 0.007426234 | - | 74.54001 | 0.5434089 | 0.3167016 | 0.1331213 | 0.9434081 | 1.708095 | 0.02338807 | 1.050856 | 0.01023468 | - | 0.2278405
DL18-74-6 | 8.691022 | - | 75.44631 | 2007.173 | 280.2055 | 66.75794 | 2.302728 | 830.7781 | 0.03768162 | 0.2010701 | 0.414976 | 0.2830144 | 0.1385831 | 0.01313559 | 0.05596282 | 0.00622114 | 29.33043 | 27.19038 | 0.6862056 | 0.1365763 | 1.048113 | 0.4973011 | 0.1596088 | 6132.7 | - | - | 15.39203
DL18-74-7 | 1.029161 | - | 8.8181 | 25.17009 | 0.2406142 | 0.4138583 | 0.5348078 | 2191.995 | - | - | - | - | 0.1430891 | 0.02205089 | - | - | 114.0153 | 1.908496 | 0.5818022 | 0.1406907 | 0.922967 | 2.604745 | 0.1066153 | 0.9772532 | - | - | 1.489383
DL18-74-8 | 8.207233 | 21.66583 | 2.911354 | 0.2578508 | 0.02107574 | 0.0454005 | 0.3317176 | 1054.59 | 0.03532646 | - | 0.0373729 | 0.3160465 | 0.1403209 | - | 0.01106958 | - | 42.18302 | 0.1549324 | 0.3539174 | 0.1415873 | 0.8780787 | 0.3977944 | - | 0.2809993 | 0.007201932 | - | 0.123679
DL18-74-9 | 0.2534399 | - | 1.879851 | 0.6801388 | 0.0131339 | 0 | 0.2710024 | 727.4234 | - | 0.009929215 | - | - | - | - | - | - | 99.05535 | 0.02231128 | 0.330448 | 0.1341194 | 1.128549 | 1.31465 | - | 0.03657959 | 0.007313357 | - | 0.07436925
DL18-74-10 | 2.992726 | - | 6.947965 | 25.16523 | 0.4286786 | 0.2704216 | 0.4619798 | 1743.011 | 0.02459114 | 0.6205862 | 0.03174261 | 0.170094 | 0.02056102 | 0.01008829 | 0.0507721 | 0.0126048 | 123.7213 | 1.463333 | 0.4446401 | 0.1403193 | 0.7764295 | 2.77913 | 0.1232261 | 1.375408 | 0.02180384 | - | 0.6698739
DL18-74-11 | 11.09474 | - | 1.731548 | 78.65883 | 0.1632186 | 0.6497223 | 1.763882 | 244.2684 | - | 0.153091 | - | 0.1678849 | 0.6167518 | - | 0.01330112 | - | 57.63744 | 38.01413 | 1.209024 | 0.1136551 | 0.72148 | 1.273974 | 0.3135619 | 30.94841 | - | - | 13.64471
DL18-74-12 | 52.89605 | - | 3.827442 | 41.10502 | 0.2314255 | 0.5556907 | 0.3228682 | 557.4156 | - | 0.05139727 | 0.01552012 | 0.05547112 | 0.264185 | 0.01337998 | - | 0.006181121 | 71.20435 | 1.510309 | 0.2346841 | 0.1383471 | 0.7680714 | 1.607794 | 0.03924369 | 0.4480999 | - | - | 0.3643869
DL18-74-13 | 0.4536832 | 18.41017 | 43.45196 | 1616.918 | 410.2704 | 3.523374 | 1.540481 | 644.268 | - | 0.0496997 | 0.3001521 | 0.05022569 | 0.1105035 | - | - | - | 18.44893 | 1.936675 | 0.5224186 | 0.1140662 | 0.9539657 | 0.3312102 | 0.008429277 | 398.3031 | - | - | 6.355596
DL18-74-14 | 0.1520863 | 73.02507 | 1.719447 | 27.92548 | 2.733656 | 0.1594438 | 0.9856796 | 1451.549 | - | 0.08603919 | 0.1043674 | 0.1183226 | 0.139024 | 0.006007887 | 0.007037822 | 0.007106085 | 41.98532 | 0.05158047 | 0.4825133 | 0.1088267 | 0.9382348 | 0.6499445 | - | 6.357291 | - | - | 0.344248
DL18-74-15 | 39.30119 | 19.52091 | 5.71939 | 4.088411 | 0.06476173 | 0.1151643 | 5.263653 | 1274.51 | 0.03528729 | 0.9568602 | 0.03623784 | - | 3.844384 | 0.02542893 | 0.03267922 | 0.02019159 | 74.02884 | 4.22316 | 0.4812446 | 0.175245 | 1.090853 | 1.600711 | 0.02905751 | 10.25836 | 0.03974025 | 0.007093907 | 1.661562
Cassiterite-quartz vein ore(CstIII)
Dl18-123-1 | 89.15192 | - | 0.4640435 | 11.71028 | 2.977159 | - | 1.556955 | 4061.195 | 0.0175903 | 0.3065866 | 19.5713 | 4.34585 | 1.150092 | - | 0.03244859 | 0.03744858 | 0.02892178 | 0.01348013 | 10.47406 | 0.144672 | 0.8977495 | - | 0.01 | 1236.004 | 0.01175186 | - | 0.5860495
Dl18-123-2 | 120.4988 | 21.55911 | 0.1535202 | 16.51807 | 1.213531 | - | 0.9371903 | 7845.591 | 0.03005771 | 0.4544823 | 41.11168 | 6.390298 | 5.122073 | 0.07566026 | 0.01709672 | 0.06037743 | - | 0.008779937 | 14.33238 | 0.1797787 | 1.010338 | - | - | 193.5015 | 0.02007186 | - | 0.358343
Dl18-123-3 | 105.3466 | - | - | 0.4326368 | 0.03059214 | 0.1448271 | 1.386705 | 7012.558 | 0.01576676 | 0.300733 | 36.51629 | 6.549303 | 3.913144 | - | 0.01594766 | 0.08621778 | 0.0268639 | 0.006823837 | 15.50659 | 0.1821257 | 0.8262543 | - | - | 181.5477 | 0.03662117 | 0.007524998 | 0.3136926
Dl18-123-4 | 152.9321 | - | - | 0.08853619 | - | 0.1939429 | 0.7549138 | 10183.98 | 0.007642664 | 0.1893518 | 59.71928 | 6.905071 | 2.796935 | 0.02709067 | 0.03222088 | 0.1319529 | 0.00742651 | - | 18.33858 | 0.1710261 | 1.002934 | - | - | 239.9405 | 0.01634544 | 0.01289074 | 0.2486408
Dl18-123-5 | 110.0203 | 0.1557668 | 0.01341086 | 0.3659316 | 0.07599526 | 0.0105061 | 1.936823 | 7648.136 | 0.07754666 | 0.5209955 | 41.71244 | 6.05744 | 1.955651 | - | - | 0.05421821 | 0.01047959 | - | 11.90291 | 0.1608266 | 0.8810556 | 0.005431537 | - | 79.72004 | 0.004657774 | 0.00577762 | 0.2727592
Dl18-123-6 | 151.1437 | 27.79823 | 0.2640407 | 16.0933 | 0.9103978 | 0.01314167 | 0.5438327 | 8589.85 | 0.0308157 | - | 47.46599 | 6.052802 | 0.9075007 | 0.02673686 | 0.04642337 | 0.06155841 | 0.01457334 | 0.01643175 | 12.54002 | 0.1655888 | 0.9480832 | - | - | 63.16456 | 0.09442542 | 0.006336561 | 0.2080764
Dl18-123-7 | 28.90429 | 92.07352 | 0.6063872 | 20.20542 | 4.505775 | 0.636455 | 0.3754275 | 1540.74 | 0.01103881 | 0.1774294 | 6.972011 | 1.530309 | 2.637953 | 0.02799771 | 0.03067698 | 0.03167762 | 0.01225227 | 0.01760627 | 2.200596 | 0.1416908 | 0.9142816 | - | - | 7.240728 | 0.01740177 | - | 0.09381094
Dl18-123-8 | 140.6463 | 91.23643 | 0.9046999 | 15.09256 | 3.030578 | 0.4491371 | 3.726398 | 7466.655 | 0.1184603 | 1.975654 | 34.50106 | 8.365574 | 5.899568 | 0.1013554 | 0.02500941 | 0.1458021 | 0.01084778 | 0.0194769 | 18.48478 | 0.3290986 | 1.248597 | - | - | 531.699 | 0.08073503 | 0.0245389 | 1.085897
Dl18-122-1 | 122.1142 | - | 0.1395501 | 22.35038 | 1.139455 | 0.1498272 | 1.484719 | 7224.452 | 0.004513622 | 0.3057835 | 37.47096 | 6.398371 | 1.093663 | 0.02947236 | 0.02140169 | 0.05458668 | 0.01083305 | 0.03542393 | 12.81865 | 0.1493258 | 1.126824 | - | - | 113.8526 | 0.02227434 | 0.009252822 | 0.3295706
Dl18-122-2 | 413.8406 | 3.89028 | 0.0108088 | 4.29087 | 0.5244523 | - | 4.65718 | 14085.58 | 0.08564567 | 1.112893 | 79.49698 | 9.028949 | 15.63184 | 0.07804828 | 0.07893356 | 0.4545639 | 0.0235657 | 0.01105243 | 43.16548 | 0.4090103 | 1.039826 | 0.01 | - | 695.0967 | 0.06423231 | 0.04167574 | 0.4816979
Dl18-122-3 | 388.5647 | - | - | 2.588017 | 0.2201661 | - | 2.81504 | 14456.61 | 0.08708676 | 1.218561 | 82.7741 | 10.65594 | 7.020301 | 0.0517611 | 0.01484869 | 0.2654344 | 0.02176887 | 0.009518831 | 60.96337 | 0.179943 | 0.844811 | - | 0.01 | 1699.394 | 0.03874287 | 0.0171882 | 0.5169502
Dl18-122-4 | 92.37554 | 0.672905 | 0.4590537 | 20.00068 | 2.975325 | 33.88006 | 2.178892 | 5490.89 | 0.04743831 | 1.524053 | 26.26357 | 4.607941 | 1.582658 | 0.05825234 | 0.06272169 | 0.05427243 | 3.593526 | 0.0412328 | 8.061616 | 0.2735263 | 1.224407 | - | - | 19.52602 | 0.07125147 | 0.005427462 | 0.1812614
Dl18-122-5 | 62.25755 | 51.22392 | 1.509578 | 111.0162 | 20.94668 | 0.8026147 | 1.421888 | 3182.896 | - | 0.4313283 | 15.29537 | 3.006828 | 6.796033 | 0.03838907 | 0.0308823 | 0.1760331 | 0.1531948 | 0.4833355 | 7.578506 | 0.2145262 | 0.9173875 | - | - | 71.85605 | 0.05073824 | 0.03345232 | 0.2268563
Dl18-122-6 | 355.9398 | - | 0.01089024 | 5.084422 | 0.7833313 | 0.1135517 | 2.875078 | 13204.37 | 0.02509724 | 0.561838 | 71.80734 | 8.505698 | 9.308091 | 0.03991259 | 0.01358017 | 0.1971683 | 0.01548748 | 0.008701675 | 40.9588 | 0.180326 | 1.089824 | - | - | 636.607 | 0.03820505 | 0.01514093 | 0.4872105
Dl18-122-7 | 121.258 | 35.45289 | 0.1858345 | 14.62979 | 1.310431 | 0.4040427 | 1.326388 | 7400.602 | 0.09565487 | 1.014791 | 32.50707 | 7.463777 | 6.981014 | 0.03246294 | 0.06333125 | 0.1745651 | 0.02114507 | 0.006927296 | 18.18598 | 0.1775877 | 0.8929211 | - | - | 266.9836 | 0.02315721 | 0.03329775 | 0.7139872