## table S1
. | Table S1.
Average contents of metals (ppm) in the selected geochemical fractions, and ratios (Fe+Mn)/Al in metalliferous (st.184k) and background (st. 215k) sediment cores, hydrothermal cluster Pobeda, the Mid-Atlantic Ridge (17◦07′–17◦08′ N)
| Core | Depth, cm | Fraction | Mn |  | Fe |  | Cu |  | Zn |  | ratio (Fe+Mn)/Al
|  |  |  | ppm | % of sum | ppm | % of sum | ppm | % of sum | ppm | % of sum
| 184к | 0-5 | F-1 | 21 | <1 | 54 | <1 | 22 | 2 | 15 | 5
|  |  | F-2 | 859 | 70 | 10280.82 | 18 | 301.1692 | 28 | 61.20896 | 19
|  |  | F-3 | 59 | 5 | 6.367423 | <1 | 25.35286 | 3 | 40.48626 | 12
|  |  | F-4 | 303 | 25 | 47310 | 82 | 720 | 67 | 210 | 64
|  |  | Sum | 1242 | 100 | 57651.19 | 100 | 1068.522 | 100 | 326.6952 | 100 | 2.94
|  | 20-25 | F-1 | 25 | 2 | 101 | <1 | 19 | 1 | 9 | 1
|  |  | F-2 | 1180.829 | 70 | 16887.91 | 12 | 465.2381 | 24 | 161.5339 | 19
|  |  | F-3 | 18.66847 | 1 | 75 | <1 | 14 | 1 | 11.75582 | 1
|  |  | F-4 | 415 | 26 | 119621 | 87 | 1404 | 74 | 662 | 78
|  |  | Sum | 1639.497 | 99 | 136684.9 | 100 | 1902.238 | 100 | 844.2897 | 99 | 6.37
|  | 30-40 | F-1 | 23 | 2 | 211 | 1 | 19 | 1 | 17 | 1
|  |  | F-2 | 1067.662 | 80 | 19168.9 | 11 | 723.2522 | 24 | 210.9407 | 17
|  |  | F-3 | 13.4571 | 1 | 58 | <1 | 14 | 1 | 9.661349 | 1
|  |  | F-4 | 230 | 17 | 149460 | 88 | 2229 | 74 | 992 | 81
|  |  | Sum | 1334.119 | 100 | 168897.9 | 100 | 2985.252 | 100 | 1229.602 | 100 | 7.45
|  | 40-45 | F-1 | 17 | 1 | 59 | <1 | 19 | <1 | 28.59761 | 1
|  |  | F-2 | 684 | 53 | 61512.91 | 19 | 2744.317 | 29 | 623.9887 | 17
|  |  | F-3 | 15 | 1 | 191 | 1 | 46.22052 | <1 | 40.02348 | 1
|  |  | F-4 | 580 | 45 | 254283 | 80 | 6799 | 71 | 2911 | 81
|  |  | Sum | 1296 | 100 | 316045.9 | 100 | 9608.537 | 100 | 3603.61 | 100 | 12.69
|  | 60-70 | F-1 | 16 | 1 | 200 | 1 | 26 | <1 | 18.93829 | <1
|  |  | F-2 | 760.8976 | 43 | 60430.6 | 19 | 2995.399 | 31 | 571.885 | 18
|  |  | F-3 | 16.76086 | 1 | 112 | <1 | 35.93245 | <1 | 58.41914 | 2
|  |  | F-4 | 996 | 55 | 249318 | 80 | 6731 | 69 | 2469 | 79
|  |  | Sum | 1789.659 | 100 | 310060.6 | 100 | 9788.332 | 100 | 3118.242 | 100 | 12.23
| 215к | 0-5 | F-1 | 18.41113 | 2 | 89 | <1 | 5.3 | 4 | 3.6 | 6
|  |  | F-2 | 874.5699 | 75 | 6956.677 | 30 | 102 | 86 | 13.05869 | 16
|  |  | F-3 | 72 | 6 | 208.1403 | 2 | 7.4 | 6 | 51 | 62
|  |  | F-4 | 203 | 17 | 15791 | 68 | 4.1 | 4 | 14 | 16
|  |  | Sum | 1167.981 | 100 | 23044.82 | 100 | 118.8 | 100 | 81.65869 | 100 | 1.3
|  | 30-35 | F-1 | 17 | 1 | 86 | 1 | 6.1 | 4 | 4.6 | 3
|  |  | F-2 | 978.7561 | 74 | 3972.08 | 19 | 110 | 80 | 9 | 11
|  |  | F-3 | 118.5 | 9 | 63 | <1 | 6 | 4 | 31 | 40
|  |  | F-4 | 210 | 16 | 16752 | 80 | 15 | 11 | 39 | 46
|  |  | Sum | 1324.256 | 100 | 20873.08 | 100 | 137.1 | 99 | 83.6 | 100 | 1.14
|  | 40-45 | F-1 | 26 | 2 | 112 | <1 | 4.5 | 4 | 0.4 | 1
|  |  | F-2 | 840 | 56 | 6559.384 | 21 | 116 | 81 | 10.31073 | 11
|  |  | F-3 | 468.6 | 31 | 41.79245 | <1 | 12 | 8 | 8 | 9
|  |  | F-4 | 173 | 11 | 25036 | 79 | 10 | 7 | 71 | 79
|  |  | Sum | 1507.6 | 100 | 31749.18 | 100 | 142.5 | 100 | 89.71073 | 100 | 1.38
|  | 50-55 | F-1 | 28 | 3 | 117 | 1 | 4 | 3 | 2.5 | 3
|  |  | F-2 | 878.2165 | 69 | 4203.956 | 17 | 108 | 73 | 10.3043 | 12
|  |  | F-3 | 154.8 | 12 | 44.1431 | <1 | 11 | 7 | 22.20715 | 24
|  |  | F-4 | 205 | 16 | 19970 | 82 | 26 | 17 | 56 | 61
|  |  | Sum | 1266.017 | 100 | 24335.1 | 100 | 149 | 100 | 91.01145 | 100 | 1.49
|  | 80-85 | F-1 | 49 | 3 | 178 | <1 | 12 | 7 | 3.7 | 5
|  |  | F-2 | 1230.109 | 74 | 4462.331 | 12 | 145.7749 | 83 | 11.66753 | 12
|  |  | F-3 | 311 | 19 | 238 | 1 | 12 | 7 | 25.29964 | 25
|  |  | F-4 | 61 | 4 | 31862 | 87 | 6 | 3 | 58 | 58
|  |  | Sum | 1651.109 | 100 | 36740.33 | 100 | 175.7749 | 100 | 98.66718 | 100 | 1.6
|  | 100-110 | F-1 | 32 | 2 | 140 | 1 | 10 | 5 | 6 | 5
|  |  | F-2 | 1193.638 | 70 | 5037.549 | 14 | 101 | 53 | 12.91602 | 13
|  |  | F-3 | 397.5 | 23 | 65 | <1 | 14 | 7 | 2.2 | 2
|  |  | F-4 | 84 | 5 | 30866 | 85 | 66 | 35 | 82 | 80
|  |  | Sum | 1707.138 | 100 | 36108.55 | 100 | 191 | 100 | 103.116 | 100 | 1.72