## Cr-Spl
Microprobe analizes of cromspinel from Sabantuy paleoplacer (wt.%) | [21 empty] | a.p.f.u.
# | Sample | SiO2 | TiO2 | Al2O3 | Cr2O3 | V2O3 | FeO | MnO | MgO | NiO | ZnO | CaO | Total | Mg/(Mg+Fe2+) | Cr/(Cr+Al) | Fe2+/Fe3+ | Si | Ti | Al | Cr | V | Fe2+ | Fe3+ | Mn | Mg | Ni | Zn | Ca | Total
1 | D5-13 | 0 | 0.39 | 10.71 | 53.95 | 0.13 | 23.72 | 0.19 | 10.13 | 0.07 | 0.14 | 0 | 99.43 | 0.4997143 | 0.7717069 | 3.203191 | 0 | 0.009675075 | 0.4164148 | 1.407621 | 0.002456196 | 0.4986887 | 0.155685 | 0.005308832 | 0.4981191 | 0.001857188 | 0.003409941 | 0.003409941 | 3.002646
2 | D5-13 | 0 | 0.11 | 19.95 | 48.53 | 0.22 | 18.28 | 0.13 | 12.31 | 0.14 | 0.04 | 0 | 99.71 | 0.5767633 | 0.6201177 | 7.38976 | 0 | 0.002585071 | 0.7348008 | 1.199485 | 0.003937607 | 0.4207823 | 0.05694126 | 0.003440953 | 0.5734186 | 0.003518648 | 0.0009229302 | 0.003409941 | 3.003243
3 | D5-13 | 0 | 0.08 | 28.95 | 39.44 | 0.17 | 17.52 | 0.12 | 13.38 | 0.09 | 0.16 | 0 | 99.91 | 0.6016521 | 0.4775913 | 9.128128 | 0 | 0.001797873 | 1.019682 | 0.9322033 | 0.002909698 | 0.3946175 | 0.04323093 | 0.003037427 | 0.5960177 | 0.002163115 | 0.003530353 | 0.003409941 | 3.002599
4 | D5-13 | 0 | 0.03 | 27.89 | 41.09 | 0.19 | 14.85 | 0.1 | 15.32 | 0.17 | 0.01 | 0 | 99.65 | 0.682589 | 0.4971479 | 5.900485 | 0 | 0.0006702087 | 0.976527 | 0.9654496 | 0.003232751 | 0.3154599 | 0.05346339 | 0.002516196 | 0.6783933 | 0.004061681 | 0.00021934 | 0.003409941 | 3.003403
5 | D5-13 | 0 | 0.55 | 18 | 47.04 | 0.15 | 22.13 | 0.17 | 11.53 | 0.08 | 0.13 | 0.01 | 99.78 | 0.5423205 | 0.6368507 | 3.623836 | 0 | 0.01306976 | 0.6703853 | 1.175647 | 0.002714727 | 0.4583253 | 0.1264752 | 0.00454998 | 0.5430856 | 0.00203312 | 0.003033035 | 0.003409941 | 3.002729
6 | D5-13 | 0 | 0.11 | 15.88 | 53.14 | 0.2 | 18.15 | 0.11 | 11.72 | 0.07 | 0.14 | 0.03 | 99.52 | 0.5626454 | 0.6918888 | 8.494046 | 0 | 0.002643787 | 0.598179 | 1.343259 | 0.003660948 | 0.4340045 | 0.05109514 | 0.002977707 | 0.5583356 | 0.001799284 | 0.003303626 | 0.003409941 | 3.002669
7 | D5-13 | 0 | 0.09 | 15.84 | 49.67 | 0.17 | 25.21 | 0.18 | 8.82 | 0.05 | 0.25 | 0.01 | 100.28 | 0.4312629 | 0.6778607 | 4.630336 | 0 | 0.002188712 | 0.6037375 | 1.270413 | 0.003148653 | 0.560684 | 0.1210893 | 0.004930309 | 0.4251563 | 0.001300421 | 0.005969187 | 0.003409941 | 3.002027
8 | D5-13 | 0 | 0.3 | 10.61 | 49.92 | 0.06 | 28.69 | 0.25 | 9.57 | 0.15 | 0.19 | 0 | 99.74 | 0.475602 | 0.7594597 | 1.903241 | 0 | 0.007436684 | 0.4122118 | 1.301479 | 0.001132763 | 0.5184673 | 0.2724128 | 0.006979972 | 0.4702232 | 0.00397665 | 0.004624244 | 0.003409941 | 3.002355
9 | D5-13 | 0.04 | 0.08 | 13.32 | 58.06 | 0.16 | 16.02 | 0.1 | 12.3 | 0.04 | 0.21 | 0.04 | 100.33 | 0.5913451 | 0.745225 | 17.42996 | 0.00127854 | 0.001923091 | 0.5018351 | 1.467883 | 0.002929272 | 0.405009 | 0.02323637 | 0.002707481 | 0.5860693 | 0.001028343 | 0.004956308 | 0.003409941 | 3.002266
10 | D5-13 | 0 | 0.05 | 7.72 | 62.62 | 0.15 | 18.56 | 0.11 | 10.6 | 0.08 | 0.13 | 0 | 100.02 | 0.5295843 | 0.8447974 | 9.443751 | 0 | 0.001248557 | 0.3021361 | 1.644584 | 0.002852722 | 0.4660419 | 0.04934923 | 0.00309376 | 0.5246603 | 0.002136468 | 0.003187211 | 0.003409941 | 3.0027
11 | D5-13 | 0 | 0.09 | 17.68 | 50.42 | 0.22 | 19.81 | 0.22 | 10.54 | 0.07 | 0.16 | 0 | 99.21 | 0.5097928 | 0.6567961 | 10.35299 | 0 | 0.002169861 | 0.6680648 | 1.278489 | 0.004039634 | 0.4843396 | 0.04678257 | 0.005974034 | 0.5036908 | 0.00180491 | 0.003787376 | 0.003409941 | 3.002552
12 | D5-13 | 0 | 0.08 | 20.14 | 51.26 | 0.16 | 13.77 | 0.04 | 14.07 | 0.07 | 0.08 | 0 | 99.67 | 0.6506554 | 0.6307179 | 44.16862 | 0 | 0.001859088 | 0.7335276 | 1.252833 | 0.002831783 | 0.3479694 | 0.007878206 | 0.001046949 | 0.6480942 | 0.001739707 | 0.001825278 | 0.003409941 | 3.003015
13 | D5-13 | 0 | 0.22 | 34.26 | 32.65 | 0.14 | 15.77 | 0.06 | 15.11 | 0.18 | 0.1 | 0.01 | 98.49 | 0.6625447 | 0.3900651 | 6.683749 | 0 | 0.004844815 | 1.182466 | 0.7562099 | 0.002348078 | 0.335934 | 0.05026132 | 0.0014882 | 0.659558 | 0.004239309 | 0.002162139 | 0.003409941 | 3.002922
14 | D5-13 | 0 | 0.01 | 20.38 | 49.68 | 0.15 | 17.55 | 0.1 | 11.7 | 0.05 | 0.13 | 0 | 99.75 | 0.5511423 | 0.6206112 | 30.01676 | 0 | 0.0002355799 | 0.7524702 | 1.230905 | 0.002691283 | 0.4449414 | 0.0148231 | 0.002653345 | 0.5463337 | 0.001259726 | 0.003006842 | 0.003409941 | 3.00273
15 | D5-13 | 0 | 0.09 | 9.61 | 58.78 | 0.11 | 22.41 | 0.16 | 8.57 | 0 | 0.19 | 0 | 99.92 | 0.431296 | 0.8040957 | 8.88145 | 0 | 0.002261809 | 0.3785156 | 1.55363 | 0.002105407 | 0.5629101 | 0.06338043 | 0.004528861 | 0.426902 | 0 | 0.004688092 | 0.003409941 | 3.002332
16 | D5-13 | 0 | 0.27 | 13.82 | 51.9 | 0.19 | 22.01 | 0.15 | 10.71 | 0.06 | 0.11 | 0.02 | 99.22 | 0.5207224 | 0.7159168 | 3.95772 | 0 | 0.006599918 | 0.5294559 | 1.334279 | 0.003537189 | 0.4776163 | 0.1206796 | 0.00412973 | 0.5189174 | 0.001568535 | 0.002639955 | 0.003409941 | 3.002834
17 | D5-13 | 0 | 0.04 | 5.76 | 65.06 | 0.04 | 17.09 | 0.05 | 12.55 | 0.08 | 0.12 | 0.01 | 100.79 | 0.6178048 | 0.8834452 | 4.256109 | 0 | 0.0009861105 | 0.2225538 | 1.68688 | 0.0007510268 | 0.3793824 | 0.0891383 | 0.001388325 | 0.6132581 | 0.002109228 | 0.00290453 | 0.003409941 | 3.002762
18 | D5-13 | 0 | 0.09 | 9.4 | 58.69 | 0.17 | 21.06 | 0.28 | 9.11 | 0.05 | 0.25 | 0.01 | 99.1 | 0.464033 | 0.8073146 | 8.137328 | 0 | 0.00227223 | 0.37195 | 1.558398 | 0.003268801 | 0.5265642 | 0.06470972 | 0.007962021 | 0.4558921 | 0.001350043 | 0.006196962 | 0.003409941 | 3.001974
19 | D5-13 | 0 | 0.17 | 30.2 | 37.85 | 0.24 | 17.68 | 0.05 | 13.79 | 0.15 | 0.15 | 0 | 100.28 | 0.6119402 | 0.4568287 | 7.447872 | 0 | 0.003781007 | 1.052719 | 0.8853787 | 0.004065366 | 0.3855195 | 0.05176237 | 0.001252518 | 0.6079345 | 0.003567942 | 0.00327551 | 0.003409941 | 3.002666
20 | D5-13 | 0 | 0 | 21.53 | 49.19 | 0.17 | 15.05 | 0.14 | 13.16 | 0.06 | 0.12 | 0.02 | 99.42 | 0.6135813 | 0.6052378 | 53.24594 | 0 | 0 | 0.7859835 | 1.205047 | 0.003015791 | 0.382647 | 0.007186407 | 0.003672874 | 0.6075924 | 0.001494658 | 0.002744308 | 0.003409941 | 3.002794
21 | D5-13 | 0.01 | 0 | 47.33 | 18.22 | 0.11 | 17.07 | 0.07 | 16.27 | 0.29 | 0.21 | 0.02 | 99.58 | 0.6759365 | 0.2052939 | 4.390839 | 0.0002745088 | 0 | 1.531423 | 0.3956077 | 0.001729555 | 0.319196 | 0.0726959 | 0.001627666 | 0.6657838 | 0.006402915 | 0.004256573 | 0.003409941 | 3.002407
22 | D5-13 | 0 | 0.32 | 12.78 | 51.79 | 0.1 | 22.56 | 0.28 | 10.67 | 0.06 | 0.07 | 0.01 | 98.63 | 0.5240161 | 0.7311393 | 3.268896 | 0 | 0.007895068 | 0.4941784 | 1.343868 | 0.001879039 | 0.4739712 | 0.1449943 | 0.007780716 | 0.5218003 | 0.001583161 | 0.001695638 | 0.003409941 | 3.003055
23 | D5-13 | 0.03 | 0.59 | 32.3 | 33.72 | 0.22 | 15.39 | 0.08 | 17.08 | 0.2 | 0 | 0 | 99.61 | 0.7298818 | 0.411957 | 2.732561 | 0.000866197 | 0.01281158 | 1.09926 | 0.7700928 | 0.003638341 | 0.2720658 | 0.09956441 | 0.001956575 | 0.7351445 | 0.004644606 | 0 | 0.003409941 | 3.003455
24 | D5-13 | 0 | 0.1 | 23.48 | 43.49 | 0.3 | 19.86 | 0.1 | 12.79 | 0.11 | 0.1 | 0 | 100.33 | 0.5860274 | 0.5541559 | 4.287717 | 0 | 0.002296138 | 0.8449735 | 1.050249 | 0.005246252 | 0.411203 | 0.09590256 | 0.00258615 | 0.5821067 | 0.002701213 | 0.00225438 | 0.003409941 | 3.002928
25 | D5-13 | 0 | 0.3 | 10.46 | 52.61 | 0.15 | 26.71 | 0.2 | 8.47 | 0.06 | 0.13 | 0 | 99.09 | 0.4251359 | 0.7714369 | 3.242543 | 0 | 0.007558181 | 0.4130234 | 1.39402 | 0.002878175 | 0.5719405 | 0.1763864 | 0.005675206 | 0.4229738 | 0.001616647 | 0.003215648 | 0.003409941 | 3.002698
26 | D5-13 | 0 | 0 | 22.53 | 48.02 | 0.17 | 15.82 | 0.14 | 13.24 | 0.02 | 0.08 | 0.01 | 100.02 | 0.6097017 | 0.5885234 | 21.19087 | 0 | 0 | 0.8145212 | 1.164987 | 0.002986573 | 0.3875212 | 0.01828718 | 0.00363729 | 0.6053635 | 0.0004933922 | 0.001811813 | 0.003409941 | 3.003019
27 | D5-13 | 0 | 0.1 | 9.23 | 60.61 | 0.18 | 19.67 | 0.17 | 8.78 | 0.06 | 0.17 | 0.02 | 98.97 | 0.4467076 | 0.8150397 | 67.73801 | 0 | 0.002538371 | 0.3672008 | 1.618095 | 0.003479825 | 0.5471608 | 0.008077604 | 0.00486026 | 0.4417571 | 0.001628825 | 0.004236752 | 0.003409941 | 3.002445
28 | D5-13 | 0 | 0 | 17.48 | 54.79 | 0.21 | 15.39 | 0.15 | 10.24 | 0.09 | 0.09 | 0 | 98.44 | 0.5002175 | 0.6777706 | -6.406979 | 0 | 0 | 0.6683893 | 1.405876 | 0.003902027 | 0.4947631 | -0.07722251 | 0.00412181 | 0.4951936 | 0.00234829 | 0.002155821 | 0.003409941 | 3.002937
29 | D5-13 | 0 | 0 | 17.57 | 54.57 | 0.23 | 15.43 | 0.09 | 10.3 | 0.02 | 0.24 | 0 | 98.45 | 0.5039982 | 0.6757671 | -6.84946 | 0 | 0 | 0.6711286 | 1.398768 | 0.004269183 | 0.4896802 | -0.07149179 | 0.002470501 | 0.4975746 | 0.0005212968 | 0.005742848 | 0.003409941 | 3.002073
30 | D5-13 | 0 | 0.09 | 10.53 | 60.89 | 0.08 | 15.7 | 0.04 | 12.72 | 0.08 | 0.12 | 0.01 | 100.25 | 0.6153071 | 0.7950983 | 9.295027 | 0 | 0.002183742 | 0.4004369 | 1.553851 | 0.001478355 | 0.3824742 | 0.04114827 | 0.001093136 | 0.6117583 | 0.00207595 | 0.002858704 | 0.003409941 | 3.002769
31 | D5-13 | 0 | 0.08 | 19.78 | 50.51 | 0.18 | 18 | 0.12 | 11.92 | 0.08 | 0.21 | 0 | 100.88 | 0.5581661 | 0.6314855 | 14.23393 | 0 | 0.001868297 | 0.7239845 | 1.240618 | 0.003201536 | 0.436779 | 0.03068576 | 0.003156406 | 0.5517804 | 0.001998085 | 0.00481509 | 0.003409941 | 3.002297
32 | D5-13 | 0 | 0.08 | 19.81 | 51.47 | 0.22 | 15.65 | 0.09 | 12.69 | 0.1 | 0.23 | 0 | 100.34 | 0.594464 | 0.635505 | 70.29199 | 0 | 0.001868123 | 0.7250149 | 1.264079 | 0.003912624 | 0.400696 | 0.00570045 | 0.002367084 | 0.5873691 | 0.002497374 | 0.005273178 | 0.003409941 | 3.002188
33 | D5-13 | 0 | 0.07 | 13.97 | 53.94 | 0.21 | 20.91 | 0.06 | 10.19 | 0.07 | 0.21 | 0 | 99.63 | 0.4989603 | 0.7215283 | 6.827617 | 0 | 0.001711465 | 0.5353198 | 1.387029 | 0.003910382 | 0.4958889 | 0.07262986 | 0.001652254 | 0.4938308 | 0.001830358 | 0.005041019 | 0.003409941 | 3.002254
34 | D5-13 | 0 | 0.02 | 13.74 | 53.97 | 0.22 | 20.66 | 0.21 | 10.42 | 0.12 | 0.17 | 0.01 | 99.53 | 0.5128959 | 0.7249624 | 5.838736 | 0 | 0.0004890692 | 0.5265916 | 1.388025 | 0.004097254 | 0.4796611 | 0.08215152 | 0.005783825 | 0.5050588 | 0.003138265 | 0.004081486 | 0.003409941 | 3.002488
35 | D5-13 | 0 | 0 | 5.1 | 61.65 | 0.34 | 24.3 | 0.27 | 5.6 | 0.01 | 0.29 | 0.06 | 97.56 | 0.3041373 | 0.890253 | 15.61949 | 0 | 0 | 0.2143334 | 1.738643 | 0.006943549 | 0.6810022 | 0.04359953 | 0.008154401 | 0.2976424 | 0.0002867747 | 0.007634838 | 0.003409941 | 3.00165
36 | D5-13 | 0 | 0.06 | 7.03 | 64.19 | 0.11 | 13.33 | 0 | 14.57 | 0.18 | 0 | 0 | 99.47 | 0.7090551 | 0.8596946 | 3.985452 | 0 | 0.001468599 | 0.2696835 | 1.652434 | 0.00205057 | 0.2900524 | 0.0727778 | 0 | 0.7068799 | 0.004711863 | 0 | 0.003409941 | 3.003468
37 | D5-13 | 0 | 0.09 | 6.87 | 65.31 | 0.13 | 14.03 | 0 | 13.66 | 0.07 | 0.09 | 0.02 | 100.25 | 0.6651785 | 0.8644878 | 6.907462 | 0 | 0.002203993 | 0.2636765 | 1.682101 | 0.002424605 | 0.3337549 | 0.04831801 | 0 | 0.6630594 | 0.001833301 | 0.002163911 | 0.003409941 | 3.002946
38 | D5-13 | 0 | 0.11 | 10.35 | 58.43 | 0.25 | 23.04 | 0.23 | 7.85 | 0.04 | 0.31 | 0 | 100.61 | 0.3965742 | 0.791161 | 12.1683 | 0 | 0.002753841 | 0.4061005 | 1.538462 | 0.004766681 | 0.5927196 | 0.04871016 | 0.006485293 | 0.389538 | 0.001070962 | 0.007619684 | 0.003409941 | 3.001637
39 | D5-13 | 0 | 0.09 | 10.58 | 57.4 | 0.22 | 24.65 | 0.27 | 6.65 | 0 | 0.37 | 0.02 | 100.23 | 0.3407314 | 0.7845149 | 13.36729 | 0 | 0.002277437 | 0.4196009 | 1.527638 | 0.004239907 | 0.6453712 | 0.0482799 | 0.007695257 | 0.3335488 | 0 | 0.00919252 | 0.003409941 | 3.001253
40 | D5-13 | 0 | 0.49 | 23.25 | 40.23 | 0.15 | 24.62 | 0.21 | 11.15 | 0.08 | 0.23 | 0.01 | 100.41 | 0.5148158 | 0.5372814 | 3.180104 | 0 | 0.01135711 | 0.8445818 | 0.9806782 | 0.002647848 | 0.4827647 | 0.1518079 | 0.005482097 | 0.5122485 | 0.001983033 | 0.00523394 | 0.003409941 | 3.002195
41 | D5-13 | 0.32 | 0.1 | 0.19 | 22.06 | 0.17 | 69.59 | 0.24 | 1.45 | 0.64 | 0 | 0 | 94.76 | 0.08280487 | 0.9873278 | 0.6988736 | 0.01211494 | 0.002847258 | 0.008478664 | 0.6605977 | 0.003686427 | 0.9064309 | 1.296988 | 0.007696508 | 0.08183307 | 0.01948834 | 0 | 0.003409941 | 3.003572
42 | D5-13 | 0 | 0.11 | 18.67 | 44.34 | 0.12 | 25.6 | 0.2 | 10.2 | 0.1 | 0.18 | 0 | 99.52 | 0.4900434 | 0.6144518 | 2.83209 | 0 | 0.002633013 | 0.7004088 | 1.116248 | 0.002187618 | 0.5036086 | 0.1778223 | 0.005391951 | 0.4839433 | 0.002559932 | 0.00423021 | 0.003409941 | 3.002444
43 | D5-13 | 0 | 0.17 | 0.1 | 20.21 | 0.14 | 72.08 | 0.44 | 1.63 | 0.41 | 0.15 | 0.07 | 95.33 | 0.09393452 | 0.9926804 | 0.6361049 | 0 | 0.004802836 | 0.004427879 | 0.6005094 | 0.003012359 | 0.8804502 | 1.384127 | 0.01400094 | 0.09127891 | 0.01238799 | 0.004160727 | 0.003409941 | 3.002569
44 | D5-13 | 0 | 0.17 | 1.71 | 55.16 | 0.4 | 38.72 | 0.48 | 2.15 | 0.04 | 0.22 | 0.01 | 99.05 | 0.1194671 | 0.9558429 | 2.696566 | 0 | 0.004664542 | 0.07353653 | 1.591802 | 0.008358916 | 0.8618458 | 0.3196087 | 0.01483395 | 0.1169318 | 0.001173784 | 0.005926685 | 0.003409941 | 3.002092
45 | D5-13 | 0 | 0.13 | 11.4 | 58.19 | 0.18 | 18.61 | 0.13 | 10.94 | 0.06 | 0.14 | 0.01 | 99.78 | 0.5369181 | 0.7740277 | 9.38644 | 0 | 0.003194291 | 0.4390186 | 1.503779 | 0.003368476 | 0.4595494 | 0.04895886 | 0.003597742 | 0.5328223 | 0.001576705 | 0.003377444 | 0.003409941 | 3.002653
46 | D5-13 | 0 | 0.33 | 20.7 | 43.1 | 0.16 | 24.86 | 0.27 | 9.39 | 0.02 | 0.17 | 0 | 99 | 0.4496386 | 0.58285 | 4.683934 | 0 | 0.007919215 | 0.7785481 | 1.087803 | 0.002924274 | 0.5467038 | 0.1167189 | 0.007297726 | 0.4466504 | 0.000513294 | 0.004005403 | 0.003409941 | 3.002494
47 | D5-13 | 0 | 0.13 | 23.45 | 42.17 | 0.24 | 23.41 | 0.25 | 10.12 | 0.06 | 0.22 | 0 | 100.05 | 0.476174 | 0.5468456 | 5.563585 | 0 | 0.003044006 | 0.8605813 | 1.038509 | 0.004279995 | 0.5166995 | 0.09287168 | 0.006593222 | 0.4696957 | 0.001502524 | 0.00505771 | 0.003409941 | 3.002245
0
48 | D5-18b | 0 | 0.01 | 39.32 | 27.99 | 0.12 | 15.7 | 0.06 | 15.94 | 0.2 | 0.23 | 0 | 99.57 | 0.6828464 | 0.3232685 | 5.270406 | 0 | 0.0002130991 | 1.313234 | 0.6273201 | 0.001947569 | 0.3127164 | 0.05933441 | 0.001440086 | 0.6732928 | 0.004558057 | 0.004812144 | 0.003409941 | 3.002279
49 | D5-18b | 0 | 0.31 | 17.8 | 46.73 | 0.19 | 22.62 | 0.13 | 11.28 | 0.1 | 0.08 | 0 | 99.24 | 0.5359754 | 0.637905 | 3.338947 | 0 | 0.007418573 | 0.6676143 | 1.17614 | 0.003462918 | 0.4632312 | 0.1387357 | 0.003503948 | 0.5350591 | 0.002559332 | 0.001879653 | 0.003409941 | 3.003015
50 | D5-18b | 0 | 0.2 | 9.35 | 58.86 | 0.1 | 19.24 | 0.13 | 11.18 | 0.09 | 0.17 | 0 | 99.32 | 0.5546219 | 0.8085909 | 4.942778 | 0 | 0.004965293 | 0.363809 | 1.536879 | 0.001890796 | 0.4417968 | 0.08938229 | 0.003635079 | 0.5501620802 | 0.002389601 | 0.004143744 | 0.003409941 | 3.002464
51 | D5-18b | 0 | 0.25 | 24.34 | 44.24 | 0.17 | 16.9 | 0.13 | 13.53 | 0.06 | 0.02 | 0 | 99.64 | 0.6144659 | 0.5494882 | 8.555019 | 0 | 0.005729543 | 0.8742739 | 1.06635 | 0.002967282 | 0.3856352 | 0.04507708 | 0.003355667 | 0.6146272 | 0.001470616 | 0.0004500275 | 0.003409941 | 3.003346
52 | D5-18b | 0 | 0.06 | 24.93 | 42.7 | 0.18 | 19.18 | 0.07 | 12.19 | 0.07 | 0.1 | 0 | 99.48 | 0.5611626 | 0.5347494 | 7.764035 | 0 | 0.001385222 | 0.902064 | 1.036814 | 0.003164977 | 0.4362353 | 0.05618667 | 0.001820211 | 0.5578351 | 0.00172836 | 0.002266717 | 0.003409941 | 3.00291
53 | D5-18b | 0 | 0.06 | 23.89 | 46.1 | 0.05 | 14.58 | 0.06 | 15.31 | 0.07 | 0.09 | 0.02 | 100.21 | 0.6889325 | 0.5642547 | 5.455826 | 0 | 0.001355056 | 0.8456079 | 1.094993 | 0.0008600146 | 0.3094518 | 0.05671952 | 0.001526205 | 0.6853542 | 0.001690721 | 0.001995619 | 0.003409941 | 3.002964
54 | D5-18b | 0 | 0.04 | 22.51 | 45.25 | 0.2 | 18.81 | 0.11 | 12.51 | 0.06 | 0.17 | 0.01 | 99.66 | 0.5817034 | 0.5742807 | 5.776946 | 0 | 0.0009290104 | 0.8193756 | 1.105309 | 0.003537696 | 0.4141279 | 0.07168632 | 0.002877457 | 0.5759064 | 0.001490321 | 0.003876489 | 0.003409941 | 3.002526
55 | D5-18b | 0 | 0.03 | 15.16 | 55.68 | 0.19 | 14.11 | 0.1 | 13.14 | 0.1 | 0.14 | 0 | 98.65 | 0.6333987 | 0.7113717 | 24.46122 | 0 | 0.0007222001 | 0.5719821 | 1.409744 | 0.003483532 | 0.3628962 | 0.01483557 | 0.002711389 | 0.6269972 | 0.002574568 | 0.003308974 | 0.003409941 | 3.002665
56 | D5-18b | 0 | 0.05 | 15.47 | 55.86 | 0.22 | 14.44 | 0.02 | 12.98 | 0.12 | 0.05 | 0.05 | 99.21 | 0.6190941 | 0.7078657 | 69.35097 | 0 | 0.001198001 | 0.5809311 | 1.407644 | 0.004014578 | 0.3792775 | 0.005468957 | 0.0005397255 | 0.6164474 | 0.00307494 | 0.001176214 | 0.003409941 | 3.003183
57 | D5-18b | 0 | 1.3 | 16.88 | 41.18 | 0.32 | 28.29 | 0.23 | 10.54 | 0.14 | 0.09 | 0.02 | 98.97 | 0.49577 | 0.6207936 | 2.080821 | 0 | 0.03140687 | 0.6391468 | 1.046339 | 0.00588791 | 0.5133391 | 0.2467003 | 0.00625842 | 0.5047262 | 0.00361724 | 0.002134779 | 0.003409941 | 3.002966
58 | D5-18b | 0 | 0 | 20.5 | 49.58 | 0.22 | 17.87 | 0.1 | 12.31 | 0.06 | 0.13 | 0.01 | 100.77 | 0.572427 | 0.6187527 | 11.069 | 0 | 0 | 0.746921 | 1.21223 | 0.00389517 | 0.4236976 | 0.03827787 | 0.002618361 | 0.5672388 | 0.00149174 | 0.002967197 | 0.003409941 | 3.002748
59 | D5-18b | 0 | 0.03 | 16.15 | 53.4 | 0.19 | 18.7 | 0.15 | 11.13 | 0.06 | 0.14 | 0 | 99.95 | 0.5354364 | 0.6893293 | 11.57211 | 0 | 0.0007205387 | 0.6079328 | 1.348907 | 0.003475518 | 0.4597297 | 0.0397274 | 0.004057728 | 0.529865 | 0.001541187 | 0.003301363 | 0.003409941 | 3.002668
60 | D5-18b | 0 | 0.02 | 27.96 | 41.93 | 0.15 | 16.77 | 0.11 | 13.1 | 0.05 | 0.24 | 0.03 | 100.33 | 0.5925511 | 0.5015804 | 22.48124 | 0 | 0.0004506616 | 0.9874263 | 0.9936881 | 0.002574197 | 0.4023214 | 0.01789587 | 0.002791701 | 0.5850943 | 0.001204921 | 0.005309589 | 0.003409941 | 3.002167
61 | D5-18b | 0 | 0.35 | 9.25 | 56.44 | 0.11 | 24.01 | 0.15 | 8.63 | 0.01 | 0.11 | 0.02 | 99.06 | 0.4334963 | 0.8037106 | 5.143943 | 0 | 0.008867622 | 0.3673058 | 1.503941 | 0.002122568 | 0.5663713 | 0.1101045 | 0.004280416 | 0.433395 | 0.0002709612 | 0.002736282 | 0.003409941 | 3.002805
62 | D5-18b | 0 | 0 | 31.04 | 36.98 | 0.11 | 16.58 | 0.06 | 14.3 | 0.07 | 0.13 | 0 | 99.27 | 0.6363201 | 0.4442812 | 7.239589 | 0 | 0 | 1.08343 | 0.866171 | 0.001865755 | 0.3607827 | 0.04983469 | 0.001505008 | 0.631251 | 0.00166724 | 0.002842526 | 0.003409941 | 3.002759
63 | D5-18b | 0 | 0.03 | 24.98 | 43.1 | 0.16 | 18.95 | 0.21 | 11.38 | 0 | 0.18 | 0.01 | 98.99 | 0.5320024 | 0.5365702 | 16.12978 | 0 | 0.0006992132 | 0.9124893 | 1.056502 | 0.00284013 | 0.4624818 | 0.02867254 | 0.005512686 | 0.5257323 | 0 | 0.004118983 | 0.003409941 | 3.002459
64 | D5-18b | 0 | 0.26 | 19.62 | 45.48 | 0.1 | 21.32 | 0.12 | 11.99 | 0.09 | 0.03 | 0 | 99.01 | 0.5631223 | 0.6086922 | 3.498051 | 0 | 0.006158244 | 0.7283322 | 1.132945 | 0.001803904 | 0.4367107 | 0.124844 | 0.003201256 | 0.5629071 | 0.002279786 | 0.0006976441 | 0.003409941 | 3.003289
65 | D5-18b | 0 | 0.07 | 20.86 | 50.31 | 0.15 | 14.11 | 0.04 | 14.73 | 0.11 | 0.15 | 0 | 100.53 | 0.673775 | 0.6180938 | 9.09395 | 0 | 0.001602789 | 0.7485824 | 1.211539 | 0.00261577 | 0.3236811 | 0.03559302 | 0.001031559 | 0.668521 | 0.002693637 | 0.003372087 | 0.003409941 | 3.002642
66 | D5-18b | 0 | 0.06 | 12.07 | 57.41 | 0.23 | 18.92 | 0.19 | 9.96 | 0 | 0.06 | 0 | 98.9 | 0.494152 | 0.76144 | 24.33651 | 0 | 0.001492554 | 0.4705795 | 1.502004 | 0.004357492 | 0.5027264 | 0.02065729 | 0.005323387 | 0.4911025 | 0 | 0.00146541 | 0.003409941 | 3.003118
67 | D5-18b | 0.02 | 0.32 | 28.95 | 37.21 | 0.14 | 17.18 | 0.11 | 15.89 | 0.16 | 0.19 | 0.01 | 100.17 | 0.6983947 | 0.4630928 | 2.47165 | 0.0005862465 | 0.007054329 | 1.000233 | 0.8627203 | 0.002350518 | 0.2998483 | 0.121315 | 0.002731203 | 0.6943263 | 0.003772192 | 0.004112334 | 0.003409941 | 3.00246
68 | D5-18b | 0 | 0.32 | 10.59 | 57.7 | 0.08 | 19.37 | 0.14 | 10.72 | 0.04 | 0.13 | 0.04 | 99.09 | 0.5288992 | 0.7852355 | 7.241103 | 0 | 0.007946426 | 0.412159 | 1.506962 | 0.00151301 | 0.4699932 | 0.0649063 | 0.003915665 | 0.5276557 | 0.001062307 | 0.003169526 | 0.003409941 | 3.002693
69 | D5-18b | 0 | 0 | 17.69 | 55.76 | 0.15 | 11.62 | 0.02 | 14.57 | 0.1 | 0.07 | 0 | 99.98 | 0.6780756 | 0.6789939 | -17.375 | 0 | 0 | 0.647289 | 1.36915 | 0.002667133 | 0.3201052 | -0.01842332 | 0.0005259071 | 0.6742439 | 0.002496845 | 0.00160454 | 0.003409941 | 3.003069
70 | D5-18b | 0 | 0.08 | 25.65 | 41.51 | 0.11 | 18.76 | 0.15 | 12.96 | 0.1 | 0.13 | 0 | 99.45 | 0.5938483 | 0.5206097 | 5.335797 | 0 | 0.001831993 | 0.9205941 | 0.9997497 | 0.001918476 | 0.402333 | 0.07540261 | 0.00386884 | 0.5882648 | 0.002449074 | 0.002922849 | 0.003409941 | 3.002745
71 | D5-18b | 0 | 0.07 | 25.63 | 41.49 | 0.09 | 18.48 | 0.16 | 12.77 | 0.1 | 0.24 | 0.01 | 99.03 | 0.5908046 | 0.5206841 | 5.806356 | 0 | 0.001610618 | 0.9242514 | 1.004021 | 0.001577128 | 0.4033726 | 0.06947087 | 0.00414639 | 0.5823974 | 0.002460722 | 0.005421692 | 0.003409941 | 3.002139
72 | D5-18b | 0 | 0.22 | 19.29 | 47.02 | 0.22 | 20.13 | 0.14 | 11.29 | 0.07 | 0.22 | 0.01 | 98.6 | 0.5405353 | 0.6205966 | 5.655597 | 0 | 0.005265893 | 0.7236499 | 1.183686 | 0.004010531 | 0.4553081 | 0.08050576 | 0.00377427 | 0.5356452 | 0.001791907 | 0.005170126 | 0.003409941 | 3.002218
73 | D5-18b | 0.05 | 0.28 | 0.08 | 9.93 | 0.09 | 81.61 | 0.33 | 1.83 | 0.81 | 0 | 0.02 | 95.01 | 0.1046542 | 0.9881368 | 0.5196219 | 0.001871068 | 0.007880122 | 0.003528677 | 0.2939198 | 0.001929067 | 0.8733615 | 1.680764 | 0.01046031 | 0.1020845 | 0.02437968 | 0 | 0.003409941 | 3.003588
74 | D5-18b | 0 | 0.46 | 8.01 | 55.97 | 0.09 | 23.55 | 0.26 | 9.89 | 0.04 | 0.22 | 0.04 | 98.49 | 0.5000107 | 0.8242223 | 2.976347 | 0 | 0.01166119 | 0.3182471 | 1.492261 | 0.00173763 | 0.4969316 | 0.1669602 | 0.007423588 | 0.4969529 | 0.001084459 | 0.005475663 | 0.003409941 | 3.002146
75 | D5-18b | 0 | 0.38 | 14.29 | 52.65 | 0.2 | 22.55 | 0.2 | 10.1 | 0.09 | 0.01 | 0.04 | 100.47 | 0.484828 | 0.7120172 | 5.592211 | 0 | 0.009213626 | 0.5430329 | 1.34261 | 0.003693234 | 0.5157828 | 0.09223236 | 0.00546176 | 0.4854029 | 0.002333767 | 0.0002380543 | 0.003409941 | 3.003412
76 | D5-18b | 0 | 0.08 | 44.32 | 23.41 | 0.17 | 14.65 | 0.09 | 16.8 | 0.27 | 0.2 | 0 | 99.99 | 0.700643 | 0.2616949 | 6.894425 | 0 | 0.001660714 | 1.441954 | 0.5111058 | 0.002687717 | 0.2953525 | 0.04283933 | 0.002104277 | 0.6912705 | 0.005994274 | 0.004076279 | 0.003409941 | 3.002456
77 | D5-18b | 0.08 | 0.19 | 14.17 | 55.59 | 0.12 | 17.41 | 0.14 | 12.14 | 0.06 | 0.01 | 0.07 | 99.91 | 0.5779367 | 0.7247149 | 9.831376 | 0.002558751 | 0.004570324 | 0.5342078 | 1.406354 | 0.002198389 | 0.4227109 | 0.0429961 | 0.003792949 | 0.5788234 | 0.001543522 | 0.0002361688 | 0.003409941 | 3.003403
78 | D5-18b | 0 | 0.08 | 32.51 | 33.24 | 0.18 | 19.54 | 0.16 | 13.92 | 0.09 | 0.14 | 0 | 99.86 | 0.6149079 | 0.4069233 | 3.883059 | 0 | 0.001766073 | 1.124819 | 0.7717637 | 0.003026363 | 0.3814578 | 0.0982364 | 0.00397827 | 0.6091046 | 0.002124855 | 0.003034421 | 0.003409941 | 3.002721
79 | D5-18b | 0 | 0.03 | 35.27 | 30.6 | 0.18 | 19.02 | 0.1 | 13.97 | 0.18 | 0.17 | 0.01 | 99.52 | 0.495933 | 0.7674226 | 4.657091 | 0 | 0.00065703 | 1.210644 | 0.7048391 | 0.003002385 | 0.3813441 | 0.08188461 | 0.002466718 | 0.606449 | 0.004216037 | 0.003655459 | 0.003409941 | 3.002568
80 | D5-18b | 0 | 0.19 | 11.46 | 56.35 | 0.1 | 20.48 | 0.18 | 9.95 | 0.08 | 0.18 | 0 | 98.97 | 0.2199277 | 0.9736833 | 7.345876 | 0 | 0.004730496 | 0.4471824 | 1.475542 | 0.001896195 | 0.499086 | 0.06794098 | 0.005047557 | 0.4910324 | 0.002130155 | 0.00440002 | 0.003409941 | 3.002399
81 | D5-18b | 0 | 0.21 | 14.11 | 53.95 | 0.17 | 20.44 | 0.14 | 10.48 | 0.08 | 0.18 | 0.01 | 99.76 | 0.5101189 | 0.7195577 | 7.172138 | 0 | 0.005115381 | 0.5386822 | 1.382149 | 0.003153824 | 0.4859295 | 0.06775239 | 0.003840982 | 0.506004 | 0.002084091 | 0.004304872 | 0.003409941 | 3.002426
82 | D5-18b | 0 | 0.21 | 14.01 | 52.95 | 0.18 | 20.56 | 0.17 | 10.46 | 0.06 | 0.14 | 0.01 | 98.74 | 0.5132496 | 0.7172115 | 6.142947 | 0 | 0.00516332 | 0.539877 | 1.369242 | 0.003370638 | 0.4834516 | 0.07870027 | 0.004707759 | 0.5097713 | 0.001577717 | 0.003379612 | 0.003409941 | 3.002651
83 | D5-18b | 0 | 0.52 | 10.33 | 51.44 | 0.17 | 28.41 | 0.19 | 7.73 | 0 | 0.24 | 0.01 | 99.03 | 0.389271 | 0.7696718 | 3.182035 | 0 | 0.01318018 | 0.4103602 | 1.371272 | 0.003281684 | 0.6092954 | 0.1914798 | 0.005424093 | 0.3883573 | 0 | 0.005972529 | 0.003409941 | 3.002033
84 | D5-18b | 0 | 0.01 | 28.7 | 40.17 | 0.09 | 15.85 | 0.09 | 14.97 | 0.15 | 0.06 | 0.02 | 100.09 | 0.6648377 | 0.4843347 | 5.608618 | 0 | 0.0002223222 | 1.000027 | 0.9392676 | 0.001523896 | 0.3325663 | 0.05929559 | 0.002253621 | 0.6596881 | 0.0035665 | 0.001309674 | 0.003409941 | 3.003131
85 | D5-18b | 0 | 0 | 32.95 | 36.41 | 0.16 | 14.59 | 0.08 | 15.06 | 0.1 | 0.07 | 0.03 | 99.42 | 0.660995 | 0.425789 | 16.73274 | 0 | 0 | 1.135706 | 0.8421486 | 0.002679867 | 0.33669 | 0.02012163 | 0.001981568 | 0.6564813 | 0.002351968 | 0.001511439 | 0.003409941 | 3.003082
86 | D5-18b | 0 | 0.12 | 35.31 | 32.78 | 0.14 | 15.02 | 0.12 | 15.65 | 0.11 | 0.09 | 0.02 | 99.34 | 0.6778656 | 0.3838466 | 7.51601 | 0 | 0.002606291 | 1.20195 | 0.7487818 | 0.002315792 | 0.3201721 | 0.04259868 | 0.002935476 | 0.6737364 | 0.002555068 | 0.001919169 | 0.003409941 | 3.002981
87 | F19-1 | 0 | 0.07 | 21.78 | 47.22 | 0.25 | 19.6 | 0.25 | 10.36 | 0 | 0.29 | 0 | 99.82 | 0.4930957 | 0.5926474 | 30.77449 | 0 | 0.001653254 | 0.8062065 | 1.17293 | 0.004496881 | 0.4985744 | 0.0162009 | 0.006650236 | 0.4849927 | 0 | 0.006724633 | 0.003409941 | 3.00184
88 | F19-1 | 0 | 0.05 | 19.02 | 52.57 | 0.11 | 14.87 | 0.03 | 13.06 | 0.05 | 0.18 | 0 | 99.94 | 0.6117354 | 0.6497065 | 155.1768 | 0 | 0.001172236 | 0.6988798 | 1.296247 | 0.001964118 | 0.3852 | 0.002482331 | 0.0007921763 | 0.606907 | 0.00125367 | 0.004143302 | 0.003409941 | 3.002451
89 | F19-1 | 0.01 | 0.19 | 15.08 | 53.85 | 0.16 | 18.24 | 0.03 | 11.64 | 0.09 | 0.04 | 0.02 | 99.33 | 0.5574581 | 0.7055624 | 9.308389 | 0.0003213637 | 0.004592042 | 0.5712162 | 1.368808 | 0.002945114 | 0.4426713 | 0.04755617 | 0.0008166371 | 0.5576211 | 0.002326284 | 0.0009491642 | 0.003409941 | 3.003234
90 | F19-1 | 0 | 0.16 | 13.83 | 53.75 | 0.24 | 21.7 | 0.06 | 9.65 | 0.07 | 0.19 | 0 | 99.65 | 0.4731047 | 0.7228411 | 7.530304 | 0 | 0.003928656 | 0.5322224 | 1.388056 | 0.004488127 | 0.5230611 | 0.06946082 | 0.001659323 | 0.4696619 | 0.001838189 | 0.004580435 | 0.003409941 | 3.002367
91 | F19-1 | 0 | 0.17 | 12.06 | 52.18 | 0.11 | 25.38 | 0.18 | 8.89 | 0.11 | 0.09 | 0.01 | 99.17 | 0.4426706 | 0.7438164 | 3.674147 | 0 | 0.004239151 | 0.4713291 | 1.368481 | 0.002089068 | 0.5532189 | 0.1505707 | 0.00505543 | 0.4394058 | 0.002933531 | 0.002203442 | 0.003409941 | 3.002936
92 | F19-1 | 0 | 0.14 | 7.89 | 61.06 | 0.11 | 20.08 | 0.24 | 9.77 | 0.05 | 0.06 | 0.01 | 99.4 | 0.492084 | 0.8385333 | 8.537642 | 0 | 0.003532431 | 0.3120108 | 1.620344 | 0.002113821 | 0.5043441 | 0.05907299 | 0.006820442 | 0.4886233 | 0.001349223 | 0.001486367 | 0.003409941 | 3.003107
93 | F19-1 | 0 | 0.17 | 6.78 | 58.73 | 0.07 | 24.69 | 0.1 | 9.3 | 0.08 | 0.02 | 0 | 99.94 | 0.4664316 | 0.8532182 | 3.310852 | 0 | 0.004295531 | 0.2685002 | 1.560747 | 0.001347088 | 0.532828 | 0.1609338 | 0.002845926 | 0.4657843 | 0.002161852 | 0.000496166 | 0.003409941 | 3.00335
94 | F19-1 | 0 | 0.22 | 7.07 | 58.28 | 0.08 | 21.85 | 0.13 | 10.85 | 0.13 | 0.05 | 0 | 98.66 | 0.5450313 | 0.8469003 | 2.829081 | 0 | 0.005555329 | 0.2798037 | 1.547787 | 0.001538534 | 0.4533263 | 0.160238 | 0.003697312 | 0.5430638 | 0.003510739 | 0.001239613 | 0.003409941 | 3.003171
95 | F19-1 | 0 | 0.2 | 8.54 | 61.42 | 0.05 | 17.32 | 0.14 | 11.73 | 0.11 | 0.06 | 0.01 | 99.57 | 0.5785412 | 0.828363 | 7.291556 | 0 | 0.004955503 | 0.3316367 | 1.600561 | 0.0009435342 | 0.4196725 | 0.05755596 | 0.003906982 | 0.5760892 | 0.002914865 | 0.001459614 | 0.003409941 | 3.003106
96 | F19-1 | 0 | 0.31 | 9.07 | 55.4 | 0.15 | 24.74 | 0.18 | 8.88 | 0.09 | 0.11 | 0 | 98.93 | 0.4476972 | 0.8038767 | 3.74513 | 0 | 0.007851464 | 0.3600337 | 1.475718 | 0.002893411 | 0.5499569 | 0.1468459 | 0.005134723 | 0.4457957 | 0.002437808 | 0.002735336 | 0.003409941 | 3.002813
97 | F19-1 | 0 | 0.49 | 14.76 | 46.96 | 0.21 | 26.57 | 0.21 | 9.23 | 0.07 | 0.12 | 0.01 | 98.62 | 0.4520313 | 0.6810215 | 3.009658 | 0 | 0.01210181 | 0.5713307 | 1.219795 | 0.003950058 | 0.5477434 | 0.1819952 | 0.005841564 | 0.4518455 | 0.00184893 | 0.00290981 | 0.003409941 | 3.002772
98 | F19-1 | 0 | 0 | 16.76 | 53.44 | 0.25 | 17.41 | 0.36 | 11.29 | 0.02 | 0.39 | 0.02 | 99.92 | 0.5500078 | 0.6814969 | 17.40996 | 0 | 0 | 0.6289075 | 1.345665 | 0.004558644 | 0.4383589 | 0.02517863 | 0.009707869 | 0.5357889 | 0.0005121107 | 0.009167682 | 0.003409941 | 3.001255
99 | F19-1 | 0 | 0.04 | 10.6 | 57.38 | 0.2 | 23.92 | 0.24 | 6.85 | 0.05 | 0.37 | 0.01 | 99.65 | 0.3529875 | 0.7841365 | 14.53112 | 0 | 0.001016055 | 0.4219977 | 1.53293 | 0.003869164 | 0.6321718 | 0.04350467 | 0.006866321 | 0.344891 | 0.001358299 | 0.009227585 | 0.003409941 | 3.001243
100 | F19-1 | 0 | 0 | 31.3 | 34.62 | 0.21 | 18.18 | 0.08 | 14.29 | 0.08 | 0.26 | 0.04 | 99.02 | 0.6397192 | 0.4260241 | 3.740387 | 0 | 0 | 1.092893 | 0.8111813 | 0.003563161 | 0.3553891 | 0.095014 | 0.00200739 | 0.6310335 | 0.001906094 | 0.005687071 | 0.003409941 | 3.002084
101 | F19-1 | 0 | 0 | 33.74 | 33 | 0.22 | 17.12 | 0.08 | 14.48 | 0.17 | 0.09 | 0 | 98.9 | 0.639612 | 0.396258 | 5.641775 | 0 | 0 | 1.167555 | 0.7663091 | 0.003699457 | 0.3570604 | 0.06328866 | 0.001989441 | 0.6337062 | 0.004014231 | 0.001950999 | 0.003409941 | 3.002984
102 | F19-1 | 0 | 0.01 | 18.48 | 51.21 | 0.25 | 17.01 | 0.14 | 11.42 | 0.09 | 0.21 | 0 | 98.82 | 0.5507317 | 0.650296 | 41.02673 | 0 | 0.0002398422 | 0.6946636 | 1.29177 | 0.004566627 | 0.4428854 | 0.01079504 | 0.003781893 | 0.5429073 | 0.002308533 | 0.004945088 | 0.003409941 | 3.002273
103 | F19-1 | 0 | 0.53 | 10.94 | 50.51 | 0.14 | 28.01 | 0.19 | 8.14 | 0.05 | 0.18 | 0 | 98.69 | 0.4082356 | 0.755994 | 3.013885 | 0 | 0.01339817 | 0.4334448 | 1.342924 | 0.002695426 | 0.5912428 | 0.1961729 | 0.005409769 | 0.4078757 | 0.001351785 | 0.004467567 | 0.003409941 | 3.002393
104 | F19-1 | 0 | 0.95 | 16.08 | 45.61 | 0.22 | 25.96 | 0.16 | 9.8 | 0.1 | 0.09 | 0.01 | 98.97 | 0.4679574 | 0.6555771 | 3.255724 | 0 | 0.02317509 | 0.6147957 | 1.170207 | 0.00408743 | 0.5387633 | 0.1654819 | 0.004396159 | 0.4738685 | 0.002608951 | 0.002155606 | 0.003409941 | 3.002949
105 | F19-1 | 0 | 0.34 | 11.94 | 54.89 | 0.12 | 21.31 | 0.24 | 11.11 | 0.04 | 0.05 | 0 | 100.04 | 0.5379316 | 0.7551983 | 3.955897 | 0 | 0.008295031 | 0.4565521 | 1.408436 | 0.00222972 | 0.4614944 | 0.1166599 | 0.006594866 | 0.5372633 | 0.001043679 | 0.001197673 | 0.003409941 | 3.003176
106 | F19-1 | 0 | 0.16 | 7.72 | 59.33 | 0.1 | 18.66 | 0.06 | 13.03 | 0.05 | 0.02 | 0 | 99.13 | 0.6377448 | 0.8375888 | 2.412842 | 0 | 0.003952058 | 0.2988599 | 1.541283 | 0.001881193 | 0.3623677 | 0.1501829 | 0.001669207 | 0.6379428 | 0.001320813 | 0.0004850231 | 0.003409941 | 3.003354
107 | F19-1 | 0 | 0.32 | 14.51 | 51.03 | 0.14 | 22.53 | 0.16 | 9.78 | 0.03 | 0.1 | 0.01 | 98.6 | 0.47887 | 0.7023828 | 5.329657 | 0 | 0.007894132 | 0.5610076 | 1.32399 | 0.002630343 | 0.5204219 | 0.09764643 | 0.004445596 | 0.4782194 | 0.0007914868 | 0.002422052 | 0.003409941 | 3.002879
108 | F19-1 | 0 | 0.19 | 29.84 | 35.64 | 0.15 | 20.39 | 0.11 | 13.31 | 0.17 | 0.2 | 0 | 100 | 0.5959208 | 0.4449031 | 3.738294 | 0 | 0.004248659 | 1.045789 | 0.8381865 | 0.00255458 | 0.400026 | 0.1070076 | 0.002770426 | 0.5899434 | 0.004065512 | 0.004390939 | 0.003409941 | 3.002392
109 | F19-1 | 0 | 0.11 | 17.84 | 50.48 | 0.18 | 20.12 | 0.18 | 10.91 | 0.04 | 0.16 | 0 | 100.02 | 0.520931 | 0.6550312 | 7.996762 | 0 | 0.002624537 | 0.6671168 | 1.26673 | 0.003270864 | 0.4745004 | 0.05933658 | 0.004837134 | 0.5159633 | 0.001020676 | 0.003748082 | 0.003409941 | 3.002558
110 | F19-1 | 0 | 0.07 | 16.53 | 51.88 | 0.21 | 22.78 | 0.46 | 7.74 | 0 | 0.34 | 0.02 | 100.01 | 0.3859429 | 0.6780558 | 26.45559 | 0 | 0.001717016 | 0.6354716 | 1.338385 | 0.003923065 | 0.5987381 | 0.02263182 | 0.01270837 | 0.3763148 | 0 | 0.008188122 | 0.003409941 | 3.001487
111 | F19-1 | 0 | 0.15 | 13.27 | 54.66 | 0.12 | 19.95 | 0.12 | 10.97 | 0.08 | 0.18 | 0.01 | 99.5 | 0.5356246 | 0.7343334 | 5.655088 | 0 | 0.00366169 | 0.5077012 | 1.403346 | 0.00223101 | 0.4601927 | 0.08137674 | 0.003299341 | 0.5308001 | 0.002088567 | 0.004314117 | 0.003409941 | 3.002421
112 | F19-1 | 0 | 0.39 | 10.34 | 50.89 | 0.17 | 27.68 | 0.3 | 9 | 0.16 | 0.14 | 0.02 | 99.07 | 0.4516187 | 0.767588 | 2.375175 | 0 | 0.00978709 | 0.4066834 | 1.343155 | 0.003249135 | 0.5435958 | 0.2288656 | 0.008479413 | 0.4476777 | 0.004294148 | 0.00344942 | 0.003409941 | 3.002646
113 | F19-1 | 0 | 0.04 | 13.2 | 56.59 | 0.14 | 18 | 0.07 | 11.31 | 0.05 | 0.06 | 0 | 99.46 | 0.5493341 | 0.7420614 | 11.31551 | 0 | 0.0009756878 | 0.5046285 | 1.451761 | 0.002600811 | 0.4486065 | 0.03964527 | 0.001923112 | 0.5468239 | 0.001304334 | 0.001436915 | 0.003409941 | 3.003116
114 | F19-1 | 0 | 0.05 | 14.68 | 54.01 | 0.15 | 22.18 | 0.17 | 8.63 | 0.01 | 0.18 | 0 | 100.06 | 0.4247628 | 0.7117253 | 15.45045 | 0 | 0.001227835 | 0.5649929 | 1.394918 | 0.002805376 | 0.5688729 | 0.03681917 | 0.004701912 | 0.4200633 | 0.0002626262 | 0.004339819 | 0.003409941 | 3.002414
115 | F19-1 | 0 | 0.04 | 11.23 | 56.34 | 0.32 | 24.13 | 0.35 | 7.36 | 0.05 | 0.33 | 0 | 100.15 | 0.3755563 | 0.7709902 | 9.412973 | 0 | 0.001004959 | 0.4421964 | 1.48871 | 0.006123058 | 0.6094225 | 0.06474282 | 0.009904034 | 0.3665222 | 0.001343466 | 0.008140133 | 0.003409941 | 3.001519
116 | F19-1 | 0 | 0.06 | 5.39 | 64.37 | 0.09 | 19.52 | 0.09 | 9.98 | 0.06 | 0.12 | 0.01 | 99.68 | 0.5064947 | 0.8890622 | 7.923367 | 0 | 0.001524462 | 0.2146352 | 1.720099 | 0.001741557 | 0.4897188 | 0.06180691 | 0.002575511 | 0.5026085 | 0.001630364 | 0.002993475 | 0.003409941 | 3.002744
117 | F19-1 | 0 | 0.14 | 31.69 | 37.23 | 0.13 | 14.28 | 0.04 | 15.65 | 0.2 | 0.12 | 0 | 99.48 | 0.687235 | 0.4408307 | 8.010782 | 0 | 0.003079944 | 1.092657 | 0.8614151 | 0.002178151 | 0.3105819 | 0.03877048 | 0.0009911295 | 0.6824379 | 0.004705577 | 0.002591941 | 0.003409941 | 3.002819
118 | F19-1 | 1.23 | 0.17 | 1.48 | 26.56 | 0.18 | 60.73 | 0.42 | 3.75 | 0.46 | 0.23 | 0.03 | 95.21 | 0.2030805 | 0.9233288 | 0.7602583 | 0.04526118 | 0.004704626 | 0.06419258 | 0.7730523 | 0.003793836 | 0.8072119 | 1.06176 | 0.01309125 | 0.2057034 | 0.01361451 | 0.006249325 | 0.003409941 | 3.002045
119 | F19-1 | 0 | 0 | 29.51 | 40.59 | 0.11 | 12.82 | 0.07 | 16.13 | 0.13 | 0.05 | 0 | 99.41 | 0.7124045 | 0.4799826 | 9.564941 | 0 | 0 | 1.023773 | 0.9449554 | 0.001854429 | 0.2857008 | 0.02986958 | 0.001745184 | 0.707711 | 0.003077507 | 0.001086643 | 0.003409941 | 3.003184
120 | F19-1 | 0 | 0.01 | 32.82 | 35.93 | 0.2 | 16.65 | 0.07 | 13.77 | 0.11 | 0.25 | 0.01 | 99.81 | 0.6115842 | 0.4235125 | 14.67675 | 0 | 0.000221079 | 1.13719 | 0.8354288 | 0.003367499 | 0.383227 | 0.02611116 | 0.001743015 | 0.6034142 | 0.002600808 | 0.005426461 | 0.003409941 | 3.00214
121 | F19-1 | 0 | 0.02 | 19.21 | 45.69 | 0.19 | 24.34 | 0.24 | 9.24 | 0.07 | 0.25 | 0 | 99.25 | 0.4498832 | 0.6148021 | 4.793998 | 0 | 0.0004824883 | 0.7263252 | 1.159265 | 0.003490923 | 0.5402788 | 0.112699 | 0.006521142 | 0.4418377 | 0.001806021 | 0.005921421 | 0.003409941 | 3.002037
122 | F19-1 | 0 | 0.12 | 7.02 | 62.56 | 0.1 | 19.42 | 0.17 | 10.04 | 0 | 0.06 | 0 | 99.49 | 0.5048614 | 0.8567381 | 9.390565 | 0 | 0.003031485 | 0.2779446 | 1.662171 | 0.001923996 | 0.4930564 | 0.05250551 | 0.00483703 | 0.5027382 | 0 | 0.001488177 | 0.003409941 | 3.003106
123 | F19-1 | 0 | 0.04 | 44.01 | 23.8 | 0.14 | 13.95 | 0.05 | 17.27 | 0.27 | 0.21 | 0 | 99.74 | 0.72052 | 0.2662688 | 5.940857 | 0 | 0.000830461 | 1.432048 | 0.5196858 | 0.002213692 | 0.2756705 | 0.04640248 | 0.001169189 | 0.7106988 | 0.005995026 | 0.004280629 | 0.003409941 | 3.002404
124 | F19-1 | 0 | 0.31 | 12.63 | 51.23 | 0.15 | 24.45 | 0.22 | 9.82 | 0.05 | 0.14 | 0.01 | 99 | 0.4843549 | 0.731323 | 3.204083 | 0 | 0.007671833 | 0.4898778 | 1.333418 | 0.002827213 | 0.5128262 | 0.160054 | 0.006132191 | 0.4817069 | 0.001323352 | 0.003401689 | 0.003409941 | 3.002649
125 | F19-1 | 0 | 0.27 | 11.3 | 53.79 | 0.09 | 26.63 | 0.26 | 7.58 | 0.03 | 0.08 | 0.02 | 100.03 | 0.3783639 | 0.7615833 | 5.008222 | 0 | 0.006768049 | 0.4439409 | 1.418097 | 0.001718194 | 0.6187703 | 0.1235509 | 0.007340551 | 0.3766196 | 0.0008042462 | 0.001968878 | 0.003409941 | 3.002988
126 | F19-1 | 0 | 0 | 24.05 | 47.51 | 0.16 | 14.25 | 0 | 13.65 | 0.08 | 0.07 | 0.01 | 99.77 | 0.6231331 | 0.570012 | -31.65918 | 0 | 0 | 0.864161 | 1.145572 | 0.002793718 | 0.3751513 | -0.01184968 | 0 | 0.6202964 | 0.001961511 | 0.00157565 | 0.003409941 | 3.003072
127 | F19-1 | 0 | 0.3 | 7.04 | 59 | 0.09 | 25.4 | 0.21 | 6.97 | 0.07 | 0.28 | 0.01 | 99.36 | 0.3612556 | 0.8490314 | 6.397449 | 0 | 0.007747519 | 0.284945 | 1.6025 | 0.001770165 | 0.6308422 | 0.0986084 | 0.006108243 | 0.3567863 | 0.001933337 | 0.007099512 | 0.003409941 | 3.001751
128 | F19-1 | 0.01 | 0.03 | 23.88 | 45.92 | 0.23 | 16.68 | 0.05 | 13.29 | 0.07 | 0.07 | 0.01 | 100.23 | 0.6058211 | 0.5633956 | 12.16508 | 0.0003043975 | 0.0006867801 | 0.8567966 | 1.105613 | 0.004010091 | 0.3923778 | 0.03225443 | 0.001289205 | 0.6030529 | 0.001713809 | 0.001573344 | 0.003409941 | 3.003082
129 | F19-1 | 0 | 0 | 9.3 | 59.07 | 0.08 | 21.28 | 0.14 | 10.13 | 0.05 | 0.13 | 0.02 | 100.18 | 0.5036584 | 0.8099682 | 5.103955 | 0 | 0 | 0.3617608 | 1.541925 | 0.001512208 | 0.4911111 | 0.09622168 | 0.003913589 | 0.4983507 | 0.00132718 | 0.003167846 | 0.003409941 | 3.0027
130 | F19-1 | 0.01 | 0.32 | 24.65 | 43.86 | 0.18 | 17.18 | 0.04 | 13.42 | 0.08 | 0.08 | 0 | 99.82 | 0.6073891 | 0.5442144 | 8.99907 | 0.0003041241 | 0.007319076 | 0.8836294 | 1.055066 | 0.003135513 | 0.3932675 | 0.0437009 | 0.001030438 | 0.608405 | 0.00195688 | 0.001796492 | 0.003409941 | 3.003021
131 | F19-1 | 0 | 0 | 7.03 | 63.05 | 0.09 | 19.29 | 0.17 | 9.25 | 0.09 | 0.14 | 0.01 | 99.11 | 0.473828 | 0.8575192 | 18.66168 | 0 | 0 | 0.2809744 | 1.691041 | 0.001747982 | 0.5192149 | 0.02782252 | 0.004882801 | 0.4675631 | 0.002454568 | 0.003505271 | 0.003409941 | 3.002617
132 | F19-1 | 0 | 0.08 | 12.16 | 55.95 | 0.14 | 20.09 | 0.25 | 10.37 | 0.1 | 0.1 | 0 | 99.24 | 0.5135276 | 0.755359 | 6.786854 | 0 | 0.001975424 | 0.4705987 | 1.453031 | 0.002632862 | 0.4808143 | 0.07084495 | 0.006952898 | 0.5075548 | 0.002640817 | 0.002424372 | 0.003409941 | 3.002881
133 | F19-1 | 0 | 0.24 | 15.42 | 41.83 | 0.17 | 31.63 | 0.2 | 8.46 | 0.11 | 0.31 | 0 | 98.37 | 0.4215621 | 0.6454374 | 1.891439 | 0 | 0.005941005 | 0.5982463 | 1.089033 | 0.003204996 | 0.5695714 | 0.3011312 | 0.005576148 | 0.4151003 | 0.002912121 | 0.00753424 | 0.003409941 | 3.001661
134 | F19-1 | 0 | 0.05 | 28.34 | 39.18 | 0.09 | 17.29 | 0.05 | 14.33 | 0.18 | 0.1 | 0.01 | 99.61 | 0.6423679 | 0.4812556 | 4.63266 | 0 | 0.001121559 | 0.9963203 | 0.9243177 | 0.001537534 | 0.3547196 | 0.07656931 | 0.001263217 | 0.6371363 | 0.004318101 | 0.002202324 | 0.003409941 | 3.002916
135 | F19-1 | 0 | 0 | 24.56 | 42.82 | 0.25 | 20.92 | 0.11 | 11.51 | 0.09 | 0.29 | 0 | 100.55 | 0.5336461 | 0.5391649 | 5.993808 | 0 | 0 | 0.885783 | 1.036343 | 0.004381491 | 0.4588003 | 0.0765457 | 0.00285102 | 0.5250025 | 0.002214943 | 0.006552079 | 0.003409941 | 3.001884
136 | F19-1 | 0 | 0.18 | 9.76 | 57.63 | 0.13 | 21.52 | 0.11 | 10.43 | 0.08 | 0.05 | 0.02 | 99.89 | 0.5136791 | 0.7984839 | 4.490678 | 0 | 0.004460607 | 0.3790689 | 1.502016 | 0.002453549 | 0.4850323 | 0.1080087 | 0.003070221 | 0.5123181 | 0.002120213 | 0.001216524 | 0.003409941 | 3.003176
137 | F19-1 | 0 | 0 | 10.34 | 51.74 | 0.36 | 30.11 | 0.34 | 6.44 | 0.05 | 0.15 | 0.01 | 99.53 | 0.3309227 | 0.77053 | 3.36286 | 0 | 0 | 0.4128463 | 1.386283 | 0.00698479 | 0.6574921 | 0.1955158 | 0.009755633 | 0.3251927 | 0.001362257 | 0.003751814 | 0.003409941 | 3.002595
138 | F19-1 | 0 | 0.16 | 9.03 | 47.61 | 0.17 | 36.86 | 0.4 | 4.4 | 0.08 | 0.31 | 0.01 | 99.02 | 0.2326503 | 0.7796427 | 2.353199 | 0 | 0.00416894 | 0.3687571 | 1.304694 | 0.003373529 | 0.7495181 | 0.3185102 | 0.01173873 | 0.227244 | 0.002229275 | 0.007930425 | 0.003409941 | 3.001574
139 | F19-1 | 0 | 0.01 | 22.58 | 47.18 | 0.12 | 15.27 | 0.11 | 13.2 | 0.09 | 0.06 | 0 | 98.62 | 0.6150087 | 0.5837047 | 27.19738 | 0 | 0.0002333761 | 0.8258997 | 1.158028 | 0.002132886 | 0.3822381 | 0.01405422 | 0.002891377 | 0.6106106 | 0.002246296 | 0.001374791 | 0.003409941 | 3.003119
140 | F19-1 | 0 | 0.11 | 14.38 | 54.56 | 0.17 | 18.69 | 0.1 | 11.57 | 0.02 | 0.16 | 0 | 99.76 | 0.5578095 | 0.717999 | 6.981058 | 0 | 0.002656929 | 0.5443687 | 1.38601 | 0.003127275 | 0.4391149 | 0.0629009 | 0.002720464 | 0.5539297 | 0.0005166368 | 0.003794341 | 0.003409941 | 3.00255
141 | F19-1 | 0 | 0.03 | 41.57 | 24.55 | 0.11 | 15.38 | 0.12 | 17.68 | 0.28 | 0.09 | 0 | 99.81 | 0.7397525 | 0.2838239 | 2.582166 | 0 | 0.0006259743 | 1.359447 | 0.5387551 | 0.001748066 | 0.2572478 | 0.09962482 | 0.002820149 | 0.7312258 | 0.006248292 | 0.00184377 | 0.003409941 | 3.002997
142 | F19-1 | 0 | 0.17 | 26.74 | 41.25 | 0.17 | 17.19 | 0.04 | 13.84 | 0.05 | 0.14 | 0 | 99.59 | 0.6238064 | 0.5086455 | 6.431407 | 0 | 0.003851717 | 0.9495412 | 0.982956 | 0.002933488 | 0.3748324 | 0.05828155 | 0.001020754 | 0.6215492 | 0.001211556 | 0.003114315 | 0.003409941 | 3.002702
143 | F19-1 | 0 | 0.13 | 23.77 | 44.28 | 0.17 | 18.34 | 0.11 | 12.46 | 0.1 | 0.16 | 0.01 | 99.52 | 0.5765789 | 0.5555704 | 8.033018 | 0 | 0.003009247 | 0.862364 | 1.07802 | 0.002997045 | 0.4198367 | 0.05226388 | 0.002867892 | 0.5716978 | 0.002475612 | 0.003636332 | 0.003409941 | 3.002578
144 | F19-1 | 0 | 0.1 | 4.36 | 59.74 | 0.21 | 25.65 | 0.16 | 7.54 | 0.04 | 0.13 | 0 | 97.93 | 0.3975926 | 0.9019096 | 3.851281 | 0 | 0.002636867 | 0.1801862 | 1.656754 | 0.004217328 | 0.5970979 | 0.1550388 | 0.004751861 | 0.3940883 | 0.001128018 | 0.003365585 | 0.003409941 | 3.002675
145 | F19-1 | 0 | 0.11 | 18.35 | 52.96 | 0.2 | 15.5 | 0.08 | 13.04 | 0.08 | 0.22 | 0 | 100.54 | 0.6107901 | 0.6594855 | 21.495 | 0 | 0.002573161 | 0.6727556 | 1.302948 | 0.003563151 | 0.3852811 | 0.01792422 | 0.002107754 | 0.6046247 | 0.002001393 | 0.00505273 | 0.003409941 | 3.002241
146 | F19-3 | 0.01 | 0.27 | 24.35 | 36.12 | 0.14 | 27.8 | 0.16 | 10.15 | 0.09 | 0.34 | 0.02 | 99.43 | 0.476831 | 0.4988524 | 2.496763 | 0.0003110007 | 0.006315105 | 0.892612 | 0.8885241 | 0.002493875 | 0.5162908 | 0.2067841 | 0.00421495 | 0.470562 | 0.002251269 | 0.007807731 | 0.003409941 | 3.001577
147 | F19-3 | 0 | 0.16 | 18.77 | 39.87 | 0.14 | 31.7 | 0.33 | 7.88 | 0.02 | 0.28 | 0 | 99.15 | 0.3868662 | 0.5876985 | 2.358191 | 0 | 0.003895476 | 0.7162288 | 1.020919 | 0.002595963 | 0.6026916 | 0.2555737 | 0.009049198 | 0.3802776 | 0.0005207612 | 0.006693106 | 0.003409941 | 3.001856
148 | F19-3 | 0 | 0.05 | 19.56 | 48.72 | 0.13 | 18.78 | 0.11 | 12.23 | 0.08 | 0.07 | 0.01 | 99.73 | 0.5742248 | 0.6256729 | 6.177787 | 0 | 0.001176805 | 0.7215232 | 1.205998 | 0.002330278 | 0.4230516 | 0.06847947 | 0.002915968 | 0.5705517 | 0.00201369 | 0.001617565 | 0.003409941 | 3.003068
149 | F19-3 | 0 | 0 | 18.01 | 51.79 | 0.29 | 19.13 | 0.16 | 11.1 | 0.07 | 0.19 | 0 | 100.74 | 0.52817 | 0.6586682 | 12.14366 | 0 | 0 | 0.6684798 | 1.289966 | 0.005230648 | 0.465475 | 0.03833069 | 0.004267791 | 0.5210562 | 0.001772939 | 0.004417843 | 0.003409941 | 3.002407
150 | F19-3 | 0 | 0.07 | 11.37 | 59.78 | 0.12 | 15.2 | 0.06 | 12.11 | 0.07 | 0.04 | 0 | 98.82 | 0.5924511 | 0.7791617 | 42.25421 | 0 | 0.001722022 | 0.4383772 | 1.546682 | 0.002248287 | 0.4062056 | 0.009613375 | 0.001662445 | 0.5904983 | 0.001841648 | 0.0009661168 | 0.003409941 | 3.003227
151 | F19-3 | 0 | 0.03 | 27.94 | 41.66 | 0.22 | 15.65 | 0.11 | 13.69 | 0.07 | 0.1 | 0 | 99.47 | 0.6182886 | 0.5001442 | 25.73943 | 0 | 0.000678426 | 0.9902722 | 0.9908437 | 0.00378908 | 0.3788459 | 0.0147185 | 0.002801751 | 0.6136471 | 0.001692962 | 0.002220293 | 0.003409941 | 3.00292
152 | F19-3 | 0 | 0.2 | 10.92 | 56.61 | 0.1 | 23.39 | 0.16 | 8.9 | 0.08 | 0.21 | 0 | 100.57 | 0.4415557 | 0.7767254 | 6.030516 | 0 | 0.004954557 | 0.4239791 | 1.474934 | 0.001886708 | 0.5527048 | 0.09165132 | 0.00446427 | 0.4370175 | 0.002119497 | 0.005107675 | 0.003409941 | 3.00223
153 | F19-3 | 0 | 0.21 | 11.82 | 51.87 | 0.18 | 26.12 | 0.27 | 9.04 | 0.05 | 0.12 | 0.01 | 99.68 | 0.4484721 | 0.746502 | 3.143315 | 0 | 0.005211268 | 0.4597149 | 1.353771 | 0.003401939 | 0.546838 | 0.1739686 | 0.007546464 | 0.4446585 | 0.001326973 | 0.002923711 | 0.003409941 | 3.002771
154 | F19-3 | 0 | 0.47 | 13.12 | 50 | 0.15 | 26.74 | 0.15 | 8.44 | 0.12 | 0.11 | 0.12 | 99.3 | 0.4161212 | 0.7188936 | 3.748319 | 0 | 0.01168885 | 0.5113929 | 1.307822 | 0.002841156 | 0.5837854 | 0.1557459 | 0.004201659 | 0.4160546 | 0.003191709 | 0.002685936 | 0.003409941 | 3.00282
155 | F19-3 | 0 | 0.04 | 13.88 | 54.64 | 0.19 | 22.92 | 0.17 | 7.54 | 0.04 | 0.46 | 0.04 | 99.88 | 0.3808307 | 0.7254009 | 20.43166 | 0 | 0.0009947681 | 0.5410012 | 1.429148 | 0.003598697 | 0.6042888 | 0.02957611 | 0.004761747 | 0.3716783 | 0.001063873 | 0.01123178 | 0.003409941 | 3.000753
156 | F19-3 | 0 | 0.28 | 9.16 | 58.29 | 0.1 | 22 | 0.22 | 8.71 | 0.07 | 0.17 | 0.02 | 99 | 0.4415373 | 0.8102567 | 8.307185 | 0 | 0.007102094 | 0.3641421 | 1.554988 | 0.001931783 | 0.5538693 | 0.06667352 | 0.00628502 | 0.4379056 | 0.001898867 | 0.004233567 | 0.003409941 | 3.00244
157 | F19-3 | 0 | 0.01 | 12.69 | 59.02 | 0.22 | 17.43 | 0.17 | 10.95 | 0.01 | 0.03 | 0.01 | 100.53 | 0.5304269 | 0.7573411 | 114.0378 | 0 | 0.0002429877 | 0.4832733 | 1.508301 | 0.004071335 | 0.4668851 | 0.004094124 | 0.004652526 | 0.5273906 | 0.0002598677 | 0.0007157059 | 0.003409941 | 3.003297
158 | F19-3 | 0 | 0.06 | 28.39 | 39.4 | 0.14 | 16.93 | 0.12 | 14.52 | 0.15 | 0.06 | 0 | 99.77 | 0.6487984 | 0.4822134 | 4.797192 | 0 | 0.001342539 | 0.9956074 | 0.9272069 | 0.002385798 | 0.3485966 | 0.07266681 | 0.003024215 | 0.643986 | 0.003589509 | 0.001318124 | 0.003409941 | 3.003134
159 | F19-3 | 0 | 0.17 | 17.07 | 51.36 | 0.17 | 20.21 | 0.2 | 10.53 | 0.05 | 0.28 | 0.01 | 100.04 | 0.5078119 | 0.6687711 | 9.012696 | 0 | 0.004078891 | 0.6419092 | 1.296053 | 0.003106504 | 0.4853821 | 0.05385537 | 0.005404789 | 0.5007898 | 0.001283013 | 0.006595995 | 0.003409941 | 3.001869
160 | F19-3 | 0 | 0.37 | 11.55 | 52.85 | 0.16 | 23.73 | 0.24 | 9.88 | 0.11 | 0.08 | 0.02 | 98.97 | 0.4887925 | 0.7543349 | 3.467238 | 0 | 0.009201446 | 0.450177 | 1.382305 | 0.00303043 | 0.5093519 | 0.1469043 | 0.006722351 | 0.4870183 | 0.002925601 | 0.00195332 | 0.003409941 | 3.003
161 | F19-3 | 0 | 0.42 | 11.59 | 51.66 | 0.2 | 26.58 | 0.17 | 8.71 | 0.04 | 0.08 | 0 | 99.45 | 0.4301904 | 0.7494415 | 3.417947 | 0 | 0.01048069 | 0.4532845 | 1.355812 | 0.003801022 | 0.5706392 | 0.1669538 | 0.004777987 | 0.4308168 | 0.001067502 | 0.001960016 | 0.003409941 | 3.003004
162 | F19-3 | 0 | 0.06 | 5.89 | 61.15 | 0.05 | 28.19 | 0.3 | 4.14 | 0.05 | 0.01 | 0 | 99.84 | 0.2186889 | 0.8744805 | 14.4381 | 0 | 0.001584524 | 0.2437867 | 1.698434 | 0.001005652 | 0.7742467 | 0.05362525 | 0.00892328 | 0.2167115 | 0.001412166 | 0.0002592846 | 0.003409941 | 3.003399
163 | F19-3 | 0 | 0.31 | 12.49 | 49.22 | 0.17 | 27.33 | 0.29 | 8.41 | 0.06 | 0.23 | 0.01 | 98.51 | 0.4233624 | 0.7256109 | 2.953616 | 0 | 0.00778168 | 0.491384 | 1.299445 | 0.003250053 | 0.5699442 | 0.1929649 | 0.008199082 | 0.4184481 | 0.00161076 | 0.005668506 | 0.003409941 | 3.002106
164 | F19-3 | 0 | 0.06 | 34.6 | 33.7 | 0.12 | 15.89 | 0.09 | 14.9 | 0.17 | 0.21 | 0 | 99.74 | 0.6522408 | 0.3952585 | 8.186175 | 0 | 0.001308477 | 1.1826 | 0.7729465 | 0.001993086 | 0.3434043 | 0.0419493 | 0.002210614 | 0.6440731 | 0.003964897 | 0.004496383 | 0.003409941 | 3.002357
165 | F19-3 | 0 | 0.12 | 5.13 | 63.36 | 0.09 | 22.09 | 0.17 | 8.87 | 0.04 | 0.07 | 0 | 99.94 | 0.4521524 | 0.8923355 | 6.529756 | 0 | 0.003068264 | 0.2055776 | 1.703849 | 0.001752604 | 0.5446832 | 0.08341555 | 0.004895713 | 0.4495407 | 0.001093804 | 0.00175727 | 0.003409941 | 3.003044
166 | F19-3 | 0 | 0.05 | 7.32 | 61.43 | 0.1 | 21.16 | 0.1 | 9.42 | 0.03 | 0.11 | 0.01 | 99.72 | 0.475257 | 0.8492055 | 7.072725 | 0 | 0.001263844 | 0.2899889 | 1.633084 | 0.0019251 | 0.5211064 | 0.07367831 | 0.002846944 | 0.4719634 | 0.0008109848 | 0.00272989 | 0.003409941 | 3.002808
167 | F19-3 | 0 | 0.3 | 10.55 | 54.37 | 0.15 | 25.18 | 0.16 | 9.11 | 0.04 | 0.13 | 0 | 99.99 | 0.450822 | 0.7757 | 3.66347 | 0 | 0.007464598 | 0.4114192 | 1.422817 | 0.002842538 | 0.5473254 | 0.1494008 | 0.00448395 | 0.4493012 | 0.00106442 | 0.003175833 | 0.003409941 | 3.002705
168 | F19-3 | 0 | 0.15 | 10.22 | 58.76 | 0.21 | 21.32 | 0.15 | 8.96 | 0.06 | 0.19 | 0.01 | 100.02 | 0.448234 | 0.7941639 | 11.83923 | 0 | 0.003748185 | 0.4002465 | 1.544245 | 0.003996491 | 0.5462882 | 0.0461422 | 0.004221595 | 0.4437841 | 0.001603426 | 0.004661357 | 0.003409941 | 3.002347
169 | F19-3 | 0 | 0.01 | 25.08 | 43.34 | 0.19 | 17.48 | 0.11 | 13.13 | 0.09 | 0.04 | 0 | 99.47 | 0.6007714 | 0.5369575 | 8.067087 | 0 | 0.0002294019 | 0.9017194 | 1.04566 | 0.003319559 | 0.3967418 | 0.04918031 | 0.002842138 | 0.5970293 | 0.002208043 | 0.0009009196 | 0.003409941 | 3.003241
170 | F19-3 | 0 | 0.22 | 9.45 | 48.7 | 0.14 | 32.84 | 0.25 | 6.39 | 0.14 | 0.02 | 0 | 98.15 | 0.3295975 | 0.7756961 | 2.394924 | 0 | 0.005689902 | 0.3830548 | 1.324695 | 0.002757656 | 0.6662983 | 0.2782127 | 0.007282454 | 0.3275797 | 0.003872382 | 0.0005078567 | 0.003409941 | 3.00336
171 | F19-3 | 0 | 0 | 20.6 | 48.29 | 0.27 | 19.79 | 0.15 | 10.68 | 0.03 | 0.2 | 0.01 | 100.01 | 0.5068374 | 0.611359 | 14.61695 | 0 | 0 | 0.763271 | 1.200678 | 0.004861365 | 0.4869578 | 0.03331459 | 0.003994031 | 0.5004605 | 0.000758497 | 0.004642198 | 0.003409941 | 3.002348
172 | F19-3 | 0 | 0.5 | 16.02 | 47.4 | 0.16 | 26.59 | 0.21 | 8.97 | 0.08 | 0.13 | 0 | 100.06 | 0.4325864 | 0.6650496 | 3.732681 | 0 | 0.01215471 | 0.6103572 | 1.211874 | 0.002962269 | 0.5669279 | 0.1518822 | 0.005749757 | 0.4322162 | 0.002079853 | 0.003102752 | 0.003409941 | 3.002717
173 | F19-3 | 0 | 0.07 | 11.06 | 56.75 | 0.18 | 22.5 | 0.21 | 9.04 | 0.06 | 0.15 | 0 | 100.02 | 0.4509098 | 0.7749395 | 6.817003 | 0 | 0.001740609 | 0.4310277 | 1.484136 | 0.003408831 | 0.5425748 | 0.0795914 | 0.005881363 | 0.4455593 | 0.001595594 | 0.003662043 | 0.003409941 | 3.002587
174 | F19-3 | 0 | 0.34 | 29.68 | 36.6 | 0.28 | 19 | 0.06 | 12.69 | 0.13 | 0.27 | 0 | 99.05 | 0.574156 | 0.4528083 | 7.544232 | 0 | 0.007705142 | 1.054175 | 0.8723434 | 0.004832698 | 0.4227835 | 0.05604062 | 0.00153147 | 0.5700295 | 0.003150744 | 0.006007511 | 0.003409941 | 3.002009
175 | F19-3 | 0 | 0.28 | 10.2 | 57.31 | 0.07 | 23.17 | 0.22 | 9.37 | 0.07 | 0.02 | 0 | 100.71 | 0.4602238 | 0.7903742 | 5.469048 | 0 | 0.006926243 | 0.3954457 | 1.49099 | 0.001318766 | 0.5388377 | 0.09852496 | 0.0061294 | 0.4594236 | 0.00185185 | 0.0004857343 | 0.003409941 | 3.003344
176 | F19-3 | 0 | 0.12 | 10.12 | 56.83 | 0.05 | 23.46 | 0.22 | 8.75 | 0.05 | 0.06 | 0.01 | 99.66 | 0.4381091 | 0.7902852 | 5.785847 | 0 | 0.003010199 | 0.3978702 | 1.499327 | 0.000955243 | 0.5579891 | 0.09644035 | 0.006215731 | 0.4350669 | 0.001341381 | 0.001477727 | 0.003409941 | 3.003103
177 | F19-3 | 1.25 | 0.01 | 1.45 | 29.64 | 0.2 | 58.48 | 0.98 | 3.59 | 0.32 | 0.24 | 0.06 | 96.16 | 0.1964664 | 0.9320526 | 0.8100239 | 0.04568188 | 0.000274846 | 0.06246034 | 0.8567858 | 0.004186483 | 0.799896 | 0.9874968 | 0.03033689 | 0.195577 | 0.009406053 | 0.006476342 | 0.003409941 | 3.001988
178 | F19-3 | 0 | 0.06 | 13.41 | 52.67 | 0.2 | 22.09 | 0.09 | 10.04 | 0.05 | 0.12 | 0.03 | 98.73 | 0.49538 | 0.7249481 | 4.721929 | 0 | 0.001482843 | 0.5194212 | 1.369027 | 0.00376447 | 0.501 | 0.1061007 | 0.002505198 | 0.4918262 | 0.001321545 | 0.002911751 | 0.003409941 | 3.002771
179 | F19-3 | 0.09 | 0.34 | 40.43 | 25.71 | 0.15 | 14.08 | 0.07 | 18.04 | 0.27 | 0.03 | 0.01 | 99.21 | 0.7505052 | 0.2990979 | 3.152768 | 0.002514138 | 0.007143005 | 1.331229 | 0.568079 | 0.002400066 | 0.2497356 | 0.07921154 | 0.001656364 | 0.7512293 | 0.006066439 | 0.0006188029 | 0.003409941 | 3.003293
180 | F19-3 | 0.09 | 0.36 | 40.58 | 24.4 | 0.15 | 14.43 | 0.04 | 18.27 | 0.24 | 0.06 | 0 | 98.62 | 0.7611455 | 0.2874917 | 2.426898 | 0.002519553 | 0.007579472 | 1.339046 | 0.540295 | 0.002405235 | 0.2392626 | 0.09858784 | 0.0009485321 | 0.7624458 | 0.005404005 | 0.001240272 | 0.003409941 | 3.003144
181 | F19-3 | 0 | 0.05 | 7.02 | 65.48 | 0.19 | 17.14 | 0.1 | 10.23 | 0.04 | 0.11 | 0 | 100.36 | 0.5118974 | 0.8622466 | -70.46963 | 0 | 0.001253248 | 0.2757725 | 1.726157 | 0.003627023 | 0.4846237 | -0.006877057 | 0.002823075 | 0.5082489 | 0.001072247 | 0.002707002 | 0.003409941 | 3.002817
182 | F19-3 | 0 | 0.18 | 9.27 | 54.1 | 0.17 | 25.77 | 0.15 | 9.02 | 0.02 | 0.09 | 0.02 | 98.77 | 0.4541368 | 0.7965947 | 2.998358 | 0 | 0.004554259 | 0.3675969 | 1.439617 | 0.00327585 | 0.5437295 | 0.1813424 | 0.004274566 | 0.4523616 | 0.0005411819 | 0.002235717 | 0.003409941 | 3.002939
183 | F19-3 | 0 | 0.4 | 19.07 | 47.14 | 0.15 | 20.47 | 0.13 | 12.42 | 0.15 | 0.24 | 0 | 100.17 | 0.5813494 | 0.6238919 | 3.520975 | 0 | 0.009377948 | 0.7007215 | 1.162364 | 0.00267836 | 0.4156405 | 0.118047 | 0.003432786 | 0.5771695 | 0.003761033 | 0.005524439 | 0.003409941 | 3.002127
184 | F19-3 | 0 | 0.25 | 12.34 | 52.19 | 0.19 | 23.83 | 0.21 | 9.88 | 0.04 | 0.17 | 0 | 99.1 | 0.4885118 | 0.7394554 | 3.420078 | 0 | 0.006188518 | 0.47875 | 1.358747 | 0.003582038 | 0.5075725 | 0.1484096 | 0.005854928 | 0.484772 | 0.001058948 | 0.004131661 | 0.003409941 | 3.002477
185 | F19-3 | 0 | 0.37 | 13.44 | 54.15 | 0.13 | 21.32 | 0.19 | 10.2 | 0.06 | 0.07 | 0 | 99.93 | 0.4942772 | 0.729999 | 6.843467 | 0 | 0.00904112 | 0.5147149 | 1.391629 | 0.002419322 | 0.5054714 | 0.07386188 | 0.005229133 | 0.4940315 | 0.001567977 | 0.001679375 | 0.003409941 | 3.003056
186 | F19-3 | 0 | 0.37 | 12.34 | 51.21 | 0.24 | 26.91 | 0.14 | 9.25 | 0.07 | 0.23 | 0 | 100.76 | 0.4516237 | 0.7357867 | 2.905453 | 0 | 0.009059597 | 0.4735537 | 1.318762 | 0.004475569 | 0.5451108 | 0.1876165 | 0.00386092 | 0.4489344 | 0.001833045 | 0.005529223 | 0.003409941 | 3.002146
187 | F19-3 | 0 | 0.05 | 24.59 | 44.93 | 0.22 | 18.37 | 0.2 | 11.99 | 0.03 | 0.19 | 0.02 | 100.57 | 0.5521619 | 0.5507894 | 16.72392 | 0 | 0.001147736 | 0.8846622 | 1.084709 | 0.003846136 | 0.4424659 | 0.02645707 | 0.005170798 | 0.5455382 | 0.0007364806 | 0.004282079 | 0.003409941 | 3.002425
188 | F19-3 | 0 | 0.36 | 9.49 | 56.86 | 0.06 | 21.89 | 0.17 | 10.78 | 0.1 | 0.02 | 0 | 99.73 | 0.5288379 | 0.8008234 | 3.588168 | 0 | 0.008917414 | 0.3684254 | 1.481317 | 0.001131925 | 0.47156 | 0.1314208 | 0.004742867 | 0.5292845 | 0.002649137 | 0.0004864022 | 0.003409941 | 3.003345
189 | F19-3 | 0 | 0.03 | 15.34 | 55.47 | 0.14 | 17.31 | 0.07 | 11.55 | 0.05 | 0.09 | 0 | 100.05 | 0.5531845 | 0.7081619 | 24.40103 | 0 | 0.0007205691 | 0.5774663 | 1.401255 | 0.002561016 | 0.4441488 | 0.01820205 | 0.001893686 | 0.549883 | 0.001284377 | 0.002122394 | 0.003409941 | 3.002947
190 | F19-3 | 0 | 0.2 | 37.86 | 29.22 | 0.15 | 14.29 | 0.1 | 16.13 | 0.24 | 0.22 | 0 | 98.41 | 0.6987373 | 0.341201 | 6.544576 | 0 | 0.004320213 | 1.281748 | 0.6638349 | 0.002467723 | 0.2977659 | 0.04549811 | 0.002432937 | 0.690627 | 0.005544399 | 0.004665809 | 0.003409941 | 3.002315
191 | F19-3 | 0 | 0.03 | 9.5 | 59.42 | 0.34 | 23.08 | 0.29 | 7.47 | 0 | 0.23 | 0 | 100.36 | 0.3805736 | 0.8075912 | 15.38404 | 0 | 0.0007579054 | 0.3761528 | 1.578814 | 0.006541879 | 0.6088345 | 0.03957573 | 0.008251774 | 0.3740661 | 0 | 0.005704934 | 0.003409941 | 3.00211
192 | F19-3 | 0 | 0.17 | 23.06 | 41.45 | 0.2 | 22.25 | 0.15 | 12.35 | 0.15 | 0.14 | 0 | 99.92 | 0.5710112 | 0.546734 | 2.895248 | 0 | 0.003929788 | 0.8354615 | 1.007742 | 0.003521114 | 0.4251306 | 0.1468374 | 0.003905413 | 0.5658758 | 0.003708339 | 0.00317744 | 0.003409941 | 3.002699
193 | F19-3 | 0 | 0.1 | 12.17 | 56.96 | 0.12 | 19.4 | 0.1 | 11.41 | 0.09 | 0.1 | 0.01 | 100.45 | 0.5521725 | 0.7584994 | 5.676612 | 0 | 0.002425416 | 0.4626193 | 1.452984 | 0.002216651 | 0.444879 | 0.07837051 | 0.002731755 | 0.5485369 | 0.002334515 | 0.002381307 | 0.003409941 | 3.002889
194 | F19-3 | 0 | 0.14 | 9.75 | 61.07 | 0.27 | 19.54 | 0.11 | 9.82 | 0.08 | 0.23 | 0.02 | 101.01 | 0.4858668 | 0.8078109 | 18.19111 | 0 | 0.003455745 | 0.3771944 | 1.585427 | 0.005075832 | 0.5084141 | 0.0279485 | 0.003058172 | 0.4804621 | 0.002111892 | 0.005574046 | 0.003409941 | 3.002131
195 | F19-3 | 0 | 0.24 | 9.38 | 54.82 | 0.12 | 25.51 | 0.19 | 8.4 | 0.05 | 0.12 | 0.01 | 98.83 | 0.4252953 | 0.7968255 | 3.833583 | 0 | 0.006095606 | 0.3733837 | 1.464365 | 0.002321222 | 0.5714431 | 0.1490624 | 0.005435191 | 0.4228817 | 0.001358137 | 0.002992375 | 0.003409941 | 3.002748
196 | F19-3 | 0 | 0.15 | 8.23 | 61.35 | 0.07 | 16.2 | 0 | 13.37 | 0.1 | 0.06 | 0 | 99.53 | 0.6507936 | 0.8333981 | 3.747148 | 0 | 0.003678878 | 0.3163523 | 1.582499 | 0.001307531 | 0.3487615 | 0.09307385 | 0 | 0.6499644 | 0.002622963 | 0.001444789 | 0.003409941 | 3.003115
197 | F19-3 | 0 | 0.03 | 22.67 | 46.37 | 0.23 | 18.07 | 0.12 | 12.29 | 0.06 | 0.12 | 0.01 | 99.96 | 0.5700325 | 0.5785211 | 10.68426 | 0 | 0.000696042 | 0.8243519 | 1.131504 | 0.00406417 | 0.4263204 | 0.03990172 | 0.003135819 | 0.5651973 | 0.00148879 | 0.002733534 | 0.003409941 | 3.002803
198 | F19-3 | 0 | 0.07 | 11.18 | 52.85 | 0.29 | 26.47 | 0.23 | 7.06 | 0.06 | 0.28 | 0.01 | 98.49 | 0.3640032 | 0.7603184 | 4.904627 | 0 | 0.001787413 | 0.4474204 | 1.419308 | 0.005639685 | 0.6243318 | 0.1272944 | 0.006614704 | 0.3573269 | 0.001638499 | 0.007019628 | 0.003409941 | 3.001791
199 | F19-3 | 0 | 0.18 | 7.65 | 60.01 | 0.08 | 21.96 | 0.18 | 10.17 | 0.05 | 0.04 | 0.01 | 100.32 | 0.504736 | 0.8403588 | 4.262584 | 0 | 0.004491523 | 0.2991779 | 1.574887 | 0.001520341 | 0.4935697 | 0.1157912 | 0.00505882 | 0.5030094 | 0.001334318 | 0.0009799642 | 0.003409941 | 3.00323
200 | F19-3 | 0 | 0.17 | 9.61 | 59.42 | 0.1 | 15.28 | 0.05 | 14.97 | 0.06 | 0 | 0.01 | 99.66 | 0.7135444 | 0.805796 | 2.345006 | 0 | 0.004093614 | 0.3626839 | 1.504857 | 0.001833951 | 0.2868468 | 0.1223224 | 0.001356074 | 0.7145189 | 0.001545173 | 0 | 0.003409941 | 3.003468
201 | F19-3 | 0 | 0.21 | 9.57 | 59.26 | 0.09 | 15.36 | 0.03 | 15.27 | 0.08 | 0 | 0.01 | 99.87 | 0.7243185 | 0.8060267 | 2.071553 | 0 | 0.005037251 | 0.3597768 | 1.494998 | 0.00164417 | 0.2763284 | 0.1333919 | 0.0008104966 | 0.7260179 | 0.00205226 | 0 | 0.003409941 | 3.003467
202 | F19-3 | 0 | 0.15 | 14.33 | 52.34 | 0.15 | 22.6 | 0.19 | 10.14 | 0.09 | 0.24 | 0 | 100.23 | 0.494544 | 0.7102298 | 4.475674 | 0 | 0.003640704 | 0.545114 | 1.33608 | 0.002772779 | 0.4985911 | 0.1114002 | 0.005194017 | 0.4878273 | 0.002336171 | 0.00571919 | 0.003409941 | 3.002086
203 | F19-3 | 0 | 0.08 | 18.08 | 54.8 | 0.14 | 12.77 | 0.05 | 14 | 0.1 | 0.02 | 0 | 100.04 | 0.6505919 | 0.6703965 | -21.20862 | 0 | 0.001870698 | 0.6626118 | 1.347718 | 0.002493284 | 0.3484979 | -0.0164319 | 0.001316859 | 0.6488971 | 0.002500817 | 0.0004591694 | 0.003409941 | 3.003344
204 | F19-3 | 0.02 | 0.16 | 14.73 | 54.03 | 0.1 | 13.62 | 0.01 | 16.26 | 0.18 | 0 | 0.02 | 99.11 | 0.7570392 | 0.7111032 | 2.153832 | 0.0006244988 | 0.00375731 | 0.5421341 | 1.334433 | 0.001788492 | 0.242901 | 0.1127762 | 0.0002644921 | 0.7568531 | 0.004520616 | 0 | 0.003409941 | 3.003462
205 | F19-3 | 0 | 0.66 | 12.43 | 48.49 | 0.13 | 28.88 | 0.3 | 7.93 | 0.06 | 0.15 | 0.01 | 99.03 | 0.3939818 | 0.72359 | 3.045828 | 0 | 0.01654751 | 0.4884351 | 1.278632 | 0.002482344 | 0.6061852 | 0.1990215 | 0.008471603 | 0.3940905 | 0.001608822 | 0.003692403 | 0.003409941 | 3.002577

## Ilm
Microprobe analizes of ilmenite and rutile from Sabantuy paleoplacer (wt.%)
# | Sample | SiO2 | TiO2 | Al2O3 | Cr2O3 | V2O3 | FeO | MnO | MgO | NiO | ZnO | CaO | Total | Comment
1 | D4-32 | 0.02 | 48.38 | 0.05 | 0.06 | 0.36 | 44.74 | 1.63 | 3.31 | 0.02 | 0 | 0 | 98.58 | ilmenite
2 | D4-32 | 0.03 | 50.4 | 0.06 | 0.17 | 0.21 | 46.85 | 0.47 | 1.25 | 0.01 | 0 | 0 | 99.45 | ilmenite
3 | D4-32 | 0.03 | 49.63 | 0.11 | 0.23 | 0.21 | 47.79 | 1.05 | 0.27 | 0.01 | 0.06 | 0 | 99.38 | ilmenite
4 | D4-32 | 0 | 51.65 | 0.04 | 0.04 | 0.18 | 46.02 | 0.94 | 0.26 | 0.04 | 0 | 0.01 | 99.17 | ilmenite
5 | D4-32 | 0.04 | 49.57 | 0.15 | 0.25 | 0.17 | 48.05 | 1.07 | 0.27 | 0 | 0.03 | 0.03 | 99.64 | ilmenite
6 | D4-32 | 0.01 | 52.07 | 0.01 | 0.06 | 0.17 | 46.11 | 0.98 | 0.26 | 0.01 | 0 | 0 | 99.69 | ilmenite
7 | F19-1 | 0.05 | 50.82 | 0.04 | 0.07 | 0 | 44.99 | 2.2 | 0.24 | 0 | 0.05 | 0.01 | 98.46 | ilmenite
8 | F19-3 | 0.06 | 48.97 | 0.11 | 0.01 | 0.18 | 47.73 | 0.58 | 0.46 | 0 | 0 | 0.07 | 98.17 | ilmenite
9 | F19-3 | 0 | 50.23 | 0.15 | 0 | 0.37 | 45.71 | 0.45 | 0.94 | 0 | 0.01 | 0.01 | 97.87 | ilmenite
10 | F19-1 | 0.07 | 94.64 | 0.03 | 0.03 | 0 | 4.36 | 0.05 | 0.02 | 0 | 0 | 0.1 | 99.2 | rutile

## Ti-Mgt
Microprobe analizes of titanomagnetite from Sabantuy paleoplacer (wt.%)
# | Sample | SiO2 | TiO2 | Al2O3 | Cr2O3 | V2O3 | FeO | MnO | MgO | NiO | ZnO | CaO | Total
1 | D4-32 | 0.58 | 21.28 | 1 | 0.08 | 1.53 | 67.52 | 0.28 | 0.12 | 0.02 | 0 | 0 | 92.41
2 | D4-32 | 0.1 | 16.73 | 2.53 | 0.15 | 1.99 | 76.79 | 0.08 | 1.56 | 0.07 | 0.03 | 0 | 100.03
3 | D5-13 | 2.16 | 2.1 | 0.81 | 0.13 | 0.15 | 83.61 | 0.01 | 0.2 | 0 | 0 | 0.09 | 89.17
4 | F19-1 | 0.04 | 18.93 | 1.14 | 0.09 | 1.67 | 71.71 | 0.76 | 0.02 | 0.01 | 0 | 0.18 | 94.37
5 | F19-1 | 0.26 | 15.92 | 2.44 | 0.18 | 1.13 | 69.24 | 0.43 | 1.46 | 0.01 | 0.13 | 0.08 | 91.2
6 | F19-1 | 0.05 | 4.85 | 1.99 | 0.21 | 0.73 | 85.68 | 0.28 | 0.6 | 0.01 | 0 | 0.01 | 94.4
7 | F19-3 | 0.04 | 8.52 | 1.08 | 0.35 | 0.48 | 77.74 | 0.35 | 1.04 | 0.02 | 0 | 0.06 | 100.01
8 | F19-1 | 0.83 | 19.39 | 3.42 | 0.1 | 0.74 | 66.84 | 0.34 | 0.52 | 0.05 | 0.15 | 0.09 | 92.38

## Mgt
Microprobe analizes of magnetite from Sabantuy paleoplacer (wt.%)
# | Sample | SiO2 | TiO2 | Al2O3 | Cr2O3 | V2O3 | FeO | MnO | MgO | NiO | ZnO | CaO | Total
1 | D4-32 | 0.04 | 0.08 | 0.14 | 0.08 | 0.5 | 92.51 | 0.15 | 0.02 | 0 | 0 | 0 | 93.53
2 | D4-32 | 1.24 | 0 | 0.01 | 0.03 | 0.01 | 92.08 | 0.02 | 0.04 | 0 | 0.02 | 0 | 93.46
3 | D4-32 | 0.35 | 0 | 0.01 | 0.44 | 0.03 | 91.2 | 0.33 | 0.38 | 0.3 | 0.06 | 0.07 | 93.18
4 | D4-32 | 0.02 | 0.01 | 0 | 0.12 | 0.02 | 91.41 | 0.11 | 0.49 | 0.19 | 0 | 0 | 92.39
5 | D4-32 | 2.2 | 0.1 | 0.39 | 0.96 | 0.02 | 85.82 | 0.46 | 0.38 | 0 | 0.02 | 0 | 90.35
6 | D4-32 | 0.05 | 0.04 | 0.14 | 0.17 | 0.46 | 91.95 | 0.17 | 0.01 | 0 | 0.06 | 0 | 93.05
7 | D4-32 | 0.02 | 0.07 | 0.06 | 0.44 | 0.59 | 88.87 | 0 | 0 | 0.03 | 0.08 | 0.01 | 90.19
8 | D5-18b | 0.02 | 0.37 | 0.23 | 0.04 | 0.63 | 92.13 | 0.04 | 0.06 | 0.04 | 0 | 0.05 | 93.56
9 | D5-18b | 0.2 | 0 | 0.04 | 0.74 | 0.02 | 87.35 | 2.21 | 1.18 | 0.89 | 0.01 | 0.14 | 92.64
10 | F19-1 | 0.7 | 0 | 0.32 | 2.51 | 0.02 | 89.69 | 0.13 | 0.9 | 0.04 | 0.12 | 0.38 | 94.43
11 | F19-1 | 0.05 | 0.3 | 0.56 | 0.09 | 0.47 | 88.56 | 0.09 | 0.03 | 0.05 | 0.07 | 0.03 | 90.27
12 | F19-1 | 0.04 | 0.64 | 0.04 | 0.34 | 0.13 | 91.88 | 0.07 | 0.62 | 0.32 | 0.12 | 0.03 | 94.2

## Hem
Microprobe analizes of hematite from Sabantuy paleoplacer (wt.%)
# | Sample | SiO2 | TiO2 | Al2O3 | Cr2O3 | V2O3 | Fe2O3 | MnO | MgO | NiO | ZnO | CaO | Total
1 | D4-32 | 0.03 | 0.17 | 0.2 | 0.2 | 0.09 | 98.54 | 0.09 | 0 | 0.02 | 0 | 0 | 99.34
2 | D4-32 | 0.05 | 0.35 | 0.19 | 0.11 | 0.5 | 98.81 | 0.06 | 0 | 0.04 | 0.06 | 0 | 100.17
3 | D4-32 | 0.07 | 0.46 | 0.13 | 0.21 | 0.14 | 99.14 | 0.06 | 0.01 | 0.01 | 0.02 | 0 | 100.25

## Fe-pbr
EDS analizes of ferropseudobrookite from Sabantuy paleoplacer (wt.%)
# | Sample | SiO2 | TiO2 | Al2O3 | FeO | MnO | MgO | V2O5 | Total
1 | D5-13 | 0 | 62.68 | 0 | 32.9 | 4.06 | 0 | 0 | 100
2 | F19-1 | 0 | 60.75 | 0 | 38.26 | 0.54 | 0 | 0.45 | 100
3 | F19-1 | 0 | 60.45 | 0 | 37.83 | 1.31 | 0 | 0 | 100
4 | F19-1 | 0.31 | 59.95 | 0 | 36.4 | 1.21 | 2.13 | 0 | 100