## Хромит
Supplementary Table S2. Chemical composition of coexisting Cr-spinel-olivine pairs from the Sopcheozero deposit (wt. %).
N | Sample | Cr-spinel | [11 empty] | olivine
|  | Cr2O3 | Al2O3 | FeOtotal | MgO | TiO2 | NiO | MnO | SiO2 | V2O5 | ZnO | CaO | Total, wt.% | SiO2 | TiO2 | Cr2O3 | CaO | Al2O3 | FeOtotal | MnO | MgO | ZnO | NiO | Total, wt.%
1 | М33/1 | 58.905 | 12.518 | 14.214 | 13.612 | 0.318 | 0.088 | 0.169 | 0 | 0.039 | 0 | 0 | 99.863 | 40.814 | 0 | 0.052 | 0 | 0 | 3.49 | 0.083 | 54.296 | 0 | 0.702 | 99.437
2 | М33/2 | 58.505 | 12.293 | 14.25 | 13.638 | 0.337 | 0.133 | 0.169 | 0 | 0.081 | 0 | 0 | 99.406 | 41.397 | 0 | 0.139 | 0 | 0 | 3.506 | 0.093 | 54.776 | 0 | 1.075 | 100.986
3 | С-1616/343.4-1 | 56.205 | 11.425 | 15.6 | 12.041 | 0.241 | 0.078 | 0.878 | 1.399 | 0 | 0.455 | 0.084 | 98.406 | 40.465 | 0.035 | 0.017 | 0 | 0 | 6.738 | 0.124 | 53.223 | 0.048 | 0.015 | 100.665
4 | С-1616/343.4-2 | 56.514 | 11.762 | 15.489 | 11.72 | 0.288 | 0.109 | 0.86 | 0.311 | 0 | 0.294 | 0.054 | 97.401 | 40.465 | 0.035 | 0.017 | 0 | 0 | 6.738 | 0.124 | 53.223 | 0.048 | 0.015 | 100.665
5 | С-1612/12.2-1 | 49.59 | 13.497 | 22.443 | 10.28 | 0.465 | 0.227 | 0.776 | 0.137 | 0 | 0.194 | 0.073 | 97.681 | 42.153 | 0.694 | 0.085 | 0.235 | 0.103 | 9.977 | 0.128 | 44.97 | 0 | 0.83 | 99.175
6 | С-1612/12.2-3 | 50.603 | 13.786 | 20.768 | 10.728 | 0.426 | 0.311 | 0.65 | 0.308 | 0 | 0.117 | 0.13 | 97.827 | 42.291 | 0.058 | 0.017 | 0.04 | 0.119 | 10.947 | 0.077 | 45.023 | 0 | 0.846 | 99.418
7 | С-1612/9.8-1 | 40.741 | 16.191 | 32.085 | 5.752 | 0.926 | 0.221 | 0.96 | 0.311 | 0 | 0.257 | 0.023 | 97.467 | 41.885 | 0.046 | 0.068 | 0 | 0.13 | 11.487 | 0.216 | 44.825 | 0 | 0.393 | 99.05
8 | С-1612/9.8-3 | 41.859 | 15.866 | 31.126 | 6.08 | 0.799 | 0.158 | 0.925 | 0.475 | 0 | 0.228 | 0 | 97.516 | 41.945 | 0.023 | 0.119 | 0.026 | 0.17 | 11.429 | 0.168 | 44.848 | 0.048 | 0.378 | 99.154
9 | С-1612/16.1-3 | 43.788 | 16.585 | 29.744 | 6.513 | 0.819 | 0.236 | 0.542 | 0.334 | 0 | 0.362 | 0 | 98.923 | 42.061 | 0.058 | 0.017 | 0 | 0.109 | 11.515 | 0.161 | 44.765 | 0 | 0.439 | 99.125
10 | С-1612/16.1-4 | 42.897 | 15.968 | 29.861 | 7.444 | 1.053 | 0.142 | 0.832 | 0.33 | 0 | 0.162 | 0 | 98.689 | 42.106 | 0.046 | 0.034 | 0.032 | 0.138 | 11.25 | 0.088 | 44.632 | 0 | 0.408 | 98.734

## Оливин
№обр. | Порода | Массив | Автор | SiO2 | TiO2 | Cr2O3 | CaO | Al2O3 | Fe2O3 | FeO | Fe | MnO | MgO | V2O3 | ZnO | NiO | Na2O | K2O | H2O- | H2O+ | CoO | CuO | S | сумма | Fo,% | Fa,% | f
м-33/-1 | хромитит | Сопчинское м-ние |  | 40.814 | 0 | 0.052 | 0 | 0 |  | 3.49 |  | 0.083 | 54.296 |  | 0 | 0.702 | 0 | 0 | [5 empty] | 99.437
м-33/-2 | хромитит | Сопчинское м-ние |  | 41.397 | 0 | 0.139 | 0 | 0 |  | 3.506 |  | 0.093 | 54.776 |  | 0 | 1.075 | 0 | 0 | [5 empty] | 100.986
с-1616/343,4-3 | богатые хромитовые руды | Сопчинское м-ние |  | 40.465 | 0.035 | 0.017 | 0 | 0 |  | 6.738 |  | 0.124 | 53.223 |  | 0.048 | 0.015 | 0 | 0 | [5 empty] | 100.665
с-1616/343,4-3 | богатые хромитовые руды | Сопчинское м-ние |  | 40.465 | 0.035 | 0.017 | 0 | 0 |  | 6.738 |  | 0.124 | 53.223 |  | 0.048 | 0.015 | 0 | 0 | [5 empty] | 100.665
с-1612/12,2-2 | богатые хромитовые руды | Сопчинское м-ние |  | 42.153 | 0.694 | 0.085 | 0.235 | 0.103 |  | 9.977 |  | 0.128 | 44.97 |  | 0 | 0.83 | 0 | 0 | [5 empty] | 99.175
с-1612/12,2-4 | богатые хромитовые руды | Сопчинское м-ние |  | 42.291 | 0.058 | 0.017 | 0.04 | 0.119 |  | 10.947 |  | 0.077 | 45.023 |  | 0 | 0.846 | 0 | 0 | [5 empty] | 99.418
с-1612/9,8-2 | дунит | Сопчинское м-ние |  | 41.885 | 0.046 | 0.068 | 0 | 0.13 |  | 11.487 |  | 0.216 | 44.825 |  | 0 | 0.393 | 0 | 0 | [5 empty] | 99.05
с-1612/9,8-4 | дунит | Сопчинское м-ние |  | 41.945 | 0.023 | 0.119 | 0.026 | 0.17 |  | 11.429 |  | 0.168 | 44.848 |  | 0.048 | 0.378 | 0 | 0 | [5 empty] | 99.154
с-1612/16,1-5 | дунит | Сопчинское м-ние |  | 42.061 | 0.058 | 0.017 | 0 | 0.109 |  | 11.515 |  | 0.161 | 44.765 |  | 0 | 0.439 | 0 | 0 | [5 empty] | 99.125
с-1612/16,1-2 | дунит | Сопчинское м-ние |  | 42.106 | 0.046 | 0.034 | 0.032 | 0.138 |  | 11.25 |  | 0.088 | 44.632 |  | 0 | 0.408 | 0 | 0 | [5 empty] | 98.734
м-36/-1 | нодулярный хромитит | г.Кумужья |  | 38.767 | 0.035 | 0.068 | 0 | 0 |  | 11.358 |  | 0.132 | 48.942 |  | 0 | 0.363 | 0 | 0 | [5 empty] | 99.665
м-36/-1 | нодулярный хромитит | г.Кумужья |  | 38.767 | 0.035 | 0.068 | 0 | 0 |  | 11.358 |  | 0.132 | 48.942 |  | 0 | 0.363 | 0 | 0 | [5 empty] | 99.665