## Feuil1
|  | MBR14002 | MBR14003 | MBR14004 | MBR14005 | MBR14006 | MBR14007 | MBR14009 | MBR14010 | MBR14012 | MBR 14501 | MBR 14502 | MBR 14503 | MBR 14504 | MBR14510b | MBR14511a | MBR14511b | MBR14512a | MBR14512b | MBR 14901
|  | Bottom furnace slag | Tapped slag | Tapped slag | Tapped slag | Tapped slag | Tapped slag | Bottom furnace slag | Bottom furnace slag | Bottom furnace slag | Pisolites | Pisolites | Pisolites | Pisolites | Pisolites | Pisolites | Pisolites | Pisolites | Pisolites | Sandy Substratum
SUM |  | 92.7375 | 93.00227 | 92.31842 | 92.39163 | 91.66747 | 91.56955 | 94.51734 | 91.51259 | 92.08306 | 99.5259 | 98.49059 | 98.69997 | 99.38801 | 97.64211 | 97.71739 | 98.35817 | 98.08072 | 98.2565 | 99.77658
SiO2 | (%) | 26.072 | 26.515 | 18.613 | 23.842 | 18.125 | 18.759 | 26.378 | 16.467 | 24.462 | 6.681 | 8.415 | 5.548 | 8.024 | 8.487 | 7.881 | 8.099 | 8.303 | 8.147 | 78.215
TiO2 | (%) | 1.5 | 1.3 | 1.6 | 1.6 | 1.1 | 1.4 | 0.9 | 1.1 | 1.2 | 1.3 | 1 | 1.2 | 0.9 | 1.1 | 1.3 | 1.3 | 1.2 | 1.2 | 0.2
Al2O3 | (%) | 10.045 | 12.244 | 12.397 | 10.497 | 9.589 | 8.697 | 8.999 | 11.48 | 9.502 | 7.495 | 5.631 | 6.504 | 7.153 | 7.629 | 8.261 | 8.299 | 8.279 | 8.283 | 11.101
FeO | (%) | 52.6383 | 49.75894 | 57.5872 | 52.27838 | 60.2866 | 59.47678 | 53.89802 | 60.64652 | 55.24772 | 83.5 | 82.8 | 84.8 | 82.4 | 79.8 | 79.5 | 79.9 | 79.5 | 79.7 | 3.1
MgO | (%) | 0.266 | 0.325 | 0.338 | 0.331 | 0.185 | 0.338 | 0.333 | 0.224 | 0.15 | 0.042 | 0.036 | 0.056 | 0.075 | 0.072 | 0.098 | 0.093 | 0.088 | 0.082 | 0.193
MnO | (%) | 0.083 | 0.053 | 0.126 | 0.1 | 0.056 | 0.139 | 0.019 | 0.019 | 0.016 | 0.025 | 0.025 | 0.049 | 0.108 | 0.026 | 0.026 | 0.026 | 0.026 | 0.025 | 0.016
CaO | (%) | 0.7 | 0.8 | 0.7 | 2.1 | 1.1 | 1.5 | 0.8 | 0.5 | 0.4 | 0 | 0 | 0 | 0.1 | 0 | 0.1 | 0.1 | 0.1 | 0.2 | 0.7
Na2O | (%) | 0.345 | 0.39 | 0.168 | 0.577 | 0.286 | 0.282 | 1.693 | 0.204 | 0.262 | 0.044 | 0.053 | 0.052 | 0.048 | 0.029 | 0.086 | 0.077 | 0.075 | 0.102 | 1.92
K2O | (%) | 0.631 | 0.939 | 0.198 | 0.404 | 0.286 | 0.345 | 1.053 | 0.371 | 0.423 | 0.015 | 0.016 | 0.007 | 0.037 | 0.034 | 0.076 | 0.075 | 0.043 | 0.047 | 4.124
P2O5 | (%) | 0.249 | 0.373 | 0.333 | 0.358 | 0.338 | 0.386 | 0.238 | 0.199 | 0.22 | 0.208 | 0.299 | 0.225 | 0.316 | 0.249 | 0.176 | 0.176 | 0.251 | 0.25 | 0.043
Fe2O3 | (%) | 58.5 | 55.3 | 64 | 58.1 | 67 | 66.1 | 59.9 | 67.4 | 61.4 | 83.5 | 82.8 | 84.8 | 82.4 | 79.8 | 79.5 | 79.9 | 79.5 | 79.7 | 3.1
Ag | (ppm) | 2.3 | 2.2 | 3.1 | 2.2 | 3.6 | 3.2 | 2.7 | 3 | 3.4 | 2.1 | 2.9 | 3.4 | 3 | 3.4 | 3.1 | 3.6 | 4 | 2.9 | 0.2
As | (ppm) | 0 | 0 | 0 | 0 | 0 | 0 | 0 | 0 | 0 | 0 | 0 | 0 | 4 | 0 | 5.1 | 5.3 | 0 | 0 | 9.4
Ba | (ppm) | 129.9 | 148.9 | 129.3 | 140 | 101.7 | 147.2 | 227.8 | 73.5 | 87.2 | 19.7 | 22.9 | 30.4 | 61.6 | 26.7 | 34.5 | 31 | 27.1 | 26.9 | 907.2
Bi | (ppm) | 0 | 0 | 0 | 0 | 0 | 0 | 0 | 0 | 0 | 0 | 0 | 0 | 0 | 0 | 0 | 0 | 0 | 0 | 0
Br | (ppm) | 1.9 | 2.1 | 1.5 | 0.2 | 0 | 0.1 | 0 | 3.9 | 0.9 | 5.6 | 2.8 | 13.5 | 16.9 | 5.1 | 4.9 | 6.1 | 4.6 | 3.6 | 18.3
Cd | (ppm) | 2.1 | 2.1 | 2.4 | 3.6 | 4.2 | 4.8 | 2.3 | 3.3 | 2.8 | 2.4 | 3.6 | 4.2 | 3.2 | 1.1 | 0.1 | 2.9 | 1.3 | 2 | 0
Ce | (ppm) | 15.8 | 5.7 | 2.7 | 11 | 3.9 | 3.9 | 13.7 | 1.5 | 11.6 | 0 | 0.7 | 0 | 0 | 2.3 | 13.6 | 19.2 | 0 | 0 | 9.5
Co | (ppm) | 25.8 | 27.9 | 16.1 | 30.3 | 20.7 | 23 | 28.3 | 26.2 | 19.7 | 7.8 | 9.6 | 16.3 | 9.2 | 15.5 | 13.9 | 12.4 | 20.7 | 17.8 | 19.8
Cr | (ppm) | 446.5 | 740 | 731.6 | 848.9 | 1043.2 | 551.8 | 422.5 | 852.5 | 449.4 | 767.6 | 870.9 | 1098.6 | 786.2 | 683.8 | 773.8 | 780 | 844.5 | 886.2 | 46.5
Cs | (ppm) | 0 | 0 | 0 | 0 | 0 | 0 | 0 | 0 | 0 | 0 | 0 | 0 | 0 | 0 | 0 | 0 | 0 | 0 | 0
Cu | (ppm) | 61 | 77.3 | 88.1 | 41.4 | 91 | 85.3 | 51.9 | 83.6 | 56 | 88.2 | 91.2 | 120.2 | 121.6 | 115.3 | 113.4 | 112.3 | 117 | 116.5 | 1.9
Ga | (ppm) | 17.1 | 14.2 | 19.7 | 21.3 | 19 | 19.6 | 22.2 | 27.6 | 21.5 | 13.8 | 13.1 | 18.1 | 23.5 | 14.6 | 15.3 | 15.7 | 15.1 | 14.9 | 12.1
Ge | (ppm) | 0 | 0 | 0 | 0 | 0 | 0 | 0 | 0 | 0 | 0.6 | 0.7 | 2.1 | 0 | 0 | 1.3 | 0.8 | 0.7 | 0.8 | 0.1
Hf | (ppm) | 0 | 0 | 0 | 0 | 0 | 0 | 0 | 0 | 0 | 0 | 0 | 0 | 0 | 0 | 0 | 0 | 0 | 0 | 1
Hg | (ppm) | 0 | 0 | 0 | 0 | 0 | 0 | 0 | 0 | 0 | 0 | 0 | 0 | 0 | 0 | 0 | 0 | 0 | 0 | 0
I | (ppm) | 0 | 0 | 0 | 0 | 0 | 0 | 0 | 0 | 0 | 12.8 | 4.4 | 8.3 | 12.6 | 9.8 | 14.2 | 12.3 | 9.1 | 7.3 | 10.2
La | (ppm) | 13.9 | 14.4 | 5.7 | 11.9 | 14.6 | 11.3 | 10.5 | 12.5 | 14.9 | 12.1 | 9.7 | 8.8 | 10.5 | 12.5 | 14.8 | 19.2 | 15 | 8.2 | 10.7
Mo | (ppm) | 1.9 | 1.9 | 1.7 | 1.6 | 2.7 | 2 | 2.2 | 3.4 | 2.2 | 3.8 | 3.6 | 4.2 | 3.5 | 3.7 | 3.2 | 3.1 | 3.4 | 3.4 | 0.1
Nb | (ppm) | 8.9 | 7.1 | 7.2 | 8.3 | 5.7 | 6.5 | 5 | 5.4 | 7.8 | 5.6 | 4.6 | 5.3 | 4.1 | 5.9 | 5.3 | 5.3 | 4.6 | 4.1 | 3.7
Nd | (ppm) | 6.9 | 0.1 | 0 | 1.4 | 0.6 | 0 | 0.5 | 0.3 | 3.8 | 0 | 3.2 | 0 | 0 | 0.1 | 9.3 | 6.3 | 0 | 0 | 2.2
Ni | (ppm) | 8.8 | 6.3 | 6.8 | 4.3 | 12.4 | 6.9 | 4.7 | 15.7 | 9.1 | 30 | 32.8 | 26.4 | 24.2 | 45 | 26.6 | 26.5 | 39.1 | 39.3 | 5.6
Pb | (ppm) | 3.2 | 3.5 | 1.6 | 0.7 | 0.5 | 0.9 | 2.7 | 1 | 3.5 | 10.1 | 12.3 | 18.6 | 6.4 | 15.2 | 15.2 | 16.4 | 13.6 | 14.3 | 20.2
Rb | (ppm) | 13.4 | 16.7 | 3.6 | 7.6 | 5.1 | 7.1 | 24.8 | 7.6 | 8.6 | 0 | 0 | 0 | 0.4 | 1.4 | 1.2 | 1.2 | 0.6 | 0.5 | 98.7
Sb | (ppm) | 0 | 0 | 0 | 0 | 0 | 0 | 0 | 0 | 0 | 0 | 0 | 0 | 0 | 0 | 0 | 1 | 0 | 0 | 3.5
Sc | (ppm) | 41.8 | 36.4 | 44 | 45.7 | 30.4 | 46.7 | 29.1 | 41.6 | 35.3 | 33.1 | 27.8 | 34.7 | 29.5 | 31.2 | 33.7 | 34.5 | 38 | 38 | 4.4
Se | (ppm) | 4.3 | 3.4 | 6.5 | 1.5 | 0 | 1 | 0.9 | 0 | 0 | 0 | 0 | 0 | 0 | 0 | 0 | 0 | 0 | 0 | 0.6
Sm | (ppm) | 0 | 0 | 0 | 0 | 4.3 | 0 | 0.7 | 0 | 0 | 0 | 0 | 0 | 0 | 0 | 0 | 0 | 0 | 0 | 0
Sn | (ppm) | 0 | 0 | 0 | 0 | 0 | 0.2 | 0 | 0 | 0 | 0 | 0 | 0 | 0 | 0 | 0 | 0 | 0 | 0 | 4.5
Sr | (ppm) | 71.3 | 88.4 | 42.6 | 134.9 | 55.6 | 97.4 | 95.3 | 34.4 | 28.9 | 1 | 1.2 | 0.9 | 5.1 | 1.2 | 6.5 | 6.4 | 6.5 | 7.3 | 161.5
Ta | (ppm) | 1.2 | 0 | 0 | 0 | 0 | 0 | 0 | 0 | 0 | 0 | 0 | 0 | 0 | 1 | 0 | 0 | 0 | 0 | 0
Te | (ppm) | 1 | 2.6 | 0.1 | 0.5 | 0 | 0 | 0.3 | 0 | 0 | 0 | 0 | 0 | 0 | 0 | 0 | 1.9 | 0 | 0 | 1.1
Th | (ppm) | 9.3 | 7.4 | 7 | 7.2 | 6 | 4.6 | 4.5 | 6.5 | 8.4 | 7 | 6.4 | 7.6 | 3.9 | 4.6 | 2.8 | 3.4 | 2.7 | 1.6 | 0
Tl | (ppm) | 0 | 0 | 0 | 0 | 0 | 0 | 0 | 0 | 0 | 0 | 0 | 0 | 0 | 0 | 0 | 0 | 0 | 0 | 0
U | (ppm) | 2.5 | 1.8 | 1.7 | 2.3 | 0.7 | 1.2 | 1.9 | 0.7 | 1.6 | 2.3 | 1.3 | 2.4 | 1.6 | 2.4 | 2.1 | 1.5 | 2.4 | 3.1 | 1.2
V | (ppm) | 767 | 1426.3 | 1108.7 | 1272.1 | 1405.6 | 1071.8 | 798.4 | 1497.6 | 847.4 | 898 | 843.9 | 959.3 | 952.4 | 898.8 | 763.3 | 766.4 | 737.3 | 761.3 | 54.1
W | (ppm) | 168.7 | 179.8 | 147.3 | 224.1 | 146.1 | 181.8 | 179.9 | 175.4 | 148 | 11.3 | 10.7 | 19.3 | 18.7 | 37.5 | 36.2 | 42.4 | 44.8 | 39.9 | 119.6
Y | (ppm) | 9.9 | 7.2 | 8 | 6.2 | 5.4 | 4.9 | 5.6 | 4.7 | 6 | 4.8 | 3.7 | 6.5 | 2.5 | 7.7 | 10.3 | 10.5 | 8.9 | 9.4 | 5.3
Yb | (ppm) | 0 | 0 | 0 | 0 | 0 | 0 | 0 | 0 | 0 | 0 | 0 | 0 | 0 | 0 | 0 | 0 | 0 | 0 | 0
Zn | (ppm) | 21.5 | 34 | 18.1 | 14 | 25.5 | 18.8 | 16.5 | 18.3 | 31.8 | 78.7 | 72 | 62.2 | 84.7 | 80.8 | 54.6 | 54.7 | 92.7 | 92.1 | 12.5
Zr | (ppm) | 224.1 | 185.6 | 177.1 | 199.3 | 150.2 | 165.7 | 108.3 | 120.5 | 193.6 | 140.6 | 99.9 | 118.4 | 80.8 | 134.5 | 155.6 | 129.4 | 103.5 | 103.6 | 100.4