## List1
Sample | Date | Glass factory | District | Classification | Colour | Na2O | MgO | Al2O3 | SiO2 | P2O5 | SO3 | Cl | K2O | CaO | TiO2 | MnO | Fe2O3 | CoO | NiO | CuO | ZnO | As2O3 | Rb2O | SrO | ZrO2 | SnO2 | Sb2O3 | BaO | PbO | U3O8 | Cr2O3 | In2O3 | Bi2O3 | MoO3 | CaO/K2O
1 | 2nd half of 13th century | Svor I | Lusatian Mountains | glass layer from melting crucible | blue | 0.298 | 1.996 | 4.613 | 41.776 | 0.89 | 0.141 | 0.063 | 15.557 | 15.957 | 0.329 | 0.796 | 7.082 | 2.27 | 0.067 | 0.497 | 3.896 | n.d. | 0.047 | 0.09 | 0.026 | 0.104 | n.d. | 0.18 | 3.057 | n.d. | n.d. | 0.267 | n.d. | n.d. | 1.025712
2 | 2nd half of 13th century | Svor IV | Lusatian Mountains | glass layer from melting crucible | blue | 0.43 | 3.18 | 5.46 | 51.95 | 0.786 | 0.06 | n.d. | 16.44 | 17.49 | 0.379 | 1.057 | 1.51 | 0.232 | 0.03 | 0.263 | 0.114 | n.d. | 0.052 | 0.095 | 0.03 | n.d. | n.d. | 0.43 | n.d. | n.d. | n.d. | n.d. | n.d. | n.d. | 1.063869
3 | 2nd half of 13th century | Jilmová I | Ore Mountains | glass layer from melting crucible | blue | n.m. | 2.99 | 4.94 | 58.68 | 0.89 | n.m. | n.m. | 14.28 | 14.51 | 0.38 | 0.59 | 1.49 | 0.2084 | 0.0055 | 0.48 | 0.0918 | n.d. | 0.106 | 0.102 | 0.01 | 0.02 | n.d. | 0.318 | 0.0055 | n.d. | n.d. | n.d. | n.d. | n.d. | 1.016106
4 | 2nd half of 13th century | Jilmová I | Ore Mountains | glass layer from melting crucible | blue | n.m. | 2.6 | 5.47 | 58.84 | 0.93 | n.m. | n.m. | 13.47 | 13.36 | 0.49 | 0.47 | 0.83 | 0.0929 | 0.014 | 2.92 | 0.09 | n.d. | 0.0936 | 0.1026 | 0.015 | 0.016 | n.d. | 0.306 | 0.004 | n.d. | n.d. | n.d. | n.d. | n.d. | 0.9918337
5 | 2nd half of 13th century | Jilmová II | Ore Mountains | glass layer from melting crucible | colourless | n.m. | 3.31 | 0.9 | 53.55 | 1.61 | n.m. | n.m. | 19.34 | 19.67 | 0.0648 | 0.68 | 0.26 | 0.0026 | 0.0022 | 0.01 | 0.03 | n.d. | 0.135 | 0.137 | 0.002 | n.d. | n.d. | 0.42 | 0.0011 | n.d. | n.d. | n.d. | n.d. | n.d. | 1.017063
6 | 2nd half of 13th century | Jilmová I | Ore Mountains | glass layer from melting crucible | colourless | n.m. | 3.46 | 0.91 | 51.95 | 1.62 | n.m. | n.m. | 19.8 | 20.7 | 0.0613 | 0.67 | 0.27 | 0.0025 | 0.0028 | 0.01 | 0.03 | n.d. | 0.124 | 0.1289 | 0.002 | n.d. | n.d. | 0.395 | 0.001 | n.d. | n.d. | n.d. | n.d. | n.d. | 1.045455
7 | early 14th century | Horní Světlá | Lusatian Mountains | glassworking waste | blue | 0.192 | 2.3 | 1.96 | 57.78 | 0.916 | 0.208 | 0.0289 | 16.66 | 16.93 | 0.1 | 0.485 | 1.49 | 0.146 | n.d. | 0.253 | 0.128 | n.d. | 0.04 | 0.105 | 0.0148 | 0.0142 | n.d. | 0.204 | 0.0269 | n.d. | n.d. | n.d. | n.d. | n.d. | 1.016206
8 | 14th or 15th century | Naděje II | Lusatian Mountains | fragment - decor | blue | 0.277 | 2.634 | 1.011 | 62.39 | 1.019 | 0.34 | 0.05 | 13.6 | 16.088 | 0.102 | 0.703 | 0.86 | 0.13 | n.d. | 0.136 | 0.107 | n.d. | 0.083 | 0.114 | 0.023 | n.d. | n.d. | 0.305 | 0.033 | n.d. | n.d. | n.d. | n.d. | n.d. | 1.182941
9 | 14th or 15th century | Naděje II | Lusatian Mountains | fragment | greenish | 0.25 | 2.5 | 1.17 | 60.8 | 0.96 | 0.32 | 0.08 | 16.1 | 16.2 | 0.12 | 0.7 | 0.36 | n.d. | n.d. | 0.014 | 0.033 | n.d. | 0.047 | 0.101 | 0.027 | n.d. | n.d. | 0.236 | 0.007 | n.d. | n.d. | n.d. | n.d. | n.d. | 1.006211
10 | 14th or 15th century | Naděje II | Lusatian Mountains | fragment | colourless | 0.24 | 2.7 | 0.94 | 62.3 | 1.07 | 0.36 | 0.06 | 14.2 | 16.3 | 0.12 | 0.77 | 0.33 | n.d. | n.d. | 0.021 | 0.033 | n.d. | 0.076 | 0.114 | 0.017 | n.d. | n.d. | 0.347 | 0.004 | n.d. | n.d. | n.d. | n.d. | n.d. | 1.147887
11 | 14th or 15th century | Naděje II | Lusatian Mountains | fragment | colourless | 0.4 | 2.6 | 1.76 | 59.2 | 1.16 | 0.35 | 0.06 | 14.5 | 17.9 | 0.15 | 0.7 | 0.51 | n.d. | n.d. | 0.01 | 0.025 | n.d. | 0.055 | 0.166 | 0.032 | n.d. | n.d. | 0.375 | 0.006 | n.d. | n.d. | n.d. | n.d. | n.d. | 1.234483
12 | turn of 14th and 15th century | Doubice I | Lusatian Mountains | fragmentn - decor | blue | 0.218 | 2.33 | 1.44 | 58.27 | 0.779 | 0.24 | 0.059 | 18.48 | 15.87 | 0.103 | 0.719 | 0.891 | 0.074 | n.d. | 0.081 | 0.047 | n.d. | 0.043 | 0.123 | 0.0229 | n.d. | n.d. | 0.19 | 0.021 | n.d. | n.d. | n.d. | n.d. | n.d. | 0.8587662
13 | turn of 14th and 15th century | Doubice I | Lusatian Mountains | fragment | greenish | 0.13 | 2.48 | 1.76 | 61.07 | 0.98 | 0.289 | 0.057 | 15.38 | 16.34 | 0.139 | 0.54 | 0.338 | n.d. | n.d. | n.d. | 0.033 | n.d. | 0.0307 | 0.126 | 0.0366 | n.d. | n.d. | 0.241 | 0.0113 | n.d. | n.d. | n.d. | n.d. | n.d. | 1.062419
14 | turn of 14th and 15th century | Doubice I | Lusatian Mountains | fragment | colourless | 0.2 | 2.33 | 1 | 55.57 | 0.703 | 0.28 | 0.076 | 21.88 | 16.51 | 0.085 | 0.675 | 0.235 | n.d. | n.d. | 0.0117 | 0.035 | n.d. | 0.063 | 0.144 | 0.0211 | n.d. | n.d. | 0.158 | n.d. | n.d. | n.d. | n.d. | n.d. | n.d. | 0.7545704
15 | turn of 14th and 15th century | Doubice I | Lusatian Mountains | fragment | colourless | 0.19 | 2.27 | 1.35 | 58.61 | 0.74 | 0.257 | 0.08 | 19.47 | 15.42 | 0.108 | 0.73 | 0.31 | n.d. | n.d. | 0.0126 | 0.0336 | n.d. | 0.048 | 0.123 | 0.0216 | n.d. | n.d. | 0.196 | n.d. | n.d. | n.d. | n.d. | n.d. | n.d. | 0.7919877
16 | 1st half of 15th century | Moldava I | Ore Mountains | fragmentn.d.dekor | blue | 0.12 | 2.88 | 0.66 | 63.22 | 0.66 | 0.24 | 0.03 | 15.91 | 13.97 | 0.07 | 0.76 | 0.54 | 0.05 | n.d. | 0.088 | 0.199 | n.d. | 0.069 | 0.157 | n.d. | n.d. | n.d. | 0.281 | 0.121 | n.d. | n.d. | n.d. | n.d. | n.d. | 0.8780641
17 | 1st half of 15th century | Moldava I | Ore Mountains | fragment | greenish | 0.217 | 2.97 | 1.94 | 57.27 | 0.903 | 0.279 | 0.0395 | 17.67 | 16.18 | 0.052 | 0.869 | 0.8 | n.d. | n.d. | n.d. | 0.0308 | n.d. | 0.058 | 0.082 | 0.274 | n.d. | n.d. | 0.354 | 0.007 | n.d. | n.d. | n.d. | n.d. | n.d. | 0.9156763
18 | 1st half of 15th century | Moldava I | Ore Mountains | fragment | colourless | 0.176 | 3.4 | 0.85 | 58.27 | 1.12 | 0.299 | 0.0288 | 16.16 | 17.49 | 0.06 | 1.02 | 0.46 | n.d. | n.d. | n.d. | 0.028 | n.d. | 0.068 | 0.105 | 0.0276 | n.d. | n.d. | 0.418 | n.d. | n.d. | n.d. | n.d. | n.d. | n.d. | 1.082302
19 | 1st half of 16th century to 1st half of 17th century | Krompach | Lusatian Mountains | glassworking waste | dark blue | 1.7 | 2.41 | 1.63 | 59.94 | 0.56 | 0.192 | 0.16 | 15.16 | 16.01 | 0.081 | 0.802 | 0.402 | 0.118 | 0.056 | 0.0119 | 0.032 | 0.134 | 0.041 | 0.083 | 0.0126 | n.d. | 0.015 | 0.229 | 0.058 | n.d. | n.d. | n.d. | 0.146 | n.d. | 1.056069
20 | 1st half of 16th century to 1st half of 17th century | Krompach | Lusatian Mountains | fragment | blue | 3.03 | 2.55 | 1.58 | 60.51 | 0.69 | 0.137 | 0.28 | 12.36 | 16.68 | 0.087 | 0.771 | 0.443 | 0.088 | 0.0305 | 0.0149 | 0.0286 | 0.053 | 0.0298 | 0.14 | 0.018 | n.d. | n.d. | 0.37 | 0.0128 | n.d. | n.d. | n.d. | 0.078 | n.d. | 1.349515
21 | 1st half of 16th century to 1st half of 17th century | Krompach | Lusatian Mountains | glassworking waste | blue | 2.17 | 2.4 | 2.23 | 61.08 | 0.63 | 0.16 | 0.21 | 12.34 | 16.47 | 0.11 | 0.68 | 0.53 | 0.15 | 0.03 | 0.0145 | 0.022 | 0.125 | 0.035 | 0.131 | 0.0283 | n.d. | n.d. | 0.359 | 0.0154 | n.d. | n.d. | n.d. | 0.077 | n.d. | 1.334684
22 | 1st half of 16th century to 1st half of 17th century | Krompach | Lusatian Mountains | glassworking waste | blue | 2.38 | 2.54 | 1.74 | 60.43 | 0.68 | 0.14 | 0.2 | 13 | 16.86 | 0.095 | 0.729 | 0.467 | 0.066 | 0.0176 | 0.0113 | 0.0233 | 0.043 | 0.0342 | 0.123 | 0.0234 | n.d. | n.d. | 0.334 | 0.0123 | n.d. | n.d. | n.d. | 0.038 | n.d. | 1.296923
23 | 1st half of 16th century to 1st half of 17th century | Krompach | Lusatian Mountains | fragment | blue | 2.1 | 2.03 | 1.44 | 61.88 | 0.51 | 0.089 | 0.25 | 15.45 | 13.76 | 0.08 | 0.859 | 0.46 | 0.167 | 0.078 | 0.019 | 0.042 | 0.11 | 0.0376 | 0.076 | 0.0148 | 0.045 | n.d. | 0.186 | 0.125 | n.d. | n.d. | n.d. | 0.174 | n.d. | 0.8906149
24 | 1st half of 16th century to 1st half of 17th century | Krompach | Lusatian Mountains | fragment | blue | 1.13 | 2.53 | 1.57 | 57.28 | 0.63 | 0.19 | 0.15 | 18.07 | 16.06 | 0.07 | 0.9 | 0.316 | 0.187 | 0.082 | 0.0136 | 0.0361 | 0.151 | 0.048 | 0.103 | 0.0139 | n.d. | n.d. | 0.235 | 0.0203 | n.d. | n.d. | n.d. | 0.2 | n.d. | 0.8887659
25 | 1st half of 16th century to 1st half of 17th century | Krompach | Lusatian Mountains | fragment | blue-purple | 0.94 | 2.46 | 2.45 | 61.01 | 0.647 | 0.147 | 0.09 | 14.51 | 14.8 | 0.15 | 0.699 | 0.57 | 0.285 | 0.121 | 0.012 | 0.0316 | 0.187 | 0.0384 | 0.145 | 0.0267 | n.d. | n.d. | 0.27 | 0.0318 | n.d. | n.d. | n.d. | 0.33 | 0.0264 | 1.019986
26 | 1st half of 16th century to 1st half of 17th century | Krompach | Lusatian Mountains | fragment | greenish | 2.95 | 2.36 | 1.84 | 60.29 | 0.74 | 0.128 | 0.33 | 13.23 | 16.38 | 0.098 | 0.87 | 0.33 | n.d. | n.d. | n.d. | 0.03 | n.d. | 0.0338 | 0.096 | 0.0205 | n.d. | n.d. | 0.191 | 0.065 | n.d. | n.d. | n.d. | n.d. | n.d. | 1.238095
27 | 1st half of 16th century to 1st half of 17th century | Krompach | Lusatian Mountains | fragment | greenish | 4.23 | 2.59 | 2.02 | 60.39 | 0.869 | 0.187 | 0.377 | 9.72 | 17.06 | 0.126 | 1.04 | 0.517 | n.d. | n.d. | 0.0137 | 0.0338 | n.d. | 0.0256 | 0.082 | 0.02 | 0.075 | n.d. | 0.197 | 0.428 | n.d. | n.d. | n.d. | n.d. | n.d. | 1.755144
28 | 1st half of 16th century to 1st half of 17th century | Krompach | Lusatian Mountains | fragment | colourless | 1.03 | 2.39 | 1.82 | 58.78 | 0.712 | 0.18 | 0.146 | 16.21 | 16.42 | 0.128 | 1.26 | 0.405 | n.d. | n.d. | n.d. | 0.052 | n.d. | 0.047 | 0.118 | 0.0197 | n.d. | n.d. | 0.243 | 0.0137 | n.d. | n.d. | n.d. | n.d. | n.d. | 1.012955
29 | 1st half of 16th century to 1st half of 17th century | Krompach | Lusatian Mountains | fragment | colourless | 2.48 | 2.19 | 1.09 | 62.56 | 0.53 | 0.118 | 0.297 | 15.58 | 13.9 | 0.063 | 0.62 | 0.17 | n.d. | n.d. | n.d. | 0.0298 | n.d. | 0.0347 | 0.097 | 0.0167 | n.d. | n.d. | 0.201 | 0.014 | n.d. | n.d. | n.d. | n.d. | n.d. | 0.8921694
30 | 1st half of 16th century to early 17th century | Hamr | Naděje, Lusatian Mountains | glassworking waste | blue | 1.42 | 2.73 | 2.11 | 60.9 | 0.839 | 0.123 | 0.17 | 12.04 | 17.06 | 0.104 | 1.13 | 0.57 | 0.099 | 0.0174 | 0.0143 | 0.0256 | 0.078 | 0.048 | 0.099 | 0.0169 | 0.0126 | n.d. | 0.293 | 0.058 | n.d. | n.d. | n.d. | 0.0215 | n.d. | 1.416944
31 | end of 16th century to 1st half of 17th century | Okrouhlá | Lusatian Mountains | fragment | soft blue | 0.889 | 3.06 | 2.49 | 57.49 | 2.53 | 0.086 | 0.129 | 12.84 | 18.02 | 0.105 | 0.608 | 0.744 | 0.075 | 0.0269 | 0.0142 | 0.0265 | 0.114 | 0.0296 | 0.13 | 0.0123 | 0.0321 | n.d. | 0.326 | 0.16 | n.d. | n.d. | n.d. | 0.042 | n.d. | 1.403427
32 | end of 16th century to 1st half of 17th century | Okrouhlá | Lusatian Mountains | fragment | blue | 0.282 | 3.02 | 2.03 | 61.14 | 1.18 | 0.26 | 0.0357 | 8.8 | 20.18 | 0.207 | 1.02 | 0.578 | 0.12 | 0.05 | 0.0123 | 0.024 | 0.337 | 0.0264 | 0.179 | 0.034 | n.d. | n.d. | 0.356 | 0.0193 | n.d. | n.d. | n.d. | 0.101 | n.d. | 2.293182
33 | end of 16th century to 1st half of 17th century | Okrouhlá | Lusatian Mountains | fragment | blue | 0.33 | 3.01 | 2.02 | 61.58 | 1.17 | 0.26 | 0.0349 | 8.67 | 19.89 | 0.208 | 0.981 | 0.555 | 0.116 | 0.048 | 0.0133 | 0.0232 | 0.342 | 0.0239 | 0.185 | 0.0352 | n.d. | n.d. | 0.355 | 0.0218 | n.d. | n.d. | n.d. | 0.103 | n.d. | 2.294118
34 | end of 16th century to 1st half of 17th century | Okrouhlá | Lusatian Mountains | fragment | soft blue | 0.268 | 2.71 | 2.34 | 64.13 | 1.1 | 0.19 | 0.0328 | 8.42 | 17.93 | 0.235 | 0.83 | 0.578 | 0.117 | 0.0397 | 0.0134 | 0.0224 | 0.339 | 0.0201 | 0.187 | 0.044 | n.d. | n.d. | 0.332 | 0.0146 | n.d. | n.d. | n.d. | 0.102 | n.d. | 2.129454
35 | end of 16th century to 1st half of 17th century | Okrouhlá | Lusatian Mountains | fragment | blue | 0.256 | 2.76 | 2.33 | 63.11 | 1.14 | 0.191 | 0.0305 | 8.77 | 18.43 | 0.239 | 0.881 | 0.613 | 0.125 | 0.049 | 0.0121 | 0.0221 | 0.35 | 0.0266 | 0.19 | 0.0381 | n.d. | n.d. | 0.318 | 0.0135 | n.d. | n.d. | n.d. | 0.104 | n.d. | 2.101482
36 | end of 16th century to 1st half of 17th century | Okrouhlá | Lusatian Mountains | fragment | blue | 0.819 | 0.181 | 0.529 | 63.53 | 0.107 | 0.264 | 0.107 | 19.94 | 13.46 | 0.0199 | 0.361 | 0.35 | 0.0372 | 0.0167 | n.d. | 0.019 | 0.127 | 0.0228 | 0.0073 | n.d. | n.d. | n.d. | 0.055 | 0.007 | n.d. | n.d. | n.d. | 0.015 | n.d. | 0.6750251
37 | end of 16th century to 1st half of 17th century | Okrouhlá | Lusatian Mountains | fragment | greenish | 0.826 | 2.59 | 1.86 | 60.01 | 1.34 | 0.25 | 0.132 | 12.89 | 17.69 | 0.17 | 0.924 | 0.555 | n.d. | n.d. | 0.0108 | 0.0337 | 0.074 | 0.033 | 0.098 | 0.0216 | 0.057 | n.d. | 0.302 | 0.13 | n.d. | n.d. | n.d. | n.d. | n.d. | 1.372382
38 | end of 16th century to 1st half of 17th century | Okrouhlá | Lusatian Mountains | fragment | greenish | 0.28 | 2.24 | 2.26 | 59.59 | 1.12 | 0.301 | 0.051 | 14.2 | 18.31 | 0.175 | 0.691 | 0.417 | n.d. | n.d. | 0.0062 | 0.0208 | n.d. | 0.0192 | 0.051 | 0.0252 | n.d. | n.d. | 0.228 | n.d. | n.d. | n.d. | n.d. | n.d. | n.d. | 1.289437
39 | end of 16th century to 1st half of 17th century | Okrouhlá | Lusatian Mountains | fragment | greenish | 0.486 | 1.7 | 2.15 | 63.85 | 0.713 | 0.162 | 0.065 | 13.05 | 15.65 | 0.21 | 0.729 | 0.559 | n.d. | n.d. | 0.005 | 0.0157 | 0.276 | 0.0259 | 0.065 | 0.0299 | 0.013 | n.d. | 0.141 | 0.103 | n.d. | n.d. | n.d. | n.d. | n.d. | 1.199234
40 | end of 16th century to 1st half of 17th century | Okrouhlá | Lusatian Mountains | fragment | greenish | 0.32 | 2 | 1.9 | 55.9 | 1.17 | 0.246 | 0.048 | 18.57 | 18.25 | 0.116 | 0.666 | 0.468 | n.d. | n.d. | n.d. | 0.1 | 0.0356 | 0.036 | 0.0364 | 0.076 | 0.0114 | n.d. | 0.151 | 0.151 | 0.0192 | n.d. | n.d. | n.d. | n.d. | 0.9827679
41 | end of 16th century to 1st half of 17th century | Okrouhlá | Lusatian Mountains | fragment | greenish | 0.42 | 2.86 | 1.78 | 61.35 | 1.24 | 0.248 | 0.072 | 11.63 | 18.27 | 1.570937 | 0.16 | 0.89 | 0.488 | n.d. | n.d. | 0.0108 | 0.0233 | 0.0335 | 0.0335 | 0.123 | 0.0264 | n.d. | 0.319 | 0.319 | 0.05 | n.d. | n.d. | n.d. | n.d. | 1.570937
42 | end of 16th century to 1st half of 17th century | Okrouhlá | Lusatian Mountains | fragment | blue-green | 0.35 | 3.13 | 1.94 | 61.02 | 1.66 | 0.289 | 0.05 | 10.2 | 19.07 | 0.18 | 0.878 | 0.55 | 0.0165 | n.d. | 0.0086 | 0.0246 | 0.0214 | 0.0236 | 0.124 | 0.0218 | 0.013 | n.d. | 0.398 | 0.043 | n.d. | n.d. | n.d. | n.d. | n.d. | 1.869608
43 | end of 16th century to 1st half of 17th century | Okrouhlá | Lusatian Mountains | fragment | blue-green | 0.79 | 2.37 | 1.9 | 59.84 | 1.25 | 0.227 | 0.13 | 13.5 | 17.66 | 0.16 | 0.806 | 0.59 | n.d. | n.d. | 0.0116 | 0.0307 | 0.105 | 0.0285 | 0.094 | 0.0265 | 0.0249 | n.d. | 0.249 | 0.198 | n.d. | n.d. | n.d. | n.d. | n.d. | 1.308148
44 | end of 16th century to 1st half of 17th century | Okrouhlá | Lusatian Mountains | fragment | dark green | 0.515 | 1.65 | 1.85 | 62.44 | 0.856 | 0.14 | 0.07 | 14.26 | 16.01 | 0.167 | 0.72 | 0.52 | n.d. | n.d. | n.d. | 0.0188 | 0.338 | 0.0282 | 0.065 | 0.0249 | 0.0277 | n.d. | 0.158 | 0.122 | n.d. | n.d. | n.d. | n.d. | n.d. | 1.122721
45 | end of 16th century to 1st half of 17th century | Okrouhlá | Lusatian Mountains | fragment | greenish yellow | 0.566 | 2.57 | 3.42 | 60.23 | 1.36 | 0.245 | 0.0306 | 8.66 | 20.33 | 0.209 | 1.06 | 0.812 | n.d. | n.d. | 0.0085 | 0.0354 | n.d. | 0.0376 | 0.097 | 0.0318 | n.d. | n.d. | 0.238 | 0.0154 | n.d. | n.d. | n.d. | n.d. | n.d. | 2.347575
46 | end of 16th century to 1st half of 17th century | Okrouhlá | Lusatian Mountains | fragment | greenish yellow | 0.693 | 2.41 | 1.9 | 59.98 | 1.27 | 0.23 | 0.14 | 11.27 | 19.98 | 0.16 | 1.13 | 0.385 | n.d. | n.d. | n.d. | 0.0246 | n.d. | 0.0138 | 0.081 | 0.02 | n.d. | n.d. | 0.27 | 0.014 | n.d. | n.d. | n.d. | n.d. | n.d. | 1.772848
47 | end of 16th century to 1st half of 17th century | Okrouhlá | Lusatian Mountains | fragment | colourless | 0.196 | 2.34 | 1.15 | 62.79 | 0.767 | 0.289 | 0.056 | 13.45 | 17.16 | 0.128 | 0.914 | 0.258 | n.d. | n.d. | 0.0075 | 0.0261 | n.d. | 0.038 | 0.073 | 0.0207 | n.d. | n.d. | 0.312 | 0.0193 | n.d. | n.d. | n.d. | n.d. | n.d. | 1.275836
48 | end of 16th century to 1st half of 17th century | Okrouhlá | Lusatian Mountains | fragment | colourless | 0.207 | 2.36 | 1.15 | 63.13 | 0.766 | 0.28 | 0.059 | 13.3 | 16.93 | 0.133 | 0.911 | 0.257 | n.d. | n.d. | n.d. | 0.0276 | n.d. | 0.041 | 0.078 | 0.0212 | n.d. | n.d. | 0.32 | 0.0198 | n.d. | n.d. | n.d. | n.d. | n.d. | 1.272932
49 | end of 16th century to 1st half of 17th century | Okrouhlá | Lusatian Mountains | fragment | colourless | 0.48 | 0.48 | 0.68 | 71.35 | 0.058 | 0.246 | 0.089 | 15.38 | 10.5 | 0.017 | 0.188 | 0.172 | n.d. | n.d. | n.d. | n.d. | 0.289 | 0.04 | n.d. | n.d. | n.d. | n.d. | n.d. | n.d. | n.d. | n.d. | n.d. | n.d. | n.d. | 0.6827048
50 | end of 16th century to 1st half of 17th century | Okrouhlá | Lusatian Mountains | fragment | colourless | 0.54 | 0.15 | 1.09 | 66.17 | 0.1 | 0.28 | 0.078 | 16.6 | 14.21 | 0.8560241 | 0.09 | 0.409 | 0.136 | n.d. | n.d. | n.d. | n.d. | 0.0152 | 0.055 | 0.0297 | 0.0166 | n.d. | n.d. | n.d. | n.d. | n.d. | n.d. | n.d. | n.d. | 0.8560241
51 | 17th century | Rejdice | Giant Mountains | glassworking waste | blue | 0.658 | 1.14 | 2.63 | 58.31 | 0.34 | 0.44 | 0.145 | 20.09 | 6.58 | 0.136 | 0.322 | 3.01 | 1.48 | 1.08 | 0.116 | 0.0199 | 2.9 | 0.049 | 0.0253 | 0.0165 | n.d. | n.d. | 0.099 | 0.019 | 0.0147 | n.d. | n.d. | 0.326 | 0.0322 | -
52 | 17th century | Rejdice | Giant Mountains | glassworking waste | blue | 0.287 | 0.23 | 1.57 | 67.71 | 0.083 | 0.422 | 0.058 | 19.27 | 0.863 | 0.089 | 0.07 | 2.06 | 1.25 | 2.15 | 0.095 | 0.12 | 2.35 | 0.06 | n.d. | 0.0106 | n.d. | n.d. | 0.0106 | 0.072 | n.d. | n.d. | n.d. | 1.12 | 0.0255 | -
53 | 17th century | Rejdice | Giant Mountains | glassworking waste | blue | 0.51 | 0.75 | 2.45 | 62.07 | 0.269 | 0.598 | 0.119 | 18.98 | 3.91 | 0.12 | 0.21 | 3.88 | 1.69 | 0.986 | 0.133 | 0.0195 | 2.72 | 0.05 | 0.0149 | 0.011 | n.d. | n.d. | 0.043 | 0.0152 | 0.0376 | n.d. | n.d. | 0.324 | 0.045 | -
54 | 2nd half of 17th century to 1st half of 18th century | Skelná huť | Rožmitál p. Třemšínem, Brdy | fragment | blue-gray | 0.607 | 0.225 | 2.27 | 59.23 | 0.08 | 0.397 | 0.119 | 23.61 | 12.53 | 0.204 | 0.023 | 0.24 | 0.03 | 0.073 | n.d. | n.d. | 0.267 | 0.0218 | 0.0068 | 0.0142 | n.d. | n.d. | n.d. | n.d. | n.d. | 0.0061 | n.d. | 0.0091 | n.d. | 0.5307073
55 | 2nd half of 17th century to 1st half of 18th century | Rollhütte | Jiřetín pod Jedlovou, Lusatian Mountains | fragment | sparkly blue | 6.68 | 0.109 | 0.155 | 71.5 | 0.67 | 0.076 | 0.23 | 10.95 | 7.28 | 0.0255 | 0.13 | 0.125 | 0.119 | 0.0324 | 0.524 | n.d. | 0.127 | 0.0096 | n.d. | n.d. | 0.041 | n.d. | 0.0301 | 1.11 | n.d. | 0.067 | n.d. | n.d. | n.d. | 0.6648402
56 | 2nd half of 17th century to 1st half of 18th century | Rollhütte | Jiřetín pod Jedlovou, Lusatian Mountains | glassworking waste | blue | 0.406 | 0.2 | 0.73 | 72.76 | 0.079 | 0.163 | 0.086 | 14.55 | 9.52 | 0.059 | 0.126 | 0.192 | 0.0386 | 0.0144 | n.d. | n.d. | 0.957 | 0.0265 | 0.0186 | 0.01 | n.d. | n.d. | n.d. | 0.0073 | n.d. | n.d. | n.d. | 0.0141 | n.d. | 0.6542955
57 | 2nd half of 17th century to 1st half of 18th century | Rollhütte | Jiřetín pod Jedlovou, Lusatian Mountains | glassworking waste | blue | 0.49 | 0.215 | 0.394 | 71.54 | 0.067 | 0.241 | 0.112 | 15.07 | 9.94 | 0.03 | 0.115 | 0.167 | 0.053 | 0.0116 | n.d. | n.d. | 1.26 | 0.0175 | 0.0129 | n.d. | 0.065 | n.d. | n.d. | 0.13 | n.d. | n.d. | n.d. | 0.02 | n.d. | 0.6595886
58 | 2nd half of 17th century to 1st half of 18th century | Rollhütte | Jiřetín pod Jedlovou, Lusatian Mountains | glassworking waste | blue | 0.413 | 0.182 | 0.65 | 72.81 | 0.075 | 0.169 | 0.089 | 14.68 | 9.43 | 0.057 | 0.125 | 0.162 | 0.042 | 0.0141 | n.d. | n.d. | 0.976 | 0.0272 | 0.0191 | n.d. | n.d. | n.d. | n.d. | 0.0065 | n.d. | n.d. | n.d. | 0.02 | n.d. | 0.6423706
59 | 2nd half of 17th century to 1st half of 18th century | Rollhütte | Jiřetín pod Jedlovou, Lusatian Mountains | glassworking waste | blue | 0.486 | 0.26 | 0.577 | 71.4 | 0.089 | 0.232 | 0.1 | 15.1 | 9.89 | 0.0385 | 0.144 | 0.188 | 0.052 | 0.015 | n.d. | n.d. | 1.18 | 0.0219 | 0.0124 | n.d. | 0.05 | n.d. | n.d. | 0.1 | n.d. | n.d. | n.d. | 0.021 | n.d. | 0.6549669
60 | 2nd half of 17th century to 1st half of 18th century | Rollhütte | Jiřetín pod Jedlovou, Lusatian Mountains | fragment | greenish brown | 0.709 | 2.84 | 5.84 | 57.69 | 1.37 | 0.136 | 0.012 | 6.46 | 21.51 | 0.336 | 1.19 | 1.4 | n.d. | n.d. | 0.01 | n.d. | 0.0213 | 0.031 | 0.098 | 0.0375 | n.d. | n.d. | 0.233 | 0.0143 | n.d. | n.d. | n.d. | n.d. | n.d. | 3.329721
61 | 2nd half of 17th century to 1st half of 18th century | Rollhütte | Jiřetín pod Jedlovou, Lusatian Mountains | fragment | greenish brown | 0.54 | 2.84 | 4.01 | 58.99 | 1.56 | 0.19 | 0.0308 | 8.65 | 19.37 | 0.234 | 1.92 | 0.999 | n.d. | n.d. | 0.012 | 0.059 | 0.104 | 0.041 | 0.082 | 0.0213 | n.d. | n.d. | 0.237 | 0.069 | n.d. | n.d. | n.d. | n.d. | n.d. | 2.239306
62 | 2nd half of 17th century to 1st half of 18th century | Rollhütte | Jiřetín pod Jedlovou, Lusatian Mountains | fragment | green | 0.785 | 2.27 | 2.45 | 60.76 | 1.02 | 0.209 | 0.102 | 10.8 | 18.45 | 0.18 | 1.25 | 0.72 | n.d. | n.d. | 0.014 | 0.0285 | 0.128 | 0.0259 | 0.089 | 0.0247 | 0.059 | n.d. | 0.247 | 0.364 | n.d. | n.d. | n.d. | n.d. | n.d. | 1.708333
63 | 2nd half of 17th century to 1st half of 18th century | Rollhütte | Jiřetín pod Jedlovou, Lusatian Mountains | fragment | green | 0.95 | 2.62 | 2.14 | 59.95 | 1.11 | 0.23 | 0.147 | 12.45 | 17.92 | 0.166 | 1.15 | 0.579 | n.d. | n.d. | n.d. | 0.03 | 0.061 | 0.04 | 0.105 | 0.0215 | n.d. | n.d. | 0.259 | 0.059 | n.d. | n.d. | n.d. | n.d. | n.d. | 1.439357
64 | 2nd half of 17th century to 1st half of 18th century | Rollhütte | Jiřetín pod Jedlovou, Lusatian Mountains | fragment | green | 0.889 | 2.16 | 2.26 | 60.29 | 1.01 | 0.188 | 0.1 | 12.25 | 18.37 | 0.17 | 0.92 | 0.695 | n.d. | n.d. | 0.011 | 0.0272 | 0.154 | 0.0281 | 0.085 | 0.0225 | 0.0158 | n.d. | 0.205 | 0.134 | n.d. | n.d. | n.d. | n.d. | n.d. | 1.499592
65 | 2nd half of 17th century to 1st half of 18th century | Rollhütte | Jiřetín pod Jedlovou, Lusatian Mountains | fragment | colourless | 0.529 | 0.113 | 0.137 | 73.27 | 0.063 | 0.26 | 0.109 | 13.19 | 11.09 | n.d. | 0.126 | 0.073 | n.d. | n.d. | n.d. | n.d. | 0.993 | 0.007 | n.d. | n.d. | n.d. | n.d. | n.d. | n.d. | n.d. | n.d. | n.d. | n.d. | n.d. | 0.8407885
66 | 2nd half of 17th century to 1st half of 18th century | Rollhütte | Jiřetín pod Jedlovou, Lusatian Mountains | fragment | colourless | 0.335 | 0.082 | 0.266 | 71.54 | 0.057 | 0.285 | 0.099 | 16.51 | 9.42 | 0.068 | 0.059 | 0.064 | n.d. | n.d. | n.d. | n.d. | 1.11 | 0.0293 | 0.019 | 0.015 | n.d. | n.d. | n.d. | n.d. | n.d. | n.d. | n.d. | n.d. | n.d. | 0.5705633
67 | 2nd half of 17th century to 1st half of 18th century | Rollhütte | Jiřetín pod Jedlovou, Lusatian Mountains | fragment | colourless | 0.153 | 0.08 | 0.246 | 72.82 | 0.043 | 0.241 | 0.08 | 15.77 | 9 | 0.067 | 0.048 | 0.053 | n.d. | n.d. | n.d. | n.d. | 1.29 | 0.0115 | 0.0235 | 0.012 | n.d. | n.d. | n.d. | n.d. | n.d. | n.d. | n.d. | n.d. | n.d. | 0.5707039
68 | 2nd half of 17th century to 1st half of 18th century | Rollhütte | Jiřetín pod Jedlovou, Lusatian Mountains | fragment | colourless | 0.49 | 0.106 | 0.133 | 73.17 | 0.049 | 0.289 | 0.108 | 14.39 | 10.09 | 0.0073 | 0.082 | 0.062 | n.d. | n.d. | n.d. | n.d. | 0.972 | 0.0161 | n.d. | n.d. | n.d. | n.d. | n.d. | n.d. | n.d. | n.d. | n.d. | n.d. | n.d. | 0.7011814
69 | 2nd half of 17th century to 1st half of 18th century | Rollhütte | Jiřetín pod Jedlovou, Lusatian Mountains | fragment | colourless | 0.376 | 0.047 | 0.387 | 72.85 | 0.058 | 0.24 | 0.095 | 15.46 | 9.14 | 0.067 | 0.091 | 0.065 | n.d. | n.d. | n.d. | n.d. | 1 | 0.0364 | 0.0167 | 0.0144 | n.d. | n.d. | n.d. | n.d. | n.d. | n.d. | n.d. | n.d. | n.d. | 0.5912031
70 | 2nd half of 17th century to 1st half of 18th century | Rollhütte | Jiřetín pod Jedlovou, Lusatian Mountains | fragment | colourless | 0.38 | 0.116 | 0.31 | 72.93 | 0.061 | 0.248 | 0.097 | 14.89 | 9.51 | 0.0342 | 0.112 | 0.096 | n.d. | n.d. | n.d. | n.d. | 1.11 | 0.0319 | 0.0139 | 0.0066 | n.d. | n.d. | n.d. | n.d. | n.d. | n.d. | n.d. | n.d. | n.d. | 0.6386837
71 | 2nd half of 17th century to 1st half of 18th century | Juliovka | Mařenice, Lusatian Mountains | glassworking waste | sparkly blue | 3.42 | 0.022 | 0.15 | 74.58 | 0.22 | 0.109 | 0.45 | 16.66 | 3.91 | 0.0212 | 0.0209 | 0.045 | 0.306 | 0.0143 | n.d. | n.d. | n.d. | 0.0176 | n.d. | n.d. | n.d. | n.d. | 0.02 | 0.0075 | n.d. | n.d. | n.d. | n.d. | n.d. | 0.2346939
72 | 18th century to early 19th century | Strážov | Ralsko | fragment | sparkly blue | 1.02 | 0.385 | 0.326 | 69.33 | 0.334 | 0.107 | 0.18 | 17.13 | 9.14 | 0.0165 | 0.0255 | 0.312 | 0.147 | 0.215 | 0.0098 | 0.064 | 0.878 | 0.0093 | n.d. | n.d. | n.d. | n.d. | n.d. | 0.0299 | 0.025 | n.d. | n.d. | 0.284 | n.d. | 0.5335668
73 | 18th century to early 19th century | Strážov | Ralsko | fragment | blue-gray | 1.42 | 0.74 | 1.42 | 67.9 | 0.47 | 0.176 | 0.13 | 14.54 | 10.89 | 0.079 | 0.83 | 0.55 | 0.0325 | 0.098 | 0.0173 | 0.046 | 0.389 | 0.0091 | 0.0237 | 0.0127 | n.d. | n.d. | 0.117 | 0.059 | n.d. | n.d. | n.d. | 0.0229 | n.d. | 0.7489684
74 | 2nd half of 18th century | Skelná huť | Rožmitál p. Třemšínem, Brdy | fragment | soft blue | 1.06 | 0.339 | 1.76 | 63.78 | 0.187 | 0.203 | 0.142 | 18.32 | 13.32 | 0.14 | 0.118 | 0.304 | 0.0252 | 0.0329 | n.d. | 0.0058 | 0.158 | 0.0164 | 0.0123 | 0.0126 | n.d. | n.d. | 0.0179 | 0.0102 | n.d. | n.d. | n.d. | n.d. | n.d. | 0.7270742
75 | 2nd half of 18th century | Stará huť I | Podlesí n.d. Kašperské hory, Šumava | bead | blue | 0.216 | 0.748 | 0.726 | 64.9 | 0.138 | 0.346 | 0.055 | 19.72 | 11.23 | 0.0335 | 0.115 | 0.205 | 0.0283 | 0.0318 | 0.0175 | n.d. | 1.27 | 0.052 | 0.0086 | n.d. | n.d. | n.d. | n.d. | 0.107 | n.d. | n.d. | n.d. | 0.043 | n.d. | 0.5694726
76 | 2nd half of 18th century | Stará huť I | Podlesí n.d. Kašperské hory, Šumava | fragment | blue-gray | 0.825 | 0.715 | 0.33 | 61.46 | 0.079 | 0.358 | 0.13 | 21.41 | 13.09 | 0.0119 | 0.545 | 0.165 | 0.0267 | 0.0385 | n.d. | 0.0276 | 0.19 | 0.045 | n.d. | n.d. | n.d. | 0.471 | 0.0162 | n.d. | n.d. | n.d. | n.d. | 0.044 | n.d. | 0.6113965
77 | 2nd half of 18th century to 2nd half of 19th century | Nová huť | Svor, Lusatian Mountains | fragment | blue | 1.05 | 0.686 | 1.23 | 68 | 1 | 0.164 | 0.11 | 14.79 | 10.96 | 0.08 | 0.53 | 0.47 | 0.0322 | 0.0126 | 0.0174 | 0.0104 | 0.501 | 0.0202 | 0.0213 | 0.0102 | 0.0113 | 0.04 | 0.044 | 0.157 | n.d. | n.d. | n.d. | 0.0133 | n.d. | 0.7410412
78 | 2nd half of 18th century to 2nd half of 19th century | Nová huť | Svor, Lusatian Mountains | fragment | dark blue | 1.33 | 0.581 | 1.14 | 66.93 | 0.5 | 0.238 | 0.132 | 16.61 | 10.79 | 0.08 | 0.354 | 0.44 | 0.043 | 0.147 | 0.041 | 0.059 | 0.369 | n.d. | 0.0208 | 0.0124 | n.d. | 0.0186 | 0.057 | 0.05 | n.d. | n.d. | n.d. | 0.0369 | n.d. | 0.6496087
79 | 2nd half of 18th century to 2nd half of 19th century | Nová huť | Svor, Lusatian Mountains | fragment | sparkly blue | 2.34 | 0.962 | 0.351 | 72.95 | 1.26 | 0.189 | 0.148 | 16.1 | 3.8 | n.d. | 0.0165 | 0.148 | 0.13 | 0.042 | 0.291 | n.d. | 0.486 | n.d. | n.d. | n.d. | 0.0355 | n.d. | n.d. | 0.218 | 0.489 | 0.0068 | n.d. | n.d. | n.d. | 0.2360248
80 | 2nd half of 18th century to 2nd half of 19th century | Nová huť | Svor, Lusatian Mountains | fragment | blue | 1.27 | 0.331 | 0.702 | 65.78 | 0.609 | 0.119 | 0.144 | 16.89 | 12.51 | 0.064 | 0.057 | 0.22 | 0.047 | 0.06 | n.d. | 0.0253 | 1.08 | 0.0113 | n.d. | 0.0137 | n.d. | n.d. | n.d. | n.d. | n.d. | n.d. | n.d. | 0.044 | n.d. | 0.740675
81 | 2nd half of 18th century to 2nd half of 19th century | Nová huť | Svor, Lusatian Mountains | fragment | blue-purple | 0.878 | 0.186 | 0.353 | 72.81 | 0.176 | 0.193 | 0.119 | 15.1 | 8.32 | 0.0224 | 0.081 | 0.134 | 0.059 | 0.57 | 0.021 | 0.0102 | 0.776 | 0.0082 | n.d. | n.d. | n.d. | n.d. | n.d. | 0.0177 | n.d. | n.d. | n.d. | 0.16 | n.d. | 0.5509934
82 | 2nd half of 18th century to 2nd half of 19th century | Nová huť | Svor, Lusatian Mountains | fragment | blue-purple | 0.857 | 0.243 | 0.647 | 67.97 | 0.791 | 0.222 | 0.11 | 16.39 | 11.27 | 0.088 | 0.0389 | 0.335 | 0.042 | 0.268 | 0.093 | 0.023 | 0.447 | n.d. | 0.0147 | 0.016 | n.d. | n.d. | n.d. | 0.0221 | n.d. | n.d. | n.d. | 0.091 | n.d. | 0.6876144
83 | 2nd half of 18th century to 2nd half of 19th century | Nová huť | Svor, Lusatian Mountains | fragment | blue-purple | 0.86 | 0.11 | 0.466 | 72.79 | 0.276 | 0.217 | 0.092 | 15.96 | 7.67 | 0.066 | 0.477 | 0.182 | 0.03 | 0.128 | 0.0247 | 0.0279 | 0.473 | n.d. | n.d. | 0.0131 | n.d. | n.d. | n.d. | 0.0072 | n.d. | n.d. | n.d. | 0.062 | n.d. | 0.4805764
84 | 2nd half of 18th century to 2nd half of 19th century | Nová huť | Svor, Lusatian Mountains | fragment | blue-gray | 1.05 | 0.65 | 1.22 | 67.99 | 1.01 | 0.158 | 0.109 | 14.71 | 11 | 0.081 | 0.545 | 0.476 | 0.0349 | 0.0146 | 0.0189 | n.d. | 0.509 | 0.0215 | 0.0222 | 0.0105 | 0.0276 | 0.055 | 0.059 | 0.19 | n.d. | n.d. | n.d. | 0.0131 | n.d. | 0.7477906
85 | 2nd half of 18th century to 2nd half of 19th century | Nová huť | Svor, Lusatian Mountains | fragment | blue | 0.826 | 0.245 | 0.442 | 73.34 | 0.155 | 0.125 | 0.117 | 14.25 | 9.48 | 0.0286 | 0.157 | 0.212 | 0.0287 | 0.0164 | 0.0051 | 0.0188 | 0.456 | 0.017 | 0.006 | n.d. | n.d. | n.d. | n.d. | 0.041 | n.d. | n.d. | n.d. | 0.0122 | n.d. | 0.6652632
86 | 2nd half of 18th century to 2nd half of 19th century | Nová huť | Svor, Lusatian Mountains | fragment | greenish | 0.78 | 2.32 | 2.42 | 60.5 | 1.01 | 0.204 | 0.096 | 11 | 18.43 | 0.17 | 1.32 | 0.755 | n.d. | n.d. | 0.0147 | 0.0287 | 0.135 | 0.0294 | 0.088 | 0.022 | 0.073 | 0.0146 | 0.229 | 0.354 | n.d. | n.d. | n.d. | n.d. | n.d. | 1.675455
87 | 2nd half of 18th century to 2nd half of 19th century | Nová huť | Svor, Lusatian Mountains | fragment | greenish | 0.898 | 2.26 | 2.41 | 60.85 | 1.1 | 0.21 | 0.12 | 10.71 | 18.54 | 0.169 | 1.26 | 0.696 | n.d. | n.d. | 0.011 | 0.0282 | 0.126 | 0.0265 | 0.086 | 0.0246 | 0.0237 | n.d. | 0.218 | 0.218 | n.d. | n.d. | n.d. | n.d. | n.d. | 1.731092
88 | 2nd half of 18th century to 2nd half of 19th century | Nová huť | Svor, Lusatian Mountains | fragment | colourless | 0.36 | 0.065 | 0.395 | 71.65 | 0.057 | 0.253 | 0.108 | 16 | 9.6 | 0.0368 | 0.055 | 0.069 | n.d. | n.d. | n.d. | n.d. | 1.24 | 0.0377 | 0.0277 | n.d. | n.d. | n.d. | n.d. | n.d. | n.d. | n.d. | n.d. | n.d. | n.d. | 0.6
89 | 2nd half of 18th century to 2nd half of 19th century | Nová huť | Svor, Lusatian Mountains | fragment | colourless | 0.77 | 0.116 | 0.277 | 71.5 | 0.12 | 0.219 | 0.105 | 16.65 | 9.78 | 0.0125 | 0.02 | 0.094 | n.d. | n.d. | n.d. | n.d. | 0.284 | 0.015 | 0.0066 | n.d. | n.d. | n.d. | n.d. | n.d. | n.d. | n.d. | n.d. | n.d. | n.d. | 0.5873874
90 | 2nd half of 18th century to 2nd half of 19th century | Nová huť | Svor, Lusatian Mountains | fragment | colourless | 0.697 | 0.14 | 0.285 | 74.16 | 0.16 | 0.17 | 0.1 | 14.19 | 9.42 | 0.02 | 0.125 | 0.082 | n.d. | n.d. | n.d. | n.d. | 0.411 | 0.0158 | n.d. | n.d. | n.d. | n.d. | n.d. | n.d. | n.d. | n.d. | n.d. | n.d. | n.d. | 0.6638478
91 | 2nd half of 18th century to 2nd half of 19th century | Nová huť | Svor, Lusatian Mountains | fragment | colourless-gray | 0.53 | 0.32 | 0.266 | 69.35 | 0.059 | 0.287 | 0.119 | 16.62 | 10.59 | 0.04 | 0.097 | 0.097 | n.d. | n.d. | n.d. | n.d. | 1.46 | 0.028 | 0.0122 | n.d. | 0.0275 | n.d. | n.d. | 0.082 | n.d. | n.d. | n.d. | n.d. | n.d. | 0.6371841
92 | 2nd half of 18th century to 2nd half of 19th century | Nová huť | Svor, Lusatian Mountains | fragment | colourlessn-gray | 0.41 | 0.278 | 0.415 | 69.84 | 0.057 | 0.28 | 0.08 | 16.43 | 10.33 | 0.055 | 0.093 | 0.134 | n.d. | n.d. | n.d. | n.d. | 1.49 | 0.0217 | 0.0186 | 0.0116 | n.d. | n.d. | n.d. | 0.048 | n.d. | n.d. | n.d. | n.d. | n.d. | 0.6287279
93 | 2nd half of 18th century to 2nd half of 19th century | Nová huť | Svor, Lusatian Mountains | fragment | colourless-gray | 0.56 | 0.389 | 0.436 | 69.75 | 0.12 | 0.267 | 0.116 | 15.65 | 10.8 | 0.057 | 0.16 | 0.137 | n.d. | n.d. | n.d. | n.d. | 1.32 | 0.0209 | 0.0219 | 0.0097 | 0.055 | n.d. | n.d. | 0.097 | n.d. | n.d. | n.d. | n.d. | n.d. | 0.6900958
94 | 19th century | Zlatá Studna | Šumava | fragment | sparkly blue | 10.64 | 0.278 | 0.909 | 74.15 | 0.098 | 0.204 | 0.198 | 6.22 | 6.66 | 0.0353 | 0.112 | 0.182 | 0.069 | 0.0239 | 0.011 | n.d. | 0.144 | n.d. | n.d. | n.d. | n.d. | n.d. | 0.0136 | 0.0215 | n.d. | n.d. | n.d. | n.d. | n.d. | 1.07074
95 | 2nd half of 19th century | Glassworks Augusta | Kytlice, Lusatian Mountains | fragment | sparkly blue | 7.75 | 0.198 | 0.537 | 72.45 | 0.137 | 0.139 | 0.209 | 9.65 | 6.7 | 0.0315 | 0.775 | 0.34 | 0.181 | 0.0082 | 0.522 | 0.0073 | 0.129 | n.d. | n.d. | 0.0059 | n.d. | n.d. | 0.042 | 0.155 | n.d. | 0.0165 | n.d. | n.d. | n.d. | 0.6943005
96 | 2nd half of 19th century | Glassworks Augusta | Kytlice, Lusatian Mountains | fragment | sparkly blue | 7.72 | 0.173 | 0.234 | 74.63 | 0.083 | 0.218 | 0.147 | 7.91 | 8.01 | 0.0233 | 0.555 | 0.062 | 0.089 | n.d. | 0.0101 | n.d. | 0.043 | 0.0081 | 0.0051 | n.d. | n.d. | n.d. | 0.012 | 0.053 | n.d. | 0.0023 | n.d. | n.d. | n.d. | 1.012642
97 | end of 19th century | Glassworks Rückl | Kamenický Šenov, Lusatian Mountains | fragment | sparkly blue | 8.12 | 0.044 | 0.133 | 74.92 | 0.063 | 0.154 | 0.2 | 9.67 | 5.07 | 0.0198 | 0.13 | 0.0382 | 0.177 | 0.0076 | 0.021 | 0.158 | 0.09 | 0.0111 | n.d. | n.d. | n.d. | 0.0311 | 0.046 | 0.886 | n.d. | n.d. | n.d. | n.d. | n.d. | 0.524302
[6 empty] | Na2O | MgO | Al2O3 | SiO2 | P2O5 | SO3 | Cl | K2O | CaO | TiO2 | MnO | Fe2O3 | CoO | NiO | CuO | ZnO | As2O3 | Rb2O | SrO | ZrO2 | SnO2 | Sb2O3 | BaO | PbO | U3O8 | Cr2O3 | In2O3 | Bi2O3 | MoO3
CMOG D | [5 empty] | 1.4 | 3.7 | 5.85 | 53.31 | 3.55 | 0.205 | 0.177 | 11.68 | 15.98 | 0.44 | 0.596 | 0.554 | 0.0247 | 0.054 | 0.417 | 0.104 | 0.038 | n.d. | 0.069 | 0.019 | 0.139 | 0.999 | 0.382 | 0.269 | - | - | - | - | -