## Hoja1
Lithotype | Biotite | [41 empty] | Potassic
type | Bt - 1 | [12 empty] | Bt - 2 | [8 empty] | Bt - 3 | [19 empty] | Bt - 4
Thin sample | BH059-041 | [11 empty] | BH059-046 | BH020-027 | [7 empty] | BH020-019 | BH041-016 | [19 empty] | BH041-003
Analysis n° | Bt-21 | Bt-22 | Bt-23 | Bt-24 | Bt-25 | Bt-26 | Bt-27 | Bt-38 | Bt-39 | Bt-40 | Bt-41 | Bt-42 | Bt-28 | Bt-29 | Bt-30 | Bt-31 | Bt-32 | Bt-33 | Bt-34 | Bt-35 | Bt-36 | Bt-43 | Bt-1 | Bt-2 | Bt-3 | Bt-4 | Bt-5 | Bt-6 | Bt-7 | Bt-8 | Bt-9 | Bt-10 | Bt-11 | Bt-12 | Bt-13 | Bt-14 | Bt-15 | Bt-16 | Bt-17 | Bt-18 | Bt-19 | Bt-20 | Bt-37
SiO2 | 40 | 40.7 | 40.28 | 39.29 | 40.95 | 39.46 | 39.61 | 38.89 | 41.28 | 40.8 | 40.73 | 40.9 | 38.43 | 36.98 | 37.37 | 36.93 | 37.43 | 37.25 | 36.62 | 36.47 | 37.96 | 38.1 | 42.69 | 41.84 | 40.21 | 40.73 | 40.92 | 43.91 | 43.31 | 45.18 | 40.47 | 44.56 | 40.67 | 41.05 | 39.85 | 40.22 | 39.43 | 41.01 | 40.22 | 43.83 | 45.41 | 40.17 | 38
TiO2 | 0.15 | 0.07 | 0.08 | 0.26 | 0.29 | 0.2 | 0.13 | 0.38 | 0.18 | 0.25 | 0.14 | 0.26 | 0.15 | 0.8 | 0.66 | 0.9 | 0.82 | 1.9 | 1.2 | 1.07 | 0.66 | 0.35 | 0.06 | 0.03 | 0.03 | 0.04 | 0.03 | 0 | 0.05 | 0.17 | 0.48 | 0.16 | 0.43 | 0.34 | 0.4 | 0.36 | 0.33 | 0.48 | 0.58 | 0.27 | 0.14 | 0.62 | 2.33
Al2O3 | 13 | 13.24 | 12.94 | 13.68 | 14.15 | 13.45 | 13.01 | 14.05 | 12.8 | 13.06 | 14.02 | 13.82 | 13.96 | 15.85 | 15.5 | 15.85 | 15.74 | 16.1 | 16.08 | 15.83 | 15.32 | 14.59 | 13.37 | 13.67 | 12.51 | 12.66 | 12.54 | 10.8 | 11.03 | 9.94 | 13.23 | 10.34 | 13.16 | 13.79 | 13.52 | 12.97 | 13.53 | 12.54 | 13.1 | 10.08 | 9.49 | 13.31 | 16.09
Cr2O3 | 0 | 0 | 0 | 0 | 0 | 0 | 0 | 0.13 | 0.06 | 0.07 | 0 | 0.14 | 0 | 0 | 0 | 0 | 0 | 0 | 0 | 0 | 0 | 0 | 0 | 0 | 0 | 0 | 0 | 0 | 0 | 0 | 0 | 0 | 0 | 0 | 0 | 0 | 0 | 0 | 0 | 0 | 0 | 0 | 0
Fe2O3 | 1.78 | 1.75 | 1.74 | 1.88 | 1.87 | 1.83 | 1.83 | 2.24 | 1.97 | 2 | 2.07 | 1.95 | 2.14 | 1.57 | 2.04 | 2.18 | 1.98 | 0 | 2.24 | 1.8 | 1.93 | 1.38 | 1.11 | 1.1 | 1.12 | 1.13 | 1.08 | 0.97 | 0.94 | 0.81 | 1.26 | 0.69 | 1.23 | 1.26 | 1.32 | 1.26 | 1.34 | 1.23 | 1.19 | 0.9 | 0.66 | 1.17 | 0
FeO | 9.1 | 8.91 | 8.87 | 9.57 | 9.55 | 9.33 | 9.35 | 11.42 | 10.06 | 10.18 | 10.53 | 9.95 | 10.92 | 11.26 | 10.41 | 11.09 | 10.73 | 13.33 | 11.42 | 11.28 | 10.29 | 11.2 | 5.65 | 5.58 | 5.69 | 5.74 | 5.5 | 4.94 | 4.79 | 4.58 | 6.41 | 4.81 | 6.26 | 6.43 | 6.74 | 6.4 | 6.85 | 6.25 | 6.04 | 4.58 | 4.33 | 5.98 | 16.28
MnO | 0.25 | 0.27 | 0.23 | 0.27 | 0.27 | 0.27 | 0.22 | 0.26 | 0.23 | 0.23 | 0.25 | 0.26 | 0.3 | 0.85 | 0.81 | 0.91 | 0.83 | 0.83 | 0.88 | 0.8 | 0.73 | 0.98 | 0.45 | 0.42 | 0.45 | 0.42 | 0.43 | 0.37 | 0.35 | 0.31 | 0.45 | 0.3 | 0.45 | 0.44 | 0.46 | 0.45 | 0.52 | 0.44 | 0.46 | 0.34 | 0.33 | 0.43 | 0.32
MgO | 18.91 | 19.64 | 19.51 | 18.47 | 19.28 | 18.52 | 19.16 | 17.88 | 19.77 | 19.04 | 19.27 | 19.21 | 16.73 | 15.34 | 15.96 | 15.3 | 15.69 | 14.14 | 15.04 | 15.05 | 16.25 | 16.48 | 23.48 | 22.17 | 21.71 | 21.97 | 22.07 | 23.21 | 22.96 | 23.07 | 20.62 | 22.81 | 20.76 | 20.83 | 20.36 | 21.03 | 20.15 | 21.4 | 21.16 | 22.61 | 23.28 | 20.73 | 13.35
CaO | 0 | 0 | 0 | 0 | 0 | 0 | 0 | 0 | 0 | 0 | 0 | 0 | 0 | 0 | 0 | 0 | 0 | 0 | 0 | 0 | 0 | 0 | 0 | 0 | 0 | 0 | 0 | 0 | 0 | 0 | 0 | 0 | 0 | 0 | 0 | 0 | 0 | 0 | 0 | 0 | 0 | 0 | 0
Na2O | 0.08 | 0.06 | 0.06 | 0.06 | 0.06 | 0.08 | 0.06 | 0.07 | 0.06 | 0.05 | 0.07 | 0.03 | 0.09 | 0.06 | 0.06 | 0.05 | 0.04 | 0.04 | 0.04 | 0.07 | 0.02 | 0.05 | 0.07 | 0.08 | 0.06 | 0.05 | 0.05 | 0.03 | 0.05 | 0.05 | 0.05 | 0.06 | 0.07 | 0.06 | 0.05 | 0.06 | 0.05 | 0.04 | 0.11 | 0.06 | 0.03 | 0.07 | 0.07
K2O | 9.36 | 9.31 | 9.32 | 9.55 | 9.66 | 9.44 | 9.36 | 9.47 | 9.45 | 9.46 | 9.63 | 8.97 | 9.38 | 9.67 | 9.43 | 9.26 | 9.49 | 9.5 | 9.39 | 9.45 | 9.54 | 9.45 | 9.27 | 9.98 | 9.81 | 9.78 | 9.81 | 8.8 | 9.13 | 8.76 | 9.66 | 9.01 | 9.65 | 9.36 | 9.95 | 9.82 | 9.97 | 9.8 | 9.96 | 8.57 | 8.68 | 9.82 | 9.46
Totals | 92.63 | 93.95 | 93.02 | 93.03 | 96.09 | 92.58 | 92.73 | 94.79 | 95.86 | 95.14 | 96.71 | 95.5 | 92.1 | 92.38 | 92.24 | 92.47 | 92.75 | 93.09 | 92.91 | 91.82 | 92.7 | 92.59 | 96.15 | 94.87 | 91.58 | 92.51 | 92.43 | 93.03 | 92.61 | 92.87 | 92.63 | 92.74 | 92.67 | 93.57 | 92.65 | 92.57 | 92.17 | 93.18 | 92.82 | 91.24 | 92.36 | 92.3 | 95.9
based on 11O | [7 empty] | based on 11O | [23 empty] | based on 11O
Si | 2.988 | 2.988 | 2.989 | 2.936 | 2.951 | 2.957 | 2.962 | 2.882 | 2.989 | 2.981 | 2.933 | 2.961 | 2.924 | 2.821 | 2.841 | 2.811 | 2.833 | 2.829 | 2.783 | 2.801 | 2.865 | 2.892 | 3.002 | 2.995 | 2.996 | 3 | 3.012 | 3.163 | 3.141 | 3.244 | 2.985 | 3.214 | 2.994 | 2.985 | 2.952 | 2.975 | 2.942 | 3.006 | 2.964 | 3.209 | 3.271 | 2.971 | 2.827
Ti | 0.008 | 0.004 | 0.004 | 0.015 | 0.016 | 0.011 | 0.007 | 0.021 | 0.01 | 0.014 | 0.008 | 0.014 | 0.009 | 0.046 | 0.038 | 0.052 | 0.047 | 0.109 | 0.069 | 0.062 | 0.037 | 0.02 | 0.003 | 0.002 | 0.002 | 0.002 | 0.002 | 0 | 0.003 | 0.009 | 0.027 | 0.009 | 0.024 | 0.019 | 0.022 | 0.02 | 0.019 | 0.026 | 0.032 | 0.015 | 0.008 | 0.034 | 0.13
Al IV | 1.012 | 1.012 | 1.011 | 1.064 | 1.049 | 1.043 | 1.038 | 1.118 | 1.011 | 1.019 | 1.067 | 1.039 | 1.076 | 1.179 | 1.159 | 1.189 | 1.167 | 1.171 | 1.217 | 1.199 | 1.135 | 1.108 | 0.998 | 1.005 | 1.004 | 1 | 0.988 | 0.837 | 0.859 | 0.756 | 1.015 | 0.786 | 1.006 | 1.015 | 1.048 | 1.025 | 1.058 | 0.994 | 1.036 | 0.791 | 0.729 | 1.029 | 1.173
Cr | 0 | 0 | 0 | 0 | 0 | 0 | 0 | 0.008 | 0.003 | 0.004 | 0 | 0.008 | 0 | 0 | 0 | 0 | 0 | 0 | 0 | 0 | 0 | 0 | 0 | 0 | 0 | 0 | 0 | 0 | 0 | 0 | 0 | 0 | 0 | 0 | 0 | 0 | 0 | 0 | 0 | 0 | 0 | 0 | 0
Al VI | 0.133 | 0.134 | 0.121 | 0.141 | 0.153 | 0.145 | 0.109 | 0.11 | 0.082 | 0.106 | 0.123 | 0.141 | 0.176 | 0.247 | 0.23 | 0.233 | 0.238 | 0.27 | 0.224 | 0.234 | 0.228 | 0.198 | 0.11 | 0.149 | 0.095 | 0.099 | 0.1 | 0.08 | 0.084 | 0.085 | 0.135 | 0.093 | 0.136 | 0.167 | 0.133 | 0.106 | 0.132 | 0.09 | 0.102 | 0.079 | 0.077 | 0.132 | 0.238
Fe3 | 0.1 | 0.097 | 0.097 | 0.106 | 0.102 | 0.103 | 0.103 | 0.125 | 0.107 | 0.11 | 0.112 | 0.106 | 0.123 | 0.09 | 0.117 | 0.125 | 0.113 | 0 | 0.128 | 0.104 | 0.11 | 0.079 | 0.059 | 0.059 | 0.063 | 0.062 | 0.06 | 0.053 | 0.051 | 0.044 | 0.07 | 0.038 | 0.068 | 0.069 | 0.074 | 0.07 | 0.075 | 0.068 | 0.066 | 0.05 | 0.036 | 0.065 | 0
Fe2 | 0.568 | 0.547 | 0.55 | 0.598 | 0.576 | 0.585 | 0.585 | 0.708 | 0.609 | 0.622 | 0.634 | 0.603 | 0.695 | 0.718 | 0.662 | 0.706 | 0.679 | 0.847 | 0.726 | 0.725 | 0.65 | 0.711 | 0.332 | 0.334 | 0.354 | 0.353 | 0.339 | 0.298 | 0.291 | 0.275 | 0.395 | 0.29 | 0.385 | 0.391 | 0.418 | 0.396 | 0.428 | 0.383 | 0.372 | 0.281 | 0.261 | 0.37 | 1.013
Mn | 0.016 | 0.017 | 0.014 | 0.017 | 0.016 | 0.017 | 0.014 | 0.016 | 0.014 | 0.014 | 0.015 | 0.016 | 0.019 | 0.055 | 0.052 | 0.059 | 0.053 | 0.053 | 0.057 | 0.052 | 0.047 | 0.063 | 0.027 | 0.025 | 0.028 | 0.026 | 0.027 | 0.023 | 0.022 | 0.019 | 0.028 | 0.018 | 0.028 | 0.027 | 0.029 | 0.028 | 0.033 | 0.027 | 0.029 | 0.021 | 0.02 | 0.027 | 0.02
Mg | 2.105 | 2.149 | 2.158 | 2.057 | 2.071 | 2.068 | 2.136 | 1.975 | 2.133 | 2.073 | 2.068 | 2.073 | 1.897 | 1.744 | 1.808 | 1.736 | 1.77 | 1.6 | 1.703 | 1.723 | 1.828 | 1.864 | 2.46 | 2.365 | 2.41 | 2.411 | 2.421 | 2.492 | 2.482 | 2.468 | 2.266 | 2.452 | 2.278 | 2.258 | 2.248 | 2.318 | 2.241 | 2.338 | 2.324 | 2.467 | 2.499 | 2.285 | 1.48
Ca | 0 | 0 | 0 | 0 | 0 | 0 | 0 | 0 | 0 | 0 | 0 | 0 | 0 | 0 | 0 | 0 | 0 | 0 | 0 | 0 | 0 | 0 | 0 | 0 | 0 | 0 | 0 | 0 | 0 | 0 | 0 | 0 | 0 | 0 | 0 | 0 | 0 | 0 | 0 | 0 | 0 | 0 | 0
Na | 0.012 | 0.009 | 0.009 | 0.009 | 0.008 | 0.012 | 0.009 | 0.01 | 0.008 | 0.007 | 0.01 | 0.004 | 0.013 | 0.009 | 0.009 | 0.007 | 0.006 | 0.006 | 0.006 | 0.01 | 0.003 | 0.007 | 0.01 | 0.011 | 0.009 | 0.007 | 0.007 | 0.004 | 0.007 | 0.007 | 0.007 | 0.008 | 0.01 | 0.008 | 0.007 | 0.009 | 0.007 | 0.006 | 0.016 | 0.009 | 0.004 | 0.01 | 0.01
K | 0.892 | 0.872 | 0.882 | 0.911 | 0.888 | 0.902 | 0.893 | 0.895 | 0.873 | 0.882 | 0.885 | 0.829 | 0.91 | 0.941 | 0.915 | 0.899 | 0.916 | 0.92 | 0.91 | 0.926 | 0.919 | 0.915 | 0.832 | 0.912 | 0.932 | 0.919 | 0.921 | 0.809 | 0.845 | 0.802 | 0.909 | 0.829 | 0.906 | 0.868 | 0.941 | 0.927 | 0.949 | 0.916 | 0.936 | 0.8 | 0.798 | 0.927 | 0.898
Sum | 7.834 | 7.828 | 7.838 | 7.854 | 7.83 | 7.844 | 7.857 | 7.87 | 7.841 | 7.831 | 7.856 | 7.794 | 7.843 | 7.851 | 7.831 | 7.818 | 7.823 | 7.806 | 7.823 | 7.837 | 7.822 | 7.858 | 7.833 | 7.858 | 7.893 | 7.881 | 7.877 | 7.759 | 7.785 | 7.71 | 7.837 | 7.738 | 7.836 | 7.809 | 7.872 | 7.873 | 7.885 | 7.854 | 7.878 | 7.721 | 7.702 | 7.85 | 7.791