## Elemental analysis
(ZONA METALOGENÉTICA) | Nomenclatura en mapa | IDQ | Coord. N | Coord. W | Location | Deposit | State | Ag_ppm | Al_pct | As_ppm | Ba_ppm | Be_ppm | Bi_ppm | C_pct | Ca_pct | Cd_ppm | Ce_ppm | Co_ppm | Cr_ppm | Cs_ppm | Cu_ppm | Fe_pct | Ga_ppm | Ge_ppm | Hf_ppm | In_ppm | K_pct | La_ppm | Li_ppm | Mg_pct | Mn_ppm | Mo_ppm | Na_pct | Nb_ppm | Ni_ppm | P_ppm | Pb_ppm | Rb_ppm | Re_ppm | Sb_ppm | Sc_ppm | Se_ppm | Sn_ppm | Sr_ppm | Ta_ppm | Te_ppm | Th_ppm | Ti_pct | Tl_ppm | U_ppm | V_ppm | W_ppm | Y_ppm | Zn_ppm | Zr_ppm | Dy_ppm | Er_ppm | Eu_ppm | Gd_ppm | Ho_ppm | Lu_ppm | Nd_ppm | Pr_ppm | Sm_ppm | Sn_ppm | Sr_ppm | Tb_ppm | Tm_ppm | Yb_ppm | Si_pct | SiO2_pct | Al2O3_pct | Fe2O3_pct | CaO_pct | MgO_pct | Na2O_pct | K2O_pct | Cr2O3_pct | TiO2_pct | MnO_pct | P2O5_pct | SrO_pct | BaO_pct | Total_pct | LOI_pct | Au_ppm | CaCO3 | REE | Pd
Ag, Au, Pb, Zn | 3 | A301 | 377097.45 | 2190390.17 | (Tlalpujahua de Rayón) | Tlapujahua | Michoacan | 28 |  | 67 | 326 | 3 |  |  |  | 1 | 36 | 14 | 23 | 11 | 31 |  |  |  | 2 |  |  | 50 |  |  |  | 1 |  | 3 | 25 |  | 35 | 87 |  | 55 | 6 |  | 2 | 157 | 0 |  | 3 |  |  | 2 | 89 |  | 15 | 134 | 62 | 9 | 9 | 9 | 11 | 9 | 8 | 25 | 31 | 17 |  |  | 11 | 8
Ag, Au, Pb, Zn | 4 | A302 | 377097.45 | 2190390.17 | (Tlalpujahua de Rayón) | Tlapujahua | Michoacan | 38 |  | 84 | 324 | 3 |  |  |  | 1 | 33 | 18 | 15 | 13 | 37 |  |  |  | 2 |  |  | 46 |  |  |  | 1 |  | 3 | 28 |  | 40 | 103 |  | 68 | 7 |  | 1 | 151 | 0 |  | 3 |  |  | 2 | 99 |  | 17 | 156 | 62 | 10 | 10 | 10 | 12 | 10 | 9 | 23 | 28 | 17 |  |  | 11 | 9
Ag, Au, Pb, Zn | 5 | A303 | 377097.45 | 2190390.17 | (Tlalpujahua de Rayón) | Tlapujahua | Michoacan | 39 |  | 51 | 280 | 3 |  |  |  | 1 | 29 | 10 | 0 | 11 | 29 |  |  |  | 2 |  |  | 42 |  |  |  | 1 |  | 2 | 18 |  | 51 | 83 |  | 67 | 5 |  | 1 | 115 | 0 |  | 2 |  |  | 2 | 72 |  | 14 | 116 | 55 | 8 | 8 | 8 | 10 | 8 | 8 | 21 | 25 | 15 |  |  | 9 | 7
Ag, Au, Pb, Zn | 6 | A304 | 377097.45 | 2190390.17 | (Tlalpujahua de Rayón) | Tlapujahua | Michoacan | 26 |  | 64 | 421 | 5 |  |  |  | 1 | 37 | 10 | 25 | 13 | 44 |  |  |  | 2 |  |  | 55 |  |  |  | 2 |  | 3 | 20 |  | 70 | 97 |  | 69 | 8 |  | 1 | 137 | 0 |  | 3 |  |  | 2 | 97 |  | 18 | 147 | 74 | 11 | 10 | 11 | 13 | 11 | 10 | 28 | 34 | 19 |  |  | 12 | 10
Ag, Au, Pb, Zn | 7 | A305 | 377097.45 | 2190390.17 | (Tlalpujahua de Rayón) | Tlapujahua | Michoacan | 39 |  | 55 | 313 | 3 |  |  |  | 1 | 31 | 16 | 0 | 11 | 36 |  |  |  | 2 |  |  | 46 |  |  |  | 2 |  | 2 | 21 |  | 60 | 81 |  | 66 | 6 |  | 3 | 130 | 0 |  | 3 |  |  | 2 | 75 |  | 15 | 123 | 60 | 9 | 8 | 9 | 11 | 9 | 8 | 23 | 28 | 16 |  |  | 10 | 8
Ag, Au, Pb, Zn | 8 | A306 | 377097.45 | 2190390.17 | (Tlalpujahua de Rayón) | Tlapujahua | Michoacan | 3 |  | 5 | 403 | 3 |  |  |  | 0 | 67 | 9 | 39 | 17 | 25 |  |  |  | 6 |  |  | 119 |  |  |  | 1 |  | 12 | 18 |  | 17 | 49 |  | 6 | 20 |  | 2 | 142 | 1 |  | 8 |  |  | 3 | 131 |  | 32 | 90 | 227 | 19 | 18 | 25 | 23 | 19 | 18 | 60 | 80 | 38 |  |  | 22 | 17
Ag, Au, Pb, Zn | 9 | A307 | 377097.45 | 2190390.17 | (Tlalpujahua de Rayón) | Tlapujahua | Michoacan | 2 |  | 3 | 296 | 3 |  |  |  | 0 | 123 | 11 | 0 | 2 | 17 |  |  |  | 11 |  |  | 283 |  |  |  | 0 |  | 15 | 12 |  | 19 | 7 |  | 5 | 22 |  | 3 | 138 | 1 |  | 9 |  |  | 1 | 62 |  | 72 | 125 | 392 | 44 | 38 | 53 | 59 | 42 | 33 | 149 | 185 | 90 |  |  | 54 | 33
Ag, Au, Pb, Zn | 10 | A308 | 377097.45 | 2190390.17 | (Tlalpujahua de Rayón) | Tlapujahua | Michoacan | 5 |  | 8 | 421 | 4 |  |  |  | 1 | 148 | 9 | 0 | 4 | 18 |  |  |  | 10 |  |  | 301 |  |  |  | 1 |  | 17 | 15 |  | 24 | 15 |  | 14 | 21 |  | 3 | 145 | 1 |  | 9 |  |  | 1 | 54 |  | 71 | 151 | 386 | 51 | 42 | 65 | 67 | 47 | 38 | 172 | 215 | 109 |  |  | 63 | 38
Ag, Au, Pb, Zn | 11 | A309 | 377097.45 | 2190390.17 | (Tlalpujahua de Rayón) | Tlapujahua | Michoacan | 3 |  | 4 | 365 | 2 |  |  |  | 0 | 93 | 10 | 14 | 15 | 36 |  |  |  | 4 |  |  | 222 |  |  |  | 0 |  | 5 | 23 |  | 16 | 97 |  | 4 | 15 |  | 2 | 67 | 0 |  | 9 |  |  | 3 | 146 |  | 81 | 122 | 144 | 46 | 43 | 47 | 54 | 45 | 40 | 117 | 141 | 76 |  |  | 52 | 38
Ag, Au, Pb, Zn | 12 | A310 | 377097.45 | 2190390.17 | (Tlalpujahua de Rayón) | Tlapujahua | Michoacan | 34 |  | 53 | 340 | 3 |  |  |  | 1 | 37 | 16 | 43 | 12 | 37 |  |  |  | 1 |  |  | 50 |  |  |  | 1 |  | 2 | 25 |  | 55 | 84 |  | 52 | 8 |  | 1 | 131 | 0 |  | 3 |  |  | 2 | 100 |  | 17 | 137 | 53 | 11 | 10 | 11 | 12 | 11 | 10 | 25 | 31 | 18 |  |  | 12 | 9
Ag, Au, Pb, Zn | 13 | A311 | 377097.45 | 2190390.17 | (Tlalpujahua de Rayón) | Tlapujahua | Michoacan | 19 |  | 62 | 306 | 4 |  |  |  | 1 | 33 | 11 | 29 | 13 | 38 |  |  |  | 2 |  |  | 46 |  |  |  | 1 |  | 2 | 22 |  | 50 | 97 |  | 68 | 6 |  | 1 | 126 | 0 |  | 3 |  |  | 3 | 92 |  | 17 | 130 | 59 | 10 | 9 | 10 | 12 | 10 | 9 | 24 | 28 | 17 |  |  | 11 | 9
Ag, Au, Pb, Zn | 14 | A312 | 377097.45 | 2190390.17 | (Tlalpujahua de Rayón) | Tlapujahua | Michoacan | 5 |  | 22 | 501 | 2 |  |  |  | 0 | 76 | 12 | 53 | 19 | 46 |  |  |  | 3 |  |  | 117 |  |  |  | 2 |  | 4 | 24 |  | 24 | 129 |  | 8 | 15 |  | 2 | 19 | 0 |  | 8 |  |  | 3 | 108 |  | 36 | 113 | 85 | 22 | 21 | 18 | 24 | 22 | 22 | 56 | 75 | 37 |  |  | 24 | 21
Ag, Au, Pb, Zn | 15 | A313 | 377097.45 | 2190390.17 | (Tlalpujahua de Rayón) | Tlapujahua | Michoacan | 56 |  | 34 | 603 | 3 |  |  |  | 0 | 87 | 8 | 54 | 25 | 145 |  |  |  | 5 |  |  | 146 |  |  |  | 2 |  | 7 | 39 |  | 32 | 149 |  | 29 | 17 |  | 3 | 34 | 1 |  | 9 |  |  | 5 | 138 |  | 48 | 402 | 159 | 28 | 27 | 30 | 34 | 28 | 26 | 81 | 101 | 53 |  |  | 32 | 25
Ag, Au, Pb, Zn | 16 | A314 | 377097.45 | 2190390.17 | (Tlalpujahua de Rayón) | Tlapujahua | Michoacan | 18 |  | 36 | 195 | 2 |  |  |  | 1 | 23 | 12 | 49 | 9 | 41 |  |  |  | 1 |  |  | 33 |  |  |  | 1 |  | 1 | 15 |  | 121 | 54 |  | 59 | 4 |  | 4 | 110 | 0 |  | 2 |  |  | 3 | 63 |  | 12 | 198 | 26 | 7 | 6 | 6 | 8 | 7 | 6 | 16 | 20 | 11 |  |  | 8 | 6
Ag, Au, Pb, Zn | 17 | A315 | 377097.45 | 2190390.17 | (Tlalpujahua de Rayón) | Tlapujahua | Michoacan | 7 |  | 24 | 544 | 2 |  |  |  | 0 | 82 | 13 | 54 | 19 | 47 |  |  |  | 4 |  |  | 121 |  |  |  | 2 |  | 5 | 26 |  | 24 | 142 |  | 11 | 16 |  | 3 | 23 | 0 |  | 9 |  |  | 3 | 117 |  | 37 | 117 | 141 | 23 | 22 | 19 | 26 | 23 | 23 | 61 | 77 | 39 |  |  | 25 | 21
Ag, Au, Pb, Zn | 18 | A316 | 377097.45 | 2190390.17 | (Tlalpujahua de Rayón) | Tlapujahua | Michoacan | 29 |  | 59 | 326 | 3 |  |  |  | 1 | 35 | 15 | 7 | 13 | 33 |  |  |  | 1 |  |  | 49 |  |  |  | 1 |  | 1 | 24 |  | 46 | 103 |  | 61 | 7 |  | 1 | 158 | 0 |  | 9 |  |  | 3 | 99 |  | 17 | 154 | 43 | 11 | 10 | 10 | 12 | 10 | 9 | 25 | 31 | 18 |  |  | 12 | 9
Ag, Au, Pb, Zn | 19 | A317 | 377097.45 | 2190390.17 | (Tlalpujahua de Rayón) | Tlapujahua | Michoacan | 57 |  | 71 | 321 | 4 |  |  |  | 1 | 33 | 16 | 9 | 12 | 68 |  |  |  | 1 |  |  | 46 |  |  |  | 2 |  | 1 | 25 |  | 84 | 96 |  | 62 | 6 |  | 1 | 176 | 0 |  | 3 |  |  | 2 | 99 |  | 17 | 186 | 43 | 10 | 9 | 10 | 11 | 10 | 9 | 24 | 29 | 17 |  |  | 11 | 9
Ag, Au, Pb, Zn | 20 | A318 | 377097.45 | 2190390.17 | (Tlalpujahua de Rayón) | Tlapujahua | Michoacan | 35 |  | 50 | 272 | 3 |  |  |  | 1 | 30 | 14 | 52 | 11 | 35 |  |  |  | 1 |  |  | 41 |  |  |  | 1 |  | 2 | 19 |  | 63 | 79 |  | 52 | 6 |  | 1 | 101 | 0 |  | 3 |  |  | 2 | 83 |  | 14 | 166 | 45 | 8 | 8 | 8 | 10 | 8 | 8 | 21 | 25 | 15 |  |  | 9 | 7
Ag, Au, Pb, Zn | 21 | A319 | 377097.45 | 2190390.17 | (Tlalpujahua de Rayón) | Tlapujahua | Michoacan | 43 |  | 71 | 292 | 4 |  |  |  | 1 | 29 | 13 | 20 | 11 | 36 |  |  |  | 1 |  |  | 39 |  |  |  | 1 |  | 1 | 20 |  | 121 | 84 |  | 58 | 6 |  | 1 | 141 | 0 |  | 2 |  |  | 2 | 87 |  | 13 | 193 | 34 | 8 | 8 | 8 | 9 | 8 | 7 | 20 | 24 | 14 |  |  | 9 | 7
Ag, Au, Pb, Zn | 22 | A320 | 377097.45 | 2190390.17 | (Tlalpujahua de Rayón) | Tlapujahua | Michoacan | 28 |  | 46 | 257 | 3 |  |  |  | 1 | 31 | 12 | 0 | 10 | 27 |  |  |  | 1 |  |  | 442 |  |  |  | 1 |  | 1 | 20 |  | 33 | 85 |  | 48 | 5 |  | 0 | 136 | 0 |  | 2 |  |  | 2 | 66 |  | 14 | 96 | 34 | 9 | 8 | 8 | 10 | 9 | 8 | 21 | 25 | 15 |  |  | 10 | 8
Ag, Au, Pb, Zn | 23 | A321 | 377097.45 | 2190390.17 | (Tlalpujahua de Rayón) | Tlapujahua | Michoacan | 50 |  | 59 | 337 | 4 |  |  |  | 1 | 35 | 14 | 0 | 13 | 55 |  |  |  | 1 |  |  | 49 |  |  |  | 1 |  | 2 | 21 |  | 99 | 99 |  | 65 | 6 |  | 2 | 147 | 0 |  | 2 |  |  | 2 | 92 |  | 17 | 187 | 57 | 10 | 10 | 9 | 12 | 10 | 10 | 24 | 30 | 17 |  |  | 11 | 9
Ag, Au, Pb, Zn | 24 | A322 | 377097.45 | 2190390.17 | (Tlalpujahua de Rayón) | Tlapujahua | Michoacan | 25 |  | 16 | 525 | 2 |  |  |  | 0 | 69 | 28 | 91 | 20 | 65 |  |  |  | 4 |  |  | 114 |  |  |  | 2 |  | 8 | 50 |  | 73 | 92 |  | 11 | 17 |  | 2 | 74 | 1 |  | 3 |  |  | 3 | 215 |  | 29 | 125 | 140 | 17 | 17 | 17 | 19 | 17 | 17 | 49 | 64 | 28 |  |  | 19 | 16
Ag, Au, Pb, Zn | 25 | A323 | 377097.45 | 2190390.17 | (Tlalpujahua de Rayón) | Tlapujahua | Michoacan | 2 |  | 8 | 1172 | 2 |  |  |  | 0 | 125 | 7 | 4 | 27 | 30 |  |  |  | 5 |  |  | 217 |  |  |  | 4 |  | 13 | 23 |  | 17 | 151 |  | 8 | 8 |  | 2 | 23 | 1 |  | 21 |  |  | 8 | 75 |  | 50 | 113 | 133 | 27 | 26 | 23 | 34 | 27 | 26 | 83 | 113 | 50 |  |  | 31 | 24
Ag, Au, Pb, Zn | 26 | A324 | 377097.45 | 2190390.17 | (Tlalpujahua de Rayón) | Tlapujahua | Michoacan | 59 |  | 24 | 358 | 4 |  |  |  | 1 | 43 | 13 | 0 | 10 | 21 |  |  |  | 2 |  |  | 60 |  |  |  | 1 |  | 4 | 18 |  | 48 | 75 |  | 45 | 7 |  | 2 | 63 | 0 |  | 4 |  |  | 2 | 71 |  | 17 | 258 | 78 | 10 | 10 | 9 | 12 | 10 | 10 | 27 | 35 | 18 |  |  | 11 | 9
Ag, Au, Pb, Zn | 27 | A325 | 377097.45 | 2190390.17 | (Tlalpujahua de Rayón) | Tlapujahua | Michoacan | 47 |  | 23 | 108 | 7 |  |  |  | 0 | 5 | 17 | 0 | 9 | 18 |  |  |  | 0 |  |  | 7 |  |  |  | 0 |  | 0 | 3 |  | 42 | 63 |  | 106 | 0 |  | 0 | 87 | 0 |  | 0 |  |  | 0 | 11 |  | 3 | 99 | 16 | 2 | 2 | 2 | 2 | 2 | 2 | 4 | 5 | 4 |  |  | 2 | 2
Ag, Au, Pb, Zn | 28 | A326 | 377097.45 | 2190390.17 | (Tlalpujahua de Rayón) | Tlapujahua | Michoacan | 8 |  | 27 | 804 | 2 |  |  |  | 1 | 79 | 16 | 26 | 14 | 25 |  |  |  | 3 |  |  | 124 |  |  |  | 1 |  | 7 | 32 |  | 34 | 98 |  | 17 | 12 |  | 2 | 71 | 1 |  | 8 |  |  | 4 | 113 |  | 29 | 180 | 110 | 19 | 18 | 19 | 23 | 18 | 18 | 58 | 76 | 35 |  |  | 22 | 17
Ag, Au, Pb, Zn | 29 | A327 | 377097.45 | 2190390.17 | (Tlalpujahua de Rayón) | Tlapujahua | Michoacan | 33 |  | 65 | 325 | 4 |  |  |  | 1 | 32 | 11 | 15 | 12 | 50 |  |  |  | 2 |  |  | 45 |  |  |  | 2 |  | 2 | 22 |  | 116 | 88 |  | 73 | 6 |  | 3 | 158 | 0 |  | 3 |  |  | 3 | 87 |  | 16 | 152 | 58 | 10 | 9 | 9 | 11 | 10 | 9 | 23 | 28 | 16 |  |  | 11 | 9
Ag, Au, Pb, Zn | 30 | A328 | 377097.45 | 2190390.17 | (Tlalpujahua de Rayón) | Tlapujahua | Michoacan | 51 |  | 55 | 365 | 3 |  |  |  | 1 | 38 | 9 | 24 | 13 | 35 |  |  |  | 2 |  |  | 53 |  |  |  | 2 |  | 2 | 20 |  | 79 | 102 |  | 53 | 7 |  | 1 | 151 | 0 |  | 3 |  |  | 2 | 92 |  | 18 | 178 | 61 | 11 | 10 | 10 | 12 | 11 | 10 | 26 | 32 | 18 |  |  | 12 | 9
Ag, Au, Pb, Zn | 31 | A329 | 377097.45 | 2190390.17 | (Tlalpujahua de Rayón) | Tlapujahua | Michoacan | 123 |  | 0 | 0 | 0 |  |  |  | 0 | 0 | 0 | 0 | 0 | 0 |  |  |  | 0 |  |  | 0 |  |  |  | 0 |  | 0 | 0 |  | 0 | 0 |  | 0 | 0 |  | 0 | 0 | 0 |  | 0 |  |  | 0 | 0 |  | 0 | 0 | 0 | 0 | 0 | 0 | 0 | 0 | 0 | 0 | 0 | 0 |  |  | 0 | 0
Ag, Au, Pb, Zn | 32 | A330 | 377097.45 | 2190390.17 | (Tlalpujahua de Rayón) | Tlapujahua | Michoacan | 14 |  | 0 | 0 | 0 |  |  |  | 0 | 0 | 0 | 0 | 0 | 0 |  |  |  | 0 |  |  | 0 |  |  |  | 0 |  | 0 | 0 |  | 0 | 0 |  | 0 | 0 |  | 0 | 0 | 0 |  | 0 |  |  | 0 | 0 |  | 0 | 0 | 0 | 0 | 0 | 0 | 0 | 0 | 0 | 0 | 0 | 0 |  |  | 0 | 0
Ag, Au, Pb, Zn | 33 | A400 | 377097.45 | 2190390.17 | EL Oro de Hidalgo | El Oro (DIMITO) | Michoacan | 33 |  | 35 | 288 | 3 |  |  |  | 1 | 33 | 10 | 0 | 9 | 46 |  |  |  | 2 |  |  | 55 |  |  |  | 1 |  | 2 | 17 |  | 184 | 66 |  | 66 | 6 |  | 4 | 125 | 0 |  | 4 |  |  | 2 | 73 |  | 17 | 511 | 54 | 11 | 10 | 10 | 12 | 10 | 9 | 18 | 26 | 18 |  |  | 12 | 9 | [20 empty] | 1
Ag, Au, Pb, Zn | 34 | A401 | 377097.45 | 2190390.17 | EL Oro de Hidalgo | El Oro (DIMITO) | Michoacan | 28 |  | 42 | 274 | 3 |  |  |  | 1 | 28 | 10 | 18 | 10 | 49 |  |  |  | 2 |  |  | 46 |  |  |  | 1 |  | 3 | 18 |  | 198 | 67 |  | 88 | 6 |  | 4 | 170 | 0 |  | 3 |  |  | 2 | 78 |  | 16 | 486 | 58 | 9 | 9 | 9 | 11 | 9 | 8 | 16 | 23 | 16 |  |  | 10 | 8 | [20 empty] | 1
Ag, Au, Pb, Zn | 35 | A402 | 377097.45 | 2190390.17 | EL Oro de Hidalgo | El Oro (DIMITO) | Michoacan | 46 |  | 29 | 179 | 2 |  |  |  | 1 | 16 | 7 | 0 | 8 | 43 |  |  |  | 1 |  |  | 27 |  |  |  | 1 |  | 1 | 13 |  | 122 | 45 |  | 97 | 3 |  | 2 | 128 | 0 |  | 2 |  |  | 1 | 46 |  | 9 | 298 | 38 | 6 | 5 | 5 | 7 | 5 | 5 | 10 | 13 | 10 |  |  | 6 | 5 | [20 empty] | 1
Ag, Au, Pb, Zn | 36 | A403 | 377097.45 | 2190390.17 | EL Oro de Hidalgo | El Oro (DIMITO) | Michoacan | 30 |  | 48 | 307 | 3 |  |  |  | 1 | 32 | 10 | 0 | 11 | 55 |  |  |  | 2 |  |  | 55 |  |  |  | 1 |  | 2 | 21 |  | 247 | 73 |  | 82 | 6 |  | 5 | 199 | 0 |  | 3 |  |  | 2 | 81 |  | 17 | 437 | 64 | 11 | 10 | 9 | 12 | 10 | 9 | 18 | 26 | 18 |  |  | 12 | 9 | [20 empty] | 1
Ag, Au, Pb, Zn | 37 | A404 | 377097.45 | 2190390.17 | EL Oro de Hidalgo | El Oro (DIMITO) | Michoacan | 40 |  | 34 | 229 | 2 |  |  |  | 1 | 21 | 8 | 0 | 9 | 44 |  |  |  | 1 |  |  | 35 |  |  |  | 1 |  | 2 | 14 |  | 184 | 56 |  | 80 | 4 |  | 3 | 143 | 0 |  | 2 |  |  | 2 | 55 |  | 12 | 299 | 45 | 7 | 7 | 6 | 8 | 7 | 7 | 12 | 17 | 12 |  |  | 8 | 7 | [20 empty] | 1
Ag, Au, Pb, Zn | 38 | A405 | 377097.45 | 2190390.17 | EL Oro de Hidalgo | El Oro (DIMITO) | Michoacan | 2 |  | 5 | 498 | 3 |  |  |  | 0 | 183 | 17 | 40 | 4 | 21 |  |  |  | 5 |  |  | 208 |  |  |  | 1 |  | 16 | 14 |  | 26 | 60 |  | 3 | 11 |  | 2 | 198 | 1 |  | 11 |  |  | 3 | 89 |  | 41 | 64 | 198 | 27 | 23 | 37 | 38 | 25 | 20 | 97 | 128 | 58 |  |  | 33 | 21 | [20 empty] | 1
Ag, Au, Pb, Zn | 39 | A406 | 377097.45 | 2190390.17 | EL Oro de Hidalgo | El Oro (DIMITO) | Michoacan | 71 |  | 30 | 141 | 2 |  |  |  | 0 | 19 | 16 | 0 | 8 | 21 |  |  |  | 1 |  |  | 27 |  |  |  | 0 |  | 1 | 9 |  | 317 | 46 |  | 124 | 3 |  | 1 | 70 | 0 |  | 2 |  |  | 1 | 41 |  | 10 | 527 | 34 | 6 | 5 | 4 | 7 | 6 | 5 | 13 | 16 | 10 |  |  | 6 | 5 | [20 empty] | 1
Ag, Au, Pb, Zn | 40 | A407 | 377097.45 | 2190390.17 | EL Oro de Hidalgo | El Oro (DIMITO) | Michoacan | 178 |  | 27 | 136 | 2 |  |  |  | 0 | 17 | 9 | 0 | 8 | 314 |  |  |  | 1 |  |  | 23 |  |  |  | 0 |  | 1 | 14 |  | 164 | 43 |  | 128 | 3 |  | 1 | 63 | 0 |  | 2 |  |  | 1 | 42 |  | 9 | 520 | 35 | 5 | 5 | 4 | 6 | 5 | 5 | 12 | 14 | 9 |  |  | 6 | 5 | [20 empty] | 0
Ag, Au, Pb, Zn | 41 | A408 | 377097.45 | 2190390.17 | EL Oro de Hidalgo | El Oro (DIMITO) | Michoacan | 60 |  | 23 | 160 | 2 |  |  |  | 1 | 17 | 15 | 5 | 8 | 809 |  |  |  | 1 |  |  | 23 |  |  |  | 1 |  | 1 | 77 |  | 190 | 46 |  | 133 | 3 |  | 1 | 63 | 0 |  | 2 |  |  | 1 | 38 |  | 9 | 451 | 33 | 6 | 5 | 4 | 6 | 5 | 5 | 12 | 14 | 9 |  |  | 6 | 5 | [20 empty] | 1
Ag, Au, Pb, Zn | 42 | A409 | 377097.45 | 2190390.17 | EL Oro de Hidalgo | El Oro (DIMITO) | Michoacan | 12 |  | 11 | 367 | 3 |  |  |  | 0 | 93 | 24 | 86 | 6 | 41 |  |  |  | 6 |  |  | 117 |  |  |  | 4 |  | 15 | 45 |  | 27 | 55 |  | 19 | 16 |  | 2 | 191 | 1 |  | 11 |  |  | 3 | 146 |  | 27 | 371 | 205 | 18 | 15 | 25 | 24 | 17 | 15 | 61 | 78 | 38 |  |  | 21 | 14 | [20 empty] | 1
Ag, Au, Pb, Zn | 43 | A410 | 377097.45 | 2190390.17 | EL Oro de Hidalgo | El Oro (DIMITO) | Michoacan | 5 |  | 7 | 343 | 3 |  |  |  | 0 | 252 | 38 | 60 | 6 | 27 |  |  |  | 6 |  |  | 353 |  |  |  | 3 |  | 15 | 24 |  | 23 | 63 |  | 5 | 14 |  | 2 | 236 | 1 |  | 16 |  |  | 3 | 173 |  | 36 | 262 | 220 | 24 | 20 | 31 | 38 | 22 | 19 | 129 | 183 | 64 |  |  | 31 | 19 | [20 empty] | 1
Ag, Au, Pb, Zn | 44 | A411 | 377097.45 | 2190390.17 | EL Oro de Hidalgo | El Oro (DIMITO) | Michoacan | 3 |  | 7 | 492 | 3 |  |  |  | 0 | 198 | 54 | 71 | 5 | 65 |  |  |  | 8 |  |  | 100 |  |  |  | 6 |  | 18 | 14 |  | 34 | 50 |  | 2 | 13 |  | 2 | 131 | 1 |  | 11 |  |  | 4 | 233 |  | 22 | 79 | 276 | 16 | 14 | 22 | 23 | 15 | 15 | 52 | 69 | 34 |  |  | 19 | 14 | [20 empty] | 1
Ag, Au, Pb, Zn | 45 | A412 | 377097.45 | 2190390.17 | EL Oro de Hidalgo | El Oro (DIMITO) | Michoacan | 108 |  | 28 | 139 | 2 |  |  |  | 1 | 20 | 50 | 0 | 5 | 89 |  |  |  | 1 |  |  | 28 |  |  |  | 1 |  | 1 | 33 |  | 15 | 51 |  | 129 | 3 |  | 1 | 59 | 0 |  | 2 |  |  | 1 | 42 |  | 11 | 548 | 35 | 6 | 6 | 5 | 7 | 6 | 6 | 14 | 17 | 10 |  |  | 7 | 6 | [20 empty] | 1
Ag, Au, Pb, Zn | 46 | A413 | 377097.45 | 2190390.17 | EL Oro de Hidalgo | El Oro (DIMITO) | Michoacan | 108 |  | 41 | 232 | 2 |  |  |  | 1 | 26 | 12 | 11 | 10 | 32 |  |  |  | 1 |  |  | 37 |  |  |  | 1 |  | 1 | 14 |  | 232 | 68 |  | 115 | 4 |  | 1 | 112 | 0 |  | 3 |  |  | 2 | 58 |  | 13 | 253 | 41 | 8 | 7 | 6 | 9 | 8 | 7 | 18 | 22 | 13 |  |  | 8 | 7 | [20 empty] | 1
Ag, Au, Pb, Zn | 47 | A414 | 377097.45 | 2190390.17 | EL Oro de Hidalgo | El Oro (DIMITO) | Michoacan | 73 |  | 33 | 146 | 2 |  |  |  | 1 | 18 | 16 | 0 | 9 | 67 |  |  |  | 1 |  |  | 26 |  |  |  | 1 |  | 1 | 13 |  | 248 | 44 |  | 129 | 3 |  | 1 | 64 | 0 |  | 2 |  |  | 1 | 43 |  | 10 | 388 | 35 | 6 | 6 | 4 | 6 | 6 | 5 | 13 | 15 | 9 |  |  | 6 | 5 | [20 empty] | 0
Ag, Au, Pb, Zn | 48 | A415 | 377097.45 | 2190390.17 | EL Oro de Hidalgo | El Oro (DIMITO) | Michoacan | 13 |  | 15 | 421 | 2 |  |  |  | 0 | 83 | 25 | 0 | 5 | 59 |  |  |  | 6 |  |  | 95 |  |  |  | 4 |  | 10 | 29 |  | 41 | 48 |  | 23 | 15 |  | 2 | 223 | 1 |  | 7 |  |  | 3 | 121 |  | 22 | 192 | 191 | 15 | 13 | 20 | 19 | 13 | 12 | 46 | 60 | 30 |  |  | 17 | 12 | [20 empty] | 1
Ag, Au, Pb, Zn | 49 | A416 | 377097.45 | 2190390.17 | EL Oro de Hidalgo | El Oro (DIMITO) | Michoacan | 62 |  | 23 | 178 | 2 |  |  |  | 0 | 23 | 17 | 0 | 9 | 31 |  |  |  | 1 |  |  | 34 |  |  |  | 2 |  | 2 | 10 |  | 196 | 49 |  | 110 | 3 |  | 1 | 67 | 0 |  | 2 |  |  | 2 | 49 |  | 11 | 396 | 39 | 7 | 6 | 5 | 8 | 7 | 6 | 16 | 19 | 11 |  |  | 7 | 6 | [20 empty] | 1
Ag, Au, Pb, Zn | 50 | A417 | 377097.45 | 2190390.17 | EL Oro de Hidalgo | El Oro (DIMITO) | Michoacan | 3 |  | 5 | 466 | 2 |  |  |  | 0 | 61 | 27 | 57 | 4 | 20 |  |  |  | 6 |  |  | 81 |  |  |  | 2 |  | 12 | 23 |  | 17 | 46 |  | 3 | 15 |  | 2 | 168 | 1 |  | 7 |  |  | 3 | 137 |  | 17 | 73 | 218 | 12 | 11 | 19 | 16 | 11 | 11 | 40 | 54 | 27 |  |  | 14 | 10 | [20 empty] | 1
Ag, Au, Pb, Zn | 51 | A418 | 377097.45 | 2190390.17 | EL Oro de Hidalgo | El Oro (DIMITO) | Michoacan | 8 |  | 14 | 185 | 2 |  |  |  | 1 | 33 | 5 | 36 | 5 | 20 |  |  |  | 2 |  |  | 44 |  |  |  | 1 |  | 2 | 12 |  | 104 | 28 |  | 38 | 4 |  | 4 | 120 | 0 |  | 3 |  |  | 2 | 47 |  | 12 | 472 | 67 | 8 | 7 | 9 | 10 | 7 | 6 | 23 | 28 | 16 |  |  | 9 | 7 | [20 empty] | 1
Ag, Au, Pb, Zn | 52 | A419 | 377097.45 | 2190390.17 | EL Oro de Hidalgo | El Oro (DIMITO) | Michoacan | 54 |  | 47 | 317 | 2 |  |  |  | 2 | 35 | 8 | 0 | 11 | 44 |  |  |  | 2 |  |  | 49 |  |  |  | 1 |  | 2 | 20 |  | 235 | 78 |  | 71 | 7 |  | 4 | 207 | 0 |  | 3 |  |  | 3 | 86 |  | 18 | 466 | 61 | 10 | 10 | 9 | 11 | 11 | 9 | 24 | 29 | 17 |  |  | 11 | 9 | [20 empty] | 1
Ag, Au, Pb, Zn | 53 | A500 | 739399.5 | 2516498.5 | Zacatecas | Tailings Zacatecas | Zacatecas |  |  | 238 | [8 empty] | 189 | [15 empty] | 19.4 |  | 44.5 |  |  |  |  | 16.5
Ag, Au, Pb, Zn | 56 | L200 | 434277.5 | 2980331 | Hidalgo del Parral | La Prieta | Chihuahua |  |  | 499 | 5540 |  |  |  |  | 46 | [20 empty] | 4762 |  |  | 270
Ag, Au, Pb, Zn | 66 | L501 | 202000 | 2487000 | Noria de Ángeles | Mina Noria de Ángeles | Zacatecas |  |  | 188.4 | [5 empty] | 257.2 | 42.04 | [10 empty] | 19.43 | [8 empty] | 394.4 | [19 empty] | 1.72 | 0.93 |  | 0.62 |  | 19.28 | 4.81 | 3.99 |  |  | 0.56 | 0.23 | 1.36
Ag, Au, Pb, Zn | 67 | L502 | 202000 | 2487000 | Noria de Ángeles | Mina Noria de Ángeles | Zacatecas |  |  | 462 | [5 empty] | 66.78 | [20 empty] | 480.8
Ag, Au, Pb, Zn | 70 | L800 | 760186.9 | 2516224.2 | Zacatecas | Presa de jales, La Zacatecana | Zacatecas | [29 empty] | 1730
Ag, Au, Pb, Zn | 74 | L1201 | 745464.4979 | 2522038.1 | Zacatecas | Presa de jales 1, mina del bote | Zacatecas | 33.75 | 9732.76 | 139.71 | 245.19 | 0.51 |  |  |  | 9.91 |  | 10.99 | 50.28 |  | 61.18 | 35727.84 | [6 empty] | 44.1 |  | 2109.89 | 3.09 |  |  | 22.09 |  | 986.23 |  |  | 4.14 |  | 5.78 | 0.14 |  |  |  |  | 0.57 |  |  | 59.05 |  |  | 1394.06 | [10 empty] | 0.14
Ag, Au, Pb, Zn | 75 | L1202 | 745801.6 | 2521586.82 | Zacatecas | Presa de jales 2, mina del bote | Zacatecas | 48.95 | 5676.05 | 917.27 | 16516.28 | 2.55 |  |  |  | 52.6 |  | 4.2 | 8.8 |  | 120.34 | 9822.69 | [6 empty] | 6.43 |  | 865.34 | 8.91 |  |  | 19.1 |  | 4071.41 |  |  | 60.34 |  | 1.15 | 0.25 |  |  |  |  | 1.02 |  |  | 118.2 |  |  | 6671.39 | [10 empty] | 0.25
Ag, Au, Pb, Zn | 86 | L1400 | 271314.6 | 2323721.6 | Guanajuato | Jales Monte de San Nicolás | Guanajuato |  |  | 10201 | [8 empty] | 45.9 |  | 2430 | [9 empty] | 716 | [5 empty] | 4585 | [16 empty] | 2811
Ag, Au, Pb, Zn | 87 | L1500 | 271314.6 | 2323721.6 | Guanajuato | Jales Peregrina | Guanajuato |  |  | 6329 | [8 empty] | 6.1 |  | 1538 | [9 empty] | 348 | [5 empty] | 2759 | [16 empty] | 1668
Ag, Au, Pb, Zn | 115 | L2301 | 419500 | 2966500 | Santa Bárbara | Presa de jales inactiva en distrito minero Santa Bárbara 1 (Tecolotes) | Chihuahua |  |  | 786 | 208 |  |  |  |  | 75 |  |  |  |  | 880 | [15 empty] | 3394 |  |  |  |  | 8 | [11 empty] | 8336
Ag, Au, Pb, Zn | 116 | L2302 | 419700 | 2967500 | Santa Bárbara | Presa de jales inactiva en distrito minero Santa Bárbara 2 (San Diego) | Chihuahua |  |  | 1528 | 195 |  |  |  |  | 48 |  |  |  |  | 908 | [15 empty] | 2328 |  |  |  |  | 5 | [11 empty] | 6769
Ag, Au, Pb, Zn | 117 | L2303 | 420500 | 2967650 | Santa Bárbara | Presa de jales inactiva en distrito minero Santa Bárbara 3 (Colorados) | Chihuahua |  |  | 1140 | 94 |  |  |  |  | 103 |  |  |  |  | 851 | [15 empty] | 6669 |  |  |  |  | 5 | [11 empty] | 12531
Ag, Au, Pb, Zn | 118 | L2304 | 421500 | 2967500 | Santa Bárbara | Presa de jales inactiva en distrito minero Santa Bárbara 4 (Noriega) | Chihuahua |  |  | 2154 | 143 |  |  |  |  | 40 |  |  |  |  | 804 | [15 empty] | 2147 |  |  |  |  | 4 | [11 empty] | 4966
Ag, Au, Pb, Zn | 119 | L2401 | 484794.3 | 2742428.7 | Nuevo Ideal | Jales Tejaman 1 | Durango |  |  | 347.4 | [5 empty] | 14.2 |  |  | 13.1 | [17 empty] | 10550
Ag, Au, Pb, Zn | 120 | L2402 | 484957.5 | 2742429.7 | Nuevo Ideal | Jales Tejaman 2 | Durango |  |  | 552.5 | [5 empty] | 18.5 |  |  | 24.8 | [17 empty] | 1755.7
Ag, Au, Pb, Zn | 121 | L2403 | 485693.1 | 2743255.1 | Nuevo Ideal | Jales Tejaman 3 | Durango |  |  | 1538.5 | [5 empty] | 25.7 |  |  | 20.6 | [17 empty] | 13700
Ag, Au, Pb, Zn | 122 | L2404 | 486844.5 | 2742410.6 | Nuevo Ideal | Jales Tejaman 4 | Durango |  |  | 3.7 | [5 empty] | 10.5 |  |  | 6 | [17 empty] | 283.1
Ag, Au, Pb, Zn | 123 | L2501 | 259306 | 2331522 | Guanajuato | Presa de jales Las Torres 1 | Guanajuato |  | 59176 | 39 | 553 | 5 | [6 empty] | 42 |  | 15 | 21591 | [7 empty] | 7097 | 745 |  | 18032 |  | 53 | [13 empty] | 273 |  | 48 |  |  | 76
Ag, Au, Pb, Zn | 124 | L2502 | 259306 | 2331522 | Guanajuato | Presa de jales Las Torres 2 | Guanajuato |  | 40383 | 39 | 381 | 4 | [6 empty] | 47 |  | 20 | 17852 | [7 empty] | 8396 | 977 |  | 5757 |  | 78 | [6 empty] | 3818 | [6 empty] | 469 |  | 49 |  |  | 68
Ag, Au, Pb, Zn | 125 | L2503 | 259306 | 2331522 | Guanajuato | Presa de jales Bolañitos | Guanajuato |  | 57553 | 28 | 103 | [7 empty] | 174 |  | 18 | 46362 | [7 empty] | 32174 | 1153 |  | 73741 |  | 84 | [13 empty] | 499 |  | 127 |  |  | 47
Ag, Au, Pb, Zn | 126 | L2504 | 259306 | 2331522 | Guanajuato | Presa de jales Pozuelos | Guanajuato |  |  |  | 308 | [6 empty] | 937 | 53 |  |  | 49688 | [7 empty] | 2130 | 572 |  | 54881 |  | 59 | [6 empty] | 66 | [6 empty] | 77 |  | 59
Ag, Au, Pb, Zn | 153 | L3101 | 419550 | 2966550 | Santa Bárbara | Presa de jales Tecolotes | Chihuahua |  |  | 786 | 208 |  |  |  |  | 75 |  |  |  |  | 880 | 5 | [14 empty] | 3394 |  |  |  |  | 8 | [11 empty] | 8336
Ag, Au, Pb, Zn | 154 | L3102 | 420300 | 2967550 | Santa Bárbara | Presa de jales San Diego | Chihuahua |  |  | 1528 | 195 |  |  |  |  | 48 |  |  |  |  | 908 | 4 | [14 empty] | 2328 |  |  |  |  | 5 | [11 empty] | 6769
Ag, Au, Pb, Zn | 156 | L3104 | 421700 | 2967250 | Santa Bárbara | Presa de jales Noriega | Chihuahua |  |  | 2154 | 143 |  |  |  |  | 40 |  |  |  |  | 804 | 3.9 | [14 empty] | 2147 |  |  |  |  | 4 | [11 empty] | 4966
Ag, Au, Pb, Zn | 157 | D100 | 265342.8 | 2328419.8 | Guanajuato | Valenciana tailings Guanajuato | Guanajuato |  |  | 43 |  | 3.6 |  |  |  | 10.2 |  | 7.6 | 72.9 |  | 87.2 | [9 empty] | 202.2 |  |  |  | 38.7 |  | 59.9 |  |  | 7.8 |  | 1.3 | [6 empty] | 1.1 |  |  |  |  | 409.5
Ag, Au, Pb, Zn | 172 | D500 | 479967.1 | 2653194.9 | El Tecolote (Reina del Cobre) | El Tecolote (Reina del Cobre) | Durango | 210000 | [12 empty] | 4000 | [32 empty] | 23000
Ag, Au, Pb, Zn | 205 | D1001 | 373410 | 2174368 |  | Angangueo Mexico Southern Copper (Grupo Mexico) | Michoacan | [13 empty] | 1450 | [15 empty] | 440 | [16 empty] | 2630
Ag, Au, Pb, Zn | 208 | D1004 | 464418.4 | 2657575.3 | Nueva Vizcaya | Avino Mexico Avino Gold & Silver | Durango | 48.2 | [12 empty] | 450 | [64 empty] | 0.42
Ag, Au, Pb, Zn | 211 | D1007 | 796885.3 | 2509244.5 | General Pánfilo Natera | Bilbao Mexico Xtierra | Zacatecas | 53.5 | [12 empty] | 190 | [15 empty] | 1990 | [16 empty] | 2100
Ag, Au, Pb, Zn | 212 | D1008 | 214162.6 | 3443746.2 | Ascensión | Bismark Mexico Penoles | Chihuahua | 34.56 | [12 empty] | 380 | [15 empty] | 620 | [16 empty] | 5370
Ag, Au, Pb, Zn | 213 | D1009 | 391983 | 3184154 | piedras Verdes | Bolivar Mexico Sierra Metals | Chihuahua | 19 | [12 empty] | 770 | [32 empty] | 990 | [31 empty] | 0.23
Ag, Au, Pb, Zn | 218 | D1014 | 299338.8 | 2340646.7 | Dolores Hidalgo | Cerro del Gallo Mexico Primero Mining | Guanajuato | 10 | [12 empty] | 110 | [64 empty] | 0.23
Ag, Au, Pb, Zn | 219 | D1015 | 614321.1 | 2596671.7 | Chalchihuites | Chalchihuites Mexico Southern Copper (Grupo Mexico) | Zacatecas | 95 | [12 empty] | 690 | [15 empty] | 360 | [16 empty] | 3080
Ag, Au, Pb, Zn | 223 | D1019 | 748054.18 | 2523600.03 | Zacatecas | Cozamin Mexico Capstone Mining | Zacatecas | 43.08 | [12 empty] | 1450 | [15 empty] | 200 | [16 empty] | 1170
Ag, Au, Pb, Zn | 232 | D1028 | 717227.1 | 2403976.6 | Jalpa | El Gochico (San Bernardo Raquel 3-3B) Mexico Canadian Mining N | Zacatecas | 120 | [12 empty] | 590 | [15 empty] | 360 | [16 empty] | 8200
Ag, Au, Pb, Zn | 237 | D1033 | 789439.7 | 2281087.3 | Jesus María | Jesus Maria-Patrocinio Mexico Zinco Mining N | Jalisco | 167 | [12 empty] | 120 | [15 empty] | 1650 | [16 empty] | 3370 | [31 empty] | 0.33
Ag, Au, Pb, Zn | 241 | D1037 | 601530 | 2636685 | Poanas | La Joya (MMT-Santo Nino) Mexico SilverCrest Mines | Durango | 23.5 | [12 empty] | 200 | [64 empty] | 0.17
Ag, Au, Pb, Zn | 243 | D1039 | 461684 | 2964043.4 | El Zacatal | La Reyna Mexico unknown N | Chihuahua | [13 empty] | 500 | [64 empty] | 0.4
Ag, Au, Pb, Zn | 245 | D1041 | 614275.9 | 2596636.9 | CHALCHIHUITES | Los Chalchihuites Mexico Southern Copper (Grupo Mexico) | Zacatecas | 102 | [12 empty] | 630 | [15 empty] | 360 | [16 empty] | 2660
Ag, Au, Pb, Zn | 246 | D1042 | 368783.1 | 3046153.4 | Satevó | Los Gatos Mexico Sunshine Silver Mines, Dowa Metals & Mining | Chihuahua | 204 | [12 empty] | 100 | [15 empty] | 1300 | [16 empty] | 2700 | [31 empty] | 0.16
Ag, Au, Pb, Zn | 249 | D1045 | 734391.7 | 2522852.1 | Francisco I Madero | Madero (Francisco I. Madero) Mexico Penoles | Zacatecas | 19.65 | [12 empty] | 70 | [15 empty] | 680 | [16 empty] | 2100
Ag, Au, Pb, Zn | 253 | D1049 | 449680 | 30866552 | Saucillo | Naica Mexico Penoles | Chihuahua | 68.22 | [12 empty] | 10 | [15 empty] | 2000 | [16 empty] | 10840 | [31 empty] | 0.01
Ag, Au, Pb, Zn | 258 | D1054 | 627487.2 | 2616035.5 | Sabinas, Sombrerete | Sabinas Mexico Penoles | Zacatecas | 97.78 | [12 empty] | 390 | [15 empty] | 1040 | [16 empty] | 1700
Ag, Au, Pb, Zn | 262 | D1058 | 807917.7 | 2498609.9 | Villa González Ortega | San Nicolas Mexico Teck, Minera Tama | Zacatecas | [13 empty] | 1240
Ag, Au, Pb, Zn | 263 | D1059 | 618440 | 2705495.5 | El Saladillo | San Sebastian (Cu only) Mexico Hecla Mining | Durango | 192 | [12 empty] | 1600 | [64 empty] | 1.4
Ag, Au, Pb, Zn | 264 | D1060 | 418599.5 | 3170641 | Santa Barbara-Progreso | Santa Barbara-Progreso Mexico Southern Copper (Grupo Mexico) | Chihuahua | 74 | [12 empty] | 380 | [15 empty] | 2800 | [16 empty] | 4250
Ag, Au, Pb, Zn | 265 | D1061 | 418599.5 | 2964800.8 | Santa Barbara- | Santa Barbara-La Paz / Palo Blanco Mexico Southern Copper (Grupo Mexico) | Chihuahua | 98 | [12 empty] | 440 | [15 empty] | 1280 | [16 empty] | 2030 | [31 empty] | 0.06
Ag, Au, Pb, Zn | 271 | D1067 | 388406.4 | 3162078.6 | Terrazas | Terrazas Mexico War Eagle Mining | Chihuahua | [13 empty] | 320 | [32 empty] | 1370
Ag, Au, Pb, Zn | 272 | D1068 | 376417 | 2106151.9 | Zacazonapan | Tizapa Mexico Penoles, Dowa Mining,Sumitomo | Estado de Mexico | 236.21 | [12 empty] | 300 | [15 empty] | 1360 | [16 empty] | 5700 | [31 empty] | 1.79
Au, Ag | 92 | L1700 | 503520 | 2038129.3 | Tlaquiltenango | Mina abandonada en Huautla | Morelos |  | 89386 | 5.43 | 527 | [6 empty] | 20 |  | 3.15 | 41.2 | [7 empty] | 41.3 |  | 631 | 1.65 |  |  |  |  | 7.68 | 27.2 | [5 empty] | 280 |  |  |  | 5243 |  | 1.06 |  | 0.432 |  | 109 | [11 empty] | 280
Au, Ag | 101 | L2000 | 431746.8 | 2048485.7 | Taxco | Presas de jales El Fraile | Guerrero | 35.5 |  | 2234 | 467.7 |  |  |  |  | 32.7 |  |  |  |  | 114.1 | [9 empty] | 450.1 | [5 empty] | 4321.7 | [16 empty] | 1305.1
Au, Ag | 148 | L2701 | 436058.3 | 2051655.9 | Taxco | Presa Foster | Guerrero |  |  | 1046 | [5 empty] | 98.91 | [20 empty] | 414.73 |  |  |  |  | 4.79
Au, Ag | 149 | L2702 | 436058.3 | 2051655.9 | Taxco | Presa La Concha | Guerrero |  |  | 2168.27 | [5 empty] | 904 | 0.7 | [10 empty] | 8.76 | [8 empty] | 20918.27 | [19 empty] | 0.6 | 0.63 |  | 0.26 |  | 9.83 | 2.41 | 2.16 |  |  | 0.27 | 0.009 | 0.54
Au, Ag | 201 | D800 | 567140.1 | 2050028.3 | Taxco | ‘La Concha’ tailings | Guerrero | [13 empty] | 254 | [9 empty] | 4520 | [5 empty] | 3291 | [16 empty] | 3735
Au, Ag | 207 | D1003 | 794163 | 1890794.7 | Quiechapa | Arista-El Aguila Mexico Gold Resource | Oaxaca | 152 | [12 empty] | 300 | [15 empty] | 1400 | [16 empty] | 3800 | [31 empty] | 2.19
Au, Ag | 251 | D1047 | 421676 | 1988016 | Cocula | Media Luna Mexico Torex Gold | Guerrero | 21.28 | [12 empty] | 800 | [64 empty] | 1.74
Au, Ag | 257 | D1053 | 434778.6 | 2008734.5 | Rey de Plata, Teloloapan | Rey de Plata Mexico Penoles (Capela) | Guerrero | 119 | [12 empty] | 810 | [15 empty] | 780 | [16 empty] | 3380 | [31 empty] | 1.25
Au, Ag, Cu | 71 | L900 | 635151.4 | 3386002 | Nacozari de García | Jales de Nacozari | Sonora | 47.9 |  | 29.3 | [10 empty] | 400.5 | 31739 | [8 empty] | 158.5 | 58.3 |  |  | 69.5 |  |  | 298.4 |  |  |  | 5.9 |  | 68.6 |  |  |  | 1508 | [5 empty] | 78.8 | 49.8 | [10 empty] | 68.6
Au, Ag, Cu | 171 | D400 | 538732.4 | 2302901.7 | Nacozari | La Caridad | Sonora | 154000 |  | 0 |  |  | 12000 | [7 empty] | 127000 | 21000 | [14 empty] | 148000 |  |  | 50000 |  | 42000 | 8100 |  |  | 3700 | [39 empty] | 360
Au, Ag, Cu | 210 | D1006 | 209616 | 2996574 | Bahuerachi | Bahuerachi Mexico Jinchuan Group | Chihuhua | 3.91 | [12 empty] | 390 | [10 empty] | 8 | [21 empty] | 520 | [31 empty] | 0.03
Au, Ag, Cu | 224 | D1020 | 671958 | 3140932.6 | Onavas | Cuatro Hermanos Mexico unknown | Sonora | 1.2 | [12 empty] | 180 | [10 empty] | 22
Au, Ag, Cu | 225 | D1021 | 671958 | 3140932.6 | Onavas | Cumobabi Mexico Evrim Resources N | Sonora | [13 empty] | 270 | [10 empty] | 99
Au, Ag, Cu | 234 | D1030 | 479967.1 | 2653194.9 |  | El Tecolote (Reyna del Cobre) | Durango | 21 | [12 empty] | 400 | [32 empty] | 2300
Au, Ag, Cu | 235 | D1031 | 479967.1 | 2653194.9 |  | Gavilanes Mexico SantaCruz Silver Mining | Durango | 99.3 | [12 empty] | 80 | [15 empty] | 350 | [16 empty] | 300 | [31 empty] | 0.1
Au, Ag, Cu | 239 | D1035 | 638232 | 3354816 | Nacozari de García | La Caridad Mexico Southern Copper (Grupo Mexico) | Sonora | [13 empty] | 220 | [10 empty] | 22
Au, Ag, Cu | 240 | D1036 | 638232 | 3354816 | Nacozari de García | La Florida-Barrigon (Mina La Lilly) Mexico unknown N | Sonora | [13 empty] | 330
Au, Ag, Cu | 266 | D1062 | 252160 | 2881260 | Santo Tomas | Santo Tomas Mexico unknown N | Sinaloa | [13 empty] | 500 | [64 empty] | 0.05
Au, Ag, Cu | 269 | D1065 | 257377 | 2841065.9 | Tameapa | Tameapa (Pico Prieto-Venado) Mexico Mincore | Sinaloa | [13 empty] | 170 | [10 empty] | 15
Au, Ag, Cu | 274 | D1070 | 638232 | 3354816 | Moctezuma | Washington Mexico | Sonora | 15.8 | [12 empty] | 1800 | [10 empty] | 106 | [19 empty] | 110 | [33 empty] | 0.172
C | 173 | D600 | 262607.2 | 3139596.4 | Múzquiz | La Encantada | Coahuila | 1050000 | [12 empty] | 6000 | [64 empty] | 2000
Cu, Au | 2 | A200 | 591624.1 | 2632804.9 | El Triunfo | El Trunfo Mining District | Baja California Sur | [80 empty] | 29.1± 1.2
Cu, Au | 128 | L2601 | 591176 | 2632429 | La paz | Distrito Minero El Triunfo-San Antonio | Baja California Sur |  |  | 15000 | [5 empty] | 96 |  |  |  |  | 875 | [15 empty] | 40500 |  |  | 7290 | [13 empty] | 19800
Cu, Au | 129 | L2602 | 591176 | 2632429 | La paz | Distrito Minero El Triunfo-San Antonio | Baja California Sur |  |  | 6080 | [5 empty] | 327 |  |  |  |  | 758 | [15 empty] | 29800 |  |  | 7010 | [13 empty] | 19600
Cu, Au | 130 | L2603 | 591176 | 2632429 | La paz | Distrito Minero El Triunfo-San Antonio | Baja California Sur |  |  | 13000 | [5 empty] | 130 |  |  |  |  | 1020 | [18 empty] | 9130 | [13 empty] | 26200
Cu, Au | 131 | L2604 | 591176 | 2632429 | La paz | Distrito Minero El Triunfo-San Antonio | Baja California Sur |  |  | 12400 | [5 empty] | 169 |  |  |  |  | 1110 | [32 empty] | 27700
Cu, Au | 132 | L2605 | 591176 | 2632429 | La paz | Distrito Minero El Triunfo-San Antonio | Baja California Sur |  |  | 10800 | [5 empty] | 25 |  |  |  |  | 181 | [18 empty] | 1780 | [13 empty] | 2490
Cu, Au | 133 | L2606 | 591176 | 2632429 | La paz | Distrito Minero El Triunfo-San Antonio | Baja California Sur |  |  | 12700 | [5 empty] | 180 |  |  |  |  | 1000 | [18 empty] | 9710 | [13 empty] | 28400
Cu, Au | 134 | L2607 | 591176 | 2632429 | La paz | Distrito Minero El Triunfo-San Antonio | Baja California Sur |  |  | 9470 | [5 empty] | 210 |  |  |  |  | 1130 | [32 empty] | 29700
Cu, Au | 135 | L2608 | 591176 | 2632429 | La paz | Distrito Minero El Triunfo-San Antonio | Baja California Sur |  |  | 13800 | [5 empty] | 151 |  |  |  |  | 1020 | [32 empty] | 25900
Cu, Au | 136 | L2609 | 591176 | 2632429 | La paz | Distrito Minero El Triunfo-San Antonio | Baja California Sur |  |  | 10600 | [5 empty] | 229 |  |  |  |  | 1610 | [15 empty] | 88900 |  |  | 20200 | [13 empty] | 44100
Cu, Au | 137 | L2610 | 591176 | 2632429 | La paz | Distrito Minero El Triunfo-San Antonio | Baja California Sur |  |  | 8890 | [5 empty] | 181 |  |  |  |  | 1450 | [32 empty] | 30500
Cu, Au | 138 | L2611 | 591176 | 2632429 | La paz | Distrito Minero El Triunfo-San Antonio | Baja California Sur |  |  | 13300 | [5 empty] | 147 |  |  |  |  | 1120 | [18 empty] | 8610 | [13 empty] | 22000
Cu, Au | 139 | L2612 | 591176 | 2632429 | La paz | Distrito Minero El Triunfo-San Antonio | Baja California Sur |  |  | 9400 | [5 empty] | 108 |  |  |  |  | 965 | [18 empty] | 7030 | [13 empty] | 21900
Cu, Au | 140 | L2613 | 591176 | 2632429 | La paz | Distrito Minero El Triunfo-San Antonio | Baja California Sur |  |  | 10600 | [5 empty] | 166 |  |  |  |  | 1240 | [32 empty] | 31700
Cu, Au | 141 | L2614 | 591176 | 2632429 | La paz | Distrito Minero El Triunfo-San Antonio | Baja California Sur |  |  | 10400 | [5 empty] | 214 |  |  |  |  | 1500 | [32 empty] | 46800
Cu, Au | 142 | L2615 | 591176 | 2632429 | La paz | Distrito Minero El Triunfo-San Antonio | Baja California Sur |  |  | 9360 | [5 empty] | 206 |  |  |  |  | 1500 | [32 empty] | 42200
Cu, Au | 143 | L2616 | 591176 | 2632429 | La paz | Distrito Minero El Triunfo-San Antonio | Baja California Sur |  |  | 10500 | [5 empty] | 318 |  |  |  |  | 1920 | [15 empty] | 86500 |  |  | 19300 | [13 empty] | 52200
Cu, Au | 144 | L2617 | 591176 | 2632429 | La paz | Distrito Minero El Triunfo-San Antonio | Baja California Sur |  |  | 12000 | [5 empty] | 74 |  |  |  |  | 872 | [18 empty] | 6440 | [13 empty] | 19300
Cu, Au | 145 | L2618 | 591176 | 2632429 | La paz | Distrito Minero El Triunfo-San Antonio | Baja California Sur |  |  | 11800 | [5 empty] | 222 |  |  |  |  | 1250 | [32 empty] | 41200
Cu, Au | 146 | L2619 | 591176 | 2632429 | La paz | Distrito Minero El Triunfo-San Antonio | Baja California Sur |  |  | 10400 | [5 empty] | 110 |  |  |  |  | 1040 | [18 empty] | 8550 | [13 empty] | 24200
Cu, Au | 147 | L2620 | 591176 | 2632429 | La paz | Distrito Minero El Triunfo-San Antonio | Baja California Sur |  |  | 11300 | [5 empty] | 217 |  |  |  |  | 1390 | [32 empty] | 35500
Cu, Au | 226 | D1022 | 507987.72 | 3573424.7 | Ensenada | El Arco Mexico Southern Copper (Grupo Mexico) | Baja California | [13 empty] | 410 | [10 empty] | 6
Cu, Mn | 127 | L2600 | 375975.2 | 2987049.5 | Mulegé | Distrito minero Santa Rosalía (20 sitios) | Baja California Sur |  |  |  | 4094 | [5 empty] | 0.3 |  | 222 | [8 empty] | 0.183 | [6 empty] | 627 | [8 empty] | 2253 | [9 empty] | 2486 |  |  | 0.008 | 0.005 |  | 0.003 |  | 0.096 | 0.029 | 0.021 |  | 2253 | 0.003 |  | 0.005
Cu, Mo, Au | 103 | L2201 | 572657 | 3302426 | San Felipe de Jesús | mina abandonada San Felipe de Jesús 1 | Sonora |  |  | 6020 | [26 empty] | 13800 | [16 empty] | 5740
Cu, Mo, Au | 104 | L2202 | 572762 | 3302377 | San Felipe de Jesús | mina abandonada San Felipe de Jesús 2 | Sonora |  |  | 4840 | [26 empty] | 9240 | [16 empty] | 32900
Cu, Mo, Au | 105 | L2203 | 572646 | 3302401 | San Felipe de Jesús | mina abandonada San Felipe de Jesús 3 | Sonora |  |  | 33600 | [26 empty] | 23400 | [16 empty] | 110000
Cu, Mo, Au | 106 | L2204 | 572673 | 3302414 | San Felipe de Jesús | mina abandonada San Felipe de Jesús 4 | Sonora |  |  | 26300 | [26 empty] | 19100 | [16 empty] | 56000
Cu, Mo, Au | 107 | L2205 | 572756 | 3302343 | San Felipe de Jesús | mina abandonada San Felipe de Jesús 5 | Sonora |  |  | 5780 | [26 empty] | 13200 | [16 empty] | 23800
Cu, Mo, Au | 108 | L2206 | 572730 | 3302322 | San Felipe de Jesús | mina abandonada San Felipe de Jesús 6 | Sonora |  |  | 3870 | [26 empty] | 9840 | [16 empty] | 31000
Cu, Mo, Au | 109 | L2207 | 572627 | 3302423 | San Felipe de Jesús | mina abandonada San Felipe de Jesús 7 | Sonora |  |  | 6240 | [26 empty] | 6730 | [16 empty] | 6040
Cu, Mo, Au | 110 | L2208 | 572657 | 3302380 | San Felipe de Jesús | mina abandonada San Felipe de Jesús 8 | Sonora |  |  | 27100 | [26 empty] | 24600 | [16 empty] | 132000
Cu, Mo, Au | 111 | L2209 | 572705 | 3302392 | San Felipe de Jesús | mina abandonada San Felipe de Jesús 9 | Sonora |  |  | 17900 | [26 empty] | 19300 | [16 empty] | 89100
Cu, Mo, Au | 112 | L2210 | 572663 | 3302349 | San Felipe de Jesús | mina abandonada San Felipe de Jesús 10 | Sonora |  |  | 14300 | [26 empty] | 35700 | [16 empty] | 192000
Cu, Mo, Au | 113 | L2211 | 572716 | 3302340 | San Felipe de Jesús | mina abandonada San Felipe de Jesús 11 | Sonora |  |  | 21600 | [26 empty] | 20600 | [16 empty] | 67600
Cu, Mo, Au | 114 | L2212 | 572714 | 3302303 | San Felipe de Jesús | mina abandonada San Felipe de Jesús 12 | Sonora |  |  | 31300 | [26 empty] | 20800 | [16 empty] | 68500
Cu, Mo, Au | 158 | D201 | 359058.4 | 3360328.6 |  | Jales de Nacozari | Sonora | 5.16 | 6600 | 12.1 | 76.5 | 0.26 | 3.57 |  | 4400 | 0.424 | 53.4 | 5.77 | 2.21 | 2.94 | 470 | 48900 | 3.9 | 0.086 | 0.024 | 0.539 | 0 | 30.5 | 9.8 | 0 | 253 | 80.1 | 0 | 0.103 | 2.31 | 86 | 20.3 | 56.1 | 0.001 | 2.11 | 1.495 | 2.1 | 2.01 | 17.35 | <0.005 | 2.47 | 4.35 | 0 | 0.538 | 9.2 | 26.4 | 72.6 | 3.27 | 208 | 1.01 | [30 empty] | 0.0246
Cu, Mo, Au | 159 | D202 | 359058.4 | 3360328.6 |  | Jales de Nacozari | Sonora | 4.16 | 6700 | 19.2 | 44.5 | 0.17 | 2.55 |  | 7600 | 0.544 | 25.2 | 9.7 | 3.57 | 3.53 | 1400 | 48400 | 4.12 | 0.084 | 0.031 | 0.777 | 0 | 14.65 | 8.5 | 0 | 369 | 100.5 | 0 | 0.075 | 3.87 | 57 | 15.85 | 45.8 | 0.001 | 2.53 | 1.67 | 2.3 | 1.74 | 14.05 | <0.005 | 1.79 | 3.15 | 0 | 0.395 | 8.17 | 25.3 | 47 | 3.02 | 197.5 | 1.25 | [30 empty] | 0.0198
Cu, Mo, Au | 160 | D203 | 359058.4 | 3360328.6 |  | Jales de Nacozari | Sonora | 5.43 | 2400 | 11.8 | 47.2 | 0.08 | 4.89 |  | 13100 | 0.319 | 27.6 | 13.15 | 1.49 | 2.32 | 657 | 71300 | 2.56 | 0.08 | 0.01 | 0.581 | 0 | 16 | 3 | 0 | 108 | 105.5 | 0 | 0.087 | 3.58 | 30 | 17.15 | 50 | 0.001 | 3.82 | 0.815 | 4.4 | 1.42 | 21.2 | <0.005 | 2.45 | 2.02 | 0 | 0.479 | 2.86 | 14.5 | 50.2 | 1.26 | 95.1 | 0.46 | [30 empty] | 0.0338
Cu, Mo, Au | 161 | D204 | 359058.4 | 3360328.6 |  | Jales de Nacozari | Sonora | 6.46 | 3600 | 8.84 | 123 | 0.1 | 3.99 |  | 8900 | 0.151 | 31 | 1.14 | 1.41 | 3.43 | 189 | 50000 | 3.76 | 0.063 | 0.025 | 1.235 | 0 | 21.5 | 5.2 | 0 | 96.8 | 69.2 | 0 | 0.065 | 0.83 | 33 | 37.6 | 50.5 | 0.001 | 2.67 | 1.145 | 1.7 | 1.93 | 56.5 | <0.005 | 2.06 | 2.24 | 0 | 0.455 | 3.85 | 25.4 | 60.8 | 1.775 | 139.5 | 1.1 | [30 empty] | 0.0395
Cu, Mo, Au | 162 | D205 | 359058.4 | 3360328.6 |  | Jales de Nacozari | Sonora | 3.69 | 6400 | 12.6 | 40 | 0.13 | 3.49 |  | 5200 | 0.473 | 62.2 | 14.7 | 6.59 | 3.03 | 651 | 91400 | 5.78 | 0.096 | 0.016 | 0.743 | #REF! | 37.4 | 6.4 | 0 | 267 | 133 | 0 | 0.114 | 4.25 | 64 | 13.45 | 90.5 | <0.001 | 1.31 | 2.06 | 3.6 | 2.33 | 25.3 | <0.005 | 2.04 | 3.61 | 0 | 0.811 | 6.43 | 25.7 | 18.55 | 2.3 | 246 | 0.63 | [30 empty] | 0.0216
Cu, Mo, Au | 163 | D206 | 359058.4 | 3360328.6 |  | Jales de Nacozari | Sonora | 2.6 | 1800 | 6.76 | 74 | 0.04 | 2.17 |  | 3800 | 0.042 | 27.7 | 2.62 | 1.84 | 2.14 | 177 | 39000 | 2.35 | 0.049 | 0.022 | 0.251 | #REF! | 16.05 | 1.2 | 0 | 30.4 | 94.8 | 0 | 0.069 | 1.05 | 18 | 11.9 | 34.3 | 0.001 | 0.708 | 0.501 | 2.2 | 1.22 | 17.75 | <0.005 | 1.49 | 1.575 | 0 | 0.301 | 1.315 | 15.2 | 29.6 | 0.777 | 15.7 | 0.81 | [30 empty] | 0.0196
Cu, Mo, Au | 164 | D207 | 426595 | 3303370.7 | San Felipe de Jésus | Jales de San Felipe de Jesús | Sonora | 1.245 | 13000 | 71.4 | 94.7 | 1.36 | 2.42 |  | 5500 | 8.47 | 35.8 | 8.78 | 10.05 | 2.73 | 65 | 19200 | 4.27 | 0.064 | 0.057 | 0.098 | #REF! | 17.7 | 21.8 | 0 | 1330 | 2.33 | 0 | 1.04 | 6.94 | 46 | 500 | 24.3 | <0.001 | 2.37 | 1.95 | 0.4 | 0.53 | 37.7 | <0.005 | 0.13 | 7.13 | 0 | 0.215 | 2.68 | 24.6 | 3.51 | 10.45 | 1235 | 1.75 | [30 empty] | 0.0024
Cu, Mo, Au | 165 | D208 | 426595 | 3303370.7 | San Felipe de Jésus | Jales de San Felipe de Jesús | Sonora | 11.8 | 16200 | 108.5 | 44 | 3.73 | 44 |  | 31800 | 156.5 | 11.4 | 51.3 | 7.49 | 1.58 | 666 | 94200 | 8.73 | 2.15 | 0.283 | 3.46 | #REF! | 5.68 | 39.9 | 0 | 19000 | 29.4 | 0 | 0.836 | 5.95 | 200.06 | 6710 | 22.4 | 0.007 | 8.93 | 2.93 | 3.8 | 13.6 | 22.1 | <0.005 | 3.63 | 1.625 | 0 | 0.581 | 9.93 | 23.9 | 300 | 9.05 | >10000 | 8.63 | [30 empty] | 0.013
Cu, Mo, Au | 166 | D209 | 426595 | 3303370.7 | San Felipe de Jésus | Jales de San Felipe de Jesús | Sonora | 95.2 | 5600 | >10000 | 18.4 | 0.87 | 43 |  | 37500 | 393 | 5.58 | 36.4 | 8.98 | 1.165 | 783 | 105000 | 2.3 | 0.185 | 0.037 | 3.85 | #REF! | 3.14 | 7.7 | 0 | 9320 | 23.2 | 0 | 0.144 | 10.9 | 79 | >10000 | 4.64 | 0.008 | 500 | 1.22 | 4.9 | 3.59 | 48.9 | <0.005 | 1.16 | 1 | 0 | 0.371 | 1.16 | 10.9 | 43.4 | 4.57 | >10000 | 1.42 | [30 empty] | 0.13
Cu, Mo, Au | 167 | D210 | 426595 | 3303370.7 | San Felipe de Jésus | Jales de San Felipe de Jesús | Sonora | 67 | 7000 | >10000 | 15.3 | 1.17 | 25.8 |  | 57000 | 328 | 5.9 | 19.5 | 8.29 | 1.295 | 402 | 125500 | 3.27 | 0.29 | 0.077 | 6.1 | #REF! | 3.3 | 11.6 | 0 | 8140 | 42.5 | 0 | 0.116 | 9.24 | 102 | 8450 | 5.57 | 0.017 | 496 | 1.625 | 3.7 | 3.99 | 80.6 | <0.005 | 0.97 | 0.661 | 0 | 0.539 | 2.19 | 13.5 | 110.5 | 5.65 | >10000 | 2.49 | [30 empty] | 0.189
Cu, Mo, Au | 168 | D301 | 426595 | 3303370.7 | San Felipe de Jésus | San Francisco non oxidized | Hidalgo | [8 empty] | 157 |  | 52 |  |  | 1045 | [13 empty] | 60 |  | 1923 | [16 empty] | 4745
Cu, Mo, Au | 169 | D302 | 426595 | 3303370.7 | San Felipe de Jésus | San Francisco oxidized | Hidalgo | [8 empty] | 1190 |  | 1710 |  |  | 847 | [13 empty] | 4550 |  | 5777 | [16 empty] | 5550
Cu, Mo, Au | 170 | D303 | 426595 | 3303370.7 | San Felipe de Jésus | Santa Maria | Hidalgo | [8 empty] | 120 |  | 972 |  |  | 1764 | [13 empty] | 1112 |  | 4183 | [16 empty] | 4546
Cu, Mo, Au | 202 | D900 | 627617.1 | 3298032.3 | Moctezuma | San Miguel Mine | Sonora | 664 |  |  | 3330 | [34 empty] | 3400 | [39 empty] | 11.5
Cu, Mo, Au | 203 | D901 | 627617.1 | 3298032.3 | Moctezuma | La B Bambolla mine | Sonora | 13.54 | [37 empty] | 1942 | [39 empty] | 8.35
Cu, Mo, Au | 204 | D902 | 627617.1 | 3298032.3 | Moctezuma | Quien sabe Mine | Sonora | 13.7 | [37 empty] | 1100 | [39 empty] | 11
Cu, Mo, Au | 214 | D1010 | 434405.4 | 3428293.2 | Buenavista del Cobre | Buenavista del Cobre (Cananea) Mexico Southern Copper (Grupo Mexico) | Sonora | [13 empty] | 420 | [10 empty] | 4
Cu, Mo, Au | 215 | D1011 | 434405.4 | 3428293.2 | Buenavista del Cobre | Buenavista Zinc Mexico Southern Copper (Grupo Mexico) | Sonora | 20.8 | [12 empty] | 580 | [32 empty] | 2060
Cu, Mo, Au | 222 | D1018 | 436776.8 | 3793741.1 | cananea | Cobre Grande Mexico unknown | Sonora | 12.7 | [12 empty] | 490 | [10 empty] | 40 | [21 empty] | 220
Cu, Mo, Au | 228 | D1024 | 632564.7 | 3359730.3 | La caridad | El Batamote Mexico Millrock Resources N | Sonora | [13 empty] | 360
Cu, Mo, Au | 230 | D1026 | 328542.7 | 2700943.2 | Cosala | El Cajón Mexico Americas Silver | Sinaloa | 129.8 | [12 empty] | 430 | [64 empty] | 0.18
Cu, Mo, Au | 231 | D1027 | 506491.4 | 3217216.4 | Hermosillo | El Creston Mexico Starcore International Mines | Sonora | [13 empty] | 50 | [10 empty] | 62
Cu, Mo, Au | 233 | D1029 | 538542.9 | 3455563 | Santa Cruz | El Pilar Mexico unknown | Sonora | [13 empty] | 260
Cu, Mo, Au | 236 | D1032 | 566353 | 3434668 | Buena Vista del cobre | IMMSA Group Mexico Southern Copper (Grupo Mexico) | Sonora | [13 empty] | 500 | [15 empty] | 980 | [16 empty] | 2880
Cu, Mo, Au | 247 | D1043 | 633 204 | 3156383 | Yecora | Los Verdes Mexico Minera Alamos | Sonora | 4.51 | [12 empty] | 610 | [10 empty] | 120 | [19 empty] | 60
Cu, Mo, Au | 248 | D1044 | 633 204 | 3156383 | Yecora | Luz del Cobre-Calvario Mexico Red Tiger Mining | Sonora | [13 empty] | 1040
Cu, Mo, Au | 250 | D1046 | 384304 | 2573731.3 | Concodia | Malpica Mexico unknown N | Sinaloa | [13 empty] | 520 | [64 empty] | 0.42
Cu, Mo, Au | 252 | D1048 | 546874.78 | 3444211 | Milpillas | Milpillas Mexico Penoles | Sonora | [13 empty] | 1240
Cu, Mo, Au | 254 | D1050 | 328542.7 | 2700943.2 | Cosalá | Cosalá (Nuestra Señora-Zone 120) Mexico Americas Silver | Sinaloa | 107 | [12 empty] | 260 | [15 empty] | 560 | [16 empty] | 1230
Cu, Mo, Au | 255 | D1051 | 697628.9 | 2994860.2 | Piedras Verdes (Cobre del Mayo) | Piedras Verdes (Cobre del Mayo) Mexico Invecture Group / Cobre del Mayo (CDM) | Sonora | [13 empty] | 280
Cu, Mo, Au | 256 | D1052 | 697628.9 | 2994860.2 | Promontorio | Promontorio Mexico Azure Minerals | Sonora | 5.6 | [12 empty] | 2500 | [64 empty] | 1.6
Cu, Mo, Au | 259 | D1055 | 574631 | 3307037 | San Felipe | San Felipe Mexico Hochschild Mining | Sonora | 79 | [12 empty] | 300 | [15 empty] | 2710 | [16 empty] | 6500 | [31 empty] | 0.04
Cu, Mo, Au | 260 | D1056 | 624086 | 3163592 | San Javier-Cerro Verde | San Javier-Cerro Verde Mexico Millrock Resources | Sonora | [13 empty] | 340
Cu, Mo, Au | 261 | D1057 | 211697.5 | 2893643.1 | San José de Gracia | San José de Gracia Mexico Goldgroup Mining | Sinaloa | 9.8 | [12 empty] | 200 | [15 empty] | 30 | [16 empty] | 180 | [31 empty] | 4.54
Cu, Mo, Au | 268 | D1064 | 582052 | 3297228 | Suaqui Verde | Suaqui Verde Mexico unknown N | Sonora | [13 empty] | 430
Cu, Zn, Pb, Ag, Au | 216 | D1012 | 366114.3 | 2021997.2 | Arcelia | Campo Morado / G-9 Mexico Nyrstar | Guerrero | 103.4 | [12 empty] | 880 | [15 empty] | 800 | [16 empty] | 3560 | [31 empty] | 1.36
Cu, Zn, Pb, Ag, Au | 227 | D1023 | 561753.6 | 2260184.7 | Mixtlán | El Barqueño Mexico Agnico Eagle Mines | Jalisco | 5.78 | [12 empty] | 190 | [64 empty] | 0.96
Cu, Zn, Pb, Ag, Au | 238 | D1034 | 298823.5 | 2061356.9 | Huetamo | La Balsa Mexico Bell Copper | Michoacan | [13 empty] | 760
Cu, Zn, Pb, Ag, Au | 244 | D1040 | 810316.2 | 2120047 | Gabriel Zamora | La Verde Mexico Catalyst Copper | Michoacan | 1.65 |  | 20 | [10 empty] | 270 | [64 empty] | 0.03
Cu, Zn, Pb, Ag, Au | 270 | D1066 | 733930.616 | 2129198.109 | Tepalcatepec | Tepal Mexico Geologix Explorations | Michoacan | 1.57 | [12 empty] | 190 | [10 empty] | 4 | [53 empty] | 0.27
Fe | 151 | L2900 | 595449 | 2140889 | Minatitlán | Presa Guásimas-Peña Colorada | Colima |  |  | 6.75 | [26 empty] | 5.14
Fe | 152 | L3000 | 781843 | 19997270 |  | Mina de hierro | Michoacán |  |  | 26.5 | [6 empty] | 10.53 |  | 20.2 | [8 empty] | 6.35 | [8 empty] | 5.5 |  |  |  |  | 2.1 | [10 empty] | 2.98 |  |  |  | 0.99 |  |  |  |  | 16.6 | 4.09 |  |  |  | 132
NA | 68 | L600 | 369314.1 | 2839969.3 | Dr Arroyo | Paseo de Santa Lucía | Nuevo León | 24.55 |  | 1465 | 1228 |  |  |  |  | 16.78 | [14 empty] | 1383 |  |  |  | 31.02 |  | 9134 |  |  | 58.87 |  | 17.97 | 127.71 | [10 empty] | 16897 | [10 empty] | 127.71
NA | 229 | D1025 | 374533.3 | 3024393.6 | Santa Rosalia | El Boleo Mexico KORES, Baja Mining | Baja California Sur | [10 empty] | 54 |  |  | 650 | [9 empty] | 3120 | [22 empty] | 660
S | 69 | L700 | 314543.6 | 1972613.9 | Texistepec | Unidad Minera Industrial Texistepec | Veracruz |  |  | 0.57 | 1.5 | [7 empty] | 4.15 |  | 1.94 | 74.7 | [12 empty] | 9.33 |  | 1.51 | [16 empty] | 5.3
Zn, Ag, Pb | 1 | A100 | 527302 | 2238694 | Ex-hacienda Coscotitlan | Ex-hacienda Coscotitlan tailings | Hidalgo | 0.65 |  | 420 |  |  | 60 |  |  | 10 | 10 | 10 |  |  | 1560 | 2.685 | [8 empty] | 6750 |  |  |  | 20 |  | 1320 |  |  | 170 |  | 100 | 80 |  |  | 60 | [7 empty] | 2270 | [16 empty] | YES |  | YES | [5 empty] | YES | [7 empty] | YES
Zn, Ag, Pb | 54 | A600 | 529903 | 2223209.3 | Pachuca | Dos Carlos waste tailings | Hidalgo |  | 6.095 |  |  |  | 2 |  | 0.2 | [5 empty] | 110 | 2.69 | [8 empty] | 460 |  |  |  | 50 | [7 empty] | 2 |  |  |  |  | 0.278
Zn, Ag, Pb | 55 | L100 | 332420 | 2618064 | Matehuala | ASARCO | San Luis Potosí |  |  | 10000 | [5 empty] | 339 |  |  |  |  | 814 | [15 empty] | 3730 | [16 empty] | 4030
Zn, Ag, Pb | 57 | L301 | 460090.1 | 2292682.6 | Zimapán | Mina Nueva Pal | Hidalgo | [8 empty] | 146 |  |  |  |  | 990 | [9 empty] | 1126 |  |  |  | 34 |  | 7042 | [16 empty] | 7804
Zn, Ag, Pb | 58 | L302 | 460090.1 | 2292682.6 | Zimapán | Mina Santa María | Hidalgo | [8 empty] | 24 |  |  |  |  | 438 | [9 empty] | 891 |  |  |  | 69 |  | 1247 | [16 empty] | 1573
Zn, Ag, Pb | 59 | L303 | 460090.1 | 2292682.6 | Zimapán | Mina Lomo de Toro | Hidalgo | [8 empty] | 108 |  |  |  |  | 670 | [9 empty] | 3720 |  |  |  | 12 |  | 2165 | [16 empty] | 8420
Zn, Ag, Pb | 60 | L304 | 460090.1 | 2292682.6 | Zimapán | Mina San Antonio | Hidalgo | [8 empty] | 93 |  |  |  |  | 1685 | [9 empty] | 5356 |  |  |  | 49 |  | 2800 | [16 empty] | 11407
Zn, Ag, Pb | 61 | L305 | 460090.1 | 2292682.6 | Zimapán | San Miguel Viejo | Hidalgo | [8 empty] | 92 |  |  |  |  | 1168 | [9 empty] | 2059 |  |  |  | 39 |  | 2702 | [16 empty] | 12413
Zn, Ag, Pb | 62 | L306 | 460090.1 | 2292682.6 | Zimapán | Preisser | Hidalgo | [8 empty] | 91 |  |  |  |  | 348 | [9 empty] | 1290 |  |  |  | 47 |  | 3649 | [16 empty] | 5411
Zn, Ag, Pb | 63 | L307 | 460090.1 | 2292682.6 | Zimapán | Zimapán Co. | Hidalgo | [8 empty] | 30 |  |  |  |  | 753 | [9 empty] | 445 |  |  |  | 24 |  | 1881 | [16 empty] | 4259
Zn, Ag, Pb | 64 | L308 | 460090.1 | 2292682.6 | Zimapán | Los Gómez | Hidalgo | [8 empty] | 18 |  |  |  |  | 399 | [9 empty] | 99 |  |  |  | 10 |  | 623 | [16 empty] | 2250
Zn, Ag, Pb | 65 | L400 | 330664 | 2618730 | Distrito minero Villa de la Paz | Distrito minero Villa de la Paz | San Luis Potosí |  |  | 8193.5
Zn, Ag, Pb | 72 | L100 | 789273.2 | 2682458.9 | Mazapil | Mina abandonada en San Felipe Nuevo Mercurio | Zacatecas
Zn, Ag, Pb | 73 | L1100 | 290738 | 2451498 | San Luis Potosí | Complejo metalúrgico de IMMSA | San Luis Potosí | 112 |  | 21980 | 105.5 |  |  |  |  | 617 | [18 empty] | 128.8 |  | 57610 |  |  |  |  | 601 | [8 empty] | 41.8
Zn, Ag, Pb | 76 | L1301 | 537084 | 2231985 | Omitlán | Mina La Dificultad, Omitlán 1 | Hidalgo |  |  | 7 | [5 empty] | 18 |  | 3 | 19 |  | 225 | [13 empty] | 6 |  | 2890 | [13 empty] | 24
Zn, Ag, Pb | 77 | L1302 | 536654 | 2231436 | Omitlán | Mina La Dificultad, Omitlán 2 | Hidalgo |  |  | 12 | [5 empty] | 30 |  | 5 | 21 |  | 446 | [13 empty] | 7 |  | 3340 | [13 empty] | 25
Zn, Ag, Pb | 78 | L1303 | 530195 | 2223285 | Mineral del Monte | Mina de Acosta, Mineral de la Reforma | Hidalgo |  |  | 12 | [5 empty] | 6 |  | 6 | 28 |  | 97 | [10 empty] | 5 |  |  | 10 |  | 411 | [13 empty] | 35
Zn, Ag, Pb | 79 | L1304 | 524528 | 2220883 | Pachuca | San Juan, Pachuca 1 | Hidalgo |  |  | 18 | [5 empty] | 13 |  | 7 | 66 |  | 148 | [10 empty] | 3 |  |  | 12 |  | 1090 | [13 empty] | 39
Zn, Ag, Pb | 80 | L1305 | 524927 | 2219280 | Pachuca | San Juan, Pachuca 2 | Hidalgo |  |  | 38 | [7 empty] | 7 | 141 |  | 53 | [10 empty] | 3 |  |  | 14 |  | 206 | [13 empty] | 40
Zn, Ag, Pb | 81 | L1306 | 531636 | 2289607 | Xochicoatlán | Unidad Nonoalco, Xochicoatlán | Hidalgo |  |  | 61 | [7 empty] | 39 |  |  | 8 | [10 empty] | 10 |  |  | 113 |  | 41 | [13 empty] | 100
Zn, Ag, Pb | 82 | L1307 | 526956 | 2319070 | Molango de Escamilla | Unidad Molango, Lolotla 1 | Hidalgo |  |  | 107 | [7 empty] | 152 |  |  | 5 | [10 empty] | 16 |  |  | 138 |  | 50 | [13 empty] | 61
Zn, Ag, Pb | 83 | L1308 | 526929 | 2319210 | Molango de Escamilla | Unidad Molango, Lolotla 2 | Hidalgo |  |  | 111 | [7 empty] | 138 | [13 empty] | 18 |  |  | 93 |  | 56 | [13 empty] | 56
Zn, Ag, Pb | 84 | L1309 | 459403 | 2291952 | Zimapán | La Purísima, Zimapán | Hidalgo |  |  | 13500 | [5 empty] | 33 | 21.36 | 16 | 29 |  | 678 | [6 empty] | 12.21 |  |  |  | 17 |  |  | 15 |  | 2460 |  |  |  |  | 40 | [8 empty] | 62 | [5 empty] | 0.91 | 0.49 |  | 0.31 |  | 10.75 | 2.7 | 2.16 |  |  | 0.28 | 0.13 | 0.8
Zn, Ag, Pb | 85 | L1310 | 458067 | 2293325 | Zimapán | La Concordia, Zimapán | Hidalgo |  |  | 12400 | [5 empty] | 29 |  | 20 | 42 |  | 627 | [10 empty] | 8 |  |  | 24 |  | 1520 |  |  |  |  | 21 | [8 empty] | 79
Zn, Ag, Pb | 88 | L1601 | 393000 | 2359240 | Xichú | Jales La Aurora 1 | Guanajuato |  |  | 12469
Zn, Ag, Pb | 89 | L15602 | 393050 | 2359290 | Xichú | Jales La Aurora 2 | Guanajuato |  |  | 3294
Zn, Ag, Pb | 90 | L1603 | 393070 | 2359300 | Xichú | Jales La Aurora 3 | Guanajuato |  |  | 11902
Zn, Ag, Pb | 91 | L1604 | 393090 | 2359320 | Xichú | Jales La Aurora 4 | Guanajuato |  |  | 7917
Zn, Ag, Pb | 93 | L1801 | 316160.7 | 2456045.7 | San Luis Potosí | Distrito minero en Cerro de San Pedro | San Luis Potosí |  |  | 249.21 | [26 empty] | 4220.022
Zn, Ag, Pb | 94 | L1802 | 284940.7 | 2557982.6 | Charcas | Distrito minero en Charcas | San Luis Potosí |  |  | 115.103 | [6 empty] | 19.27 | [10 empty] | 11 | [8 empty] | 12929.582 | [19 empty] | 0.88 | 0.47 |  | 0.3 |  | 8.31 | 2.33 | 1.71 |  |  | 0.25 | 0.12 | 0.77
Zn, Ag, Pb | 95 | L1803 | 325131.8 | 2634987.3 | Cedral | Depósitos mineros en Cedral | San Luis Potosí |  |  | 90.09 | [26 empty] | 4327.037
Zn, Ag, Pb | 96 | L1901 | 445700 | 2303800 | CADEREYTA | Depósitos mineros de la mina La Negra 1 | Querétaro |  |  | 13459 | [5 empty] | 5 |  |  |  |  | 553 | [15 empty] | 4583 | [16 empty] | 1937
Zn, Ag, Pb | 97 | L1902 | 445900 | 2303450 | CADEREYTA | Depósitos mineros de la mina La Negra 2 | Querétaro |  |  | 1643 | [5 empty] | 64 |  |  |  |  | 439 | [15 empty] | 469 | [16 empty] | 4316
Zn, Ag, Pb | 98 | L1903 | 445900 | 2303450 | CADEREYTA | Depósitos mineros de la mina La Negra 3 | Querétaro |  |  | 3703 | [5 empty] | 61 |  |  |  |  | 745 | [15 empty] | 613 | [16 empty] | 3722
Zn, Ag, Pb | 99 | L1904 | 446300 | 2304000 | CADEREYTA | Depósitos mineros de la mina La Negra 4 | Querétaro |  |  | 7434 | [5 empty] | 80 |  |  |  |  | 836 | [15 empty] | 308 | [16 empty] | 8786
Zn, Ag, Pb | 100 | L1905 | 446450 | 2303650 | CADEREYTA | Depósitos mineros de la mina La Negra 5 | Querétaro |  |  | 6767 | [5 empty] | 10 |  |  |  |  | 1086 | [15 empty] | 199 | [16 empty] | 996
Zn, Ag, Pb | 102 | L2100 | 232305.2 | 2575455.9 | Real de Catorce | Mina Wadley Sb, depósito de antimonio | San Luis Potosí |  | 30886 | 57.8 | [7 empty] | 4.3 | 11.8 |  | 5.6 | 3388 | [8 empty] | 12.4 | 12.4 |  |  | 16.4 |  | 2.88 |  |  | 13743 | [13 empty] | 65.1
Zn, Ag, Pb | 150 | L2800 | 523493.9 | 3216503.8 | Aldama | La Plomosas | Chihuahua |  |  | 527.52 | [5 empty] | 62.33 |  |  | 165.45 | [17 empty] | 20067.94 |  |  |  |  | 16.23
Zn, Ag, Pb | 155 | L3103 | 420700 | 2967700 | Parral | Presa de jales Colorados | Chihuahua |  |  | 1140 | 94 |  |  |  |  | 103 |  |  |  |  | 851 | 3.4 | [14 empty] | 6669 |  |  |  |  | 5 | [11 empty] | 12531
Zn, Ag, Pb | 174 | D701 | 316160.7 | 2456045.7 |  | Polymetallic tailing | Unknown | [9 empty] | 9.9 |  |  |  | 106 | 12.2 | 2.4 |  | <0.1 | 1.1 |  | 4.6 | [6 empty] | 5.8 |  | 766 |  |  |  | 2.7 | [5 empty] | 1 | [5 empty] | 5 | 4440 |  | 0.8 | 0.5 | 0.5 | 0.9 | 0.2 | <0.1 | 4.3 | 1.1 | 0.9 |  |  | 0.1 | <0.1 | 0.4 | [16 empty] | 61
Zn, Ag, Pb | 175 | D702 | 316160.7 | 2456045.7 |  | Polymetallic tailing | Unknown | [9 empty] | 13.6 |  |  |  | 111 | 24.8 |  |  | <0.1 | 1.9 |  | 6.1 | [6 empty] | 9.1 |  | 1020 |  |  |  | 2.3 | [5 empty] | 0.8 | [6 empty] | 5480 |  | 0.8 | 0.4 | 0.58 | 1 | 0.1 | <0.1 | 5.5 | 1.4 | 1 |  |  | 0.1 | <0.1 | 0.3 | [16 empty] | 123
Zn, Ag, Pb | 176 | D703 | 316160.7 | 2456045.7 |  | Polymetallic tailing | Unknown | [9 empty] | 9.4 |  |  |  | 164 | 27.4 |  |  | 0.2 | 1.9 |  | 4.2 | [6 empty] | 14.6 |  | 1680 |  |  |  | 2.8 | [5 empty] | 0.8 | [6 empty] | 5690 |  | 0.8 | 0.4 | 0.49 | 0.9 | 0.2 | <0.1 | 4.1 | 1 | 0.9 |  |  | 0.1 | <0.1 | 0.4 | [16 empty] | 246
Zn, Ag, Pb | 177 | D704 | 316160.7 | 2456045.7 |  | Polymetallic tailing | Unknown | [9 empty] | 7 |  |  |  | 53 | 3.42 | 3.6 |  | <0.1 | 0.2 |  | 3.6 | [6 empty] | 1.4 |  | 2930 |  |  |  | 3.4 | [5 empty] | 0.9 | [5 empty] | 3.8 | 1010 |  | 0.6 | 0.4 | 0.16 | 0.5 | 0.1 | <0.1 | 2.9 | 0.8 | 0.6 |  |  | <0.1 | <0.1 | 0.5 | [16 empty] | 415
Zn, Ag, Pb | 178 | D705 | 316160.7 | 2456045.7 |  | Polymetallic tailing | Unknown | [9 empty] | 8.3 |  |  |  | 62.8 | 4.92 |  |  | <0.1 | 0.3 |  | 3.9 | [6 empty] | 0.7 |  | 4680 |  |  |  | 2.6 | [5 empty] | 0.5 | [6 empty] | 1190 |  | 0.4 | 0.3 | 0.19 | 0.4 | <0.1 | <0.1 | 3.2 | 0.8 | 0.6 |  |  | <0.1 | <0.1 | 0.3 | [16 empty] | 608
Zn, Ag, Pb | 179 | D706 | 316160.7 | 2456045.7 |  | Polymetallic tailing | Unknown | [9 empty] | 13 |  |  |  | 136 | 8.1 |  |  | <0.1 | 0.5 |  | 6.5 | [6 empty] | 1.8 |  | 5000 |  |  |  | 5.2 | [5 empty] | 0.8 | [6 empty] | 1770 |  | 0.7 | 0.4 | 0.26 | 0.7 | 0.2 | <0.1 | 5.1 | 1.4 | 0.9 |  |  | 0.1 | <0.1 | 0.4 | [16 empty] | 2150
Zn, Ag, Pb | 180 | D707 | 316160.7 | 2456045.7 |  | Polymetallic tailing | Unknown | [9 empty] | 6.1 |  |  |  | 91.5 | 6.49 | 3.4 |  | <0.1 | 0.4 |  | 3 | [6 empty] | 2.5 |  | 2150 |  |  |  | 3.2 | [5 empty] | 0.8 | [5 empty] | 3.8 | 1400 |  | 0.6 | 0.4 | 0.2 | 0.7 | 0.1 | 0.1 | 3.1 | 0.8 | 0.8 |  |  | 0.1 | 0.1 | 0.5 | [16 empty] | 329
Zn, Ag, Pb | 181 | D708 | 316160.7 | 2456045.7 |  | Polymetallic tailing | Unknown | [9 empty] | 8.6 |  |  |  | 119 | 10 |  |  | <0.1 | 0.5 |  | 4.3 | [6 empty] | 2.2 |  | 3380 |  |  |  | 3.2 | [5 empty] | 0.7 | [6 empty] | 1850 |  | 0.6 | 0.4 | 0.3 | 0.8 | 0.1 | <0.1 | 4.3 | 1 | 1.1 |  |  | 0.1 | 0.1 | 0.3 | [16 empty] | 443
Zn, Ag, Pb | 182 | D709 | 316160.7 | 2456045.7 |  | Polymetallic tailing | Unknown | [9 empty] | 9.1 |  |  |  | 208 | 18 |  |  | 0.1 | 1 |  | 4.9 | [6 empty] | 4.5 |  | 5000 |  |  |  | 4.8 | [5 empty] | 1.1 | [6 empty] | 3180 |  | 0.7 | 0.4 | 0.3 | 0.9 | 0.2 | 0.1 | 4.3 | 1.1 | 1.1 |  |  | 0.1 | 0.1 | 0.4 | [16 empty] | 1230
Zn, Ag, Pb | 183 | D710 | 316160.7 | 2456045.7 |  | Polymetallic tailing | Unknown | [9 empty] | 7.3 |  |  |  | 575 | 9.6 | <0.1 |  | <0.1 | <0.1 |  | 4.2 | [6 empty] | 1.8 |  | 5000 |  |  |  | 0.8 | [5 empty] | 0.2 | [5 empty] | 8.4 | 36600 |  | 1.2 | 0.5 | 1.9 | 1.9 | 0.2 | <0.1 | 5.1 | 1.1 | 1.7 |  |  | 0.2 | 0.1 | 0.3 | [16 empty] | 328
Zn, Ag, Pb | 184 | D711 | 316160.7 | 2456045.7 |  | Polymetallic tailing | Unknown | [9 empty] | 10.5 |  |  |  | 862 | 13.6 |  |  | <0.1 | 0.1 |  | 5.9 | [6 empty] | 2.8 |  | 5000 |  |  |  | 1.3 | [5 empty] | 0.3 | [6 empty] | 65400 |  | 1.7 | 0.7 | 2.7 | 2.7 | 0.3 | <0.1 | 7.5 | 1.5 | 2.2 |  |  | 0.3 | 0.1 | 0.5 | [16 empty] | 412
Zn, Ag, Pb | 185 | D712 | 316160.7 | 2456045.7 |  | Polymetallic tailing | Unknown | [9 empty] | 12 |  |  |  | 939 | 14.2 |  |  | <0.1 | 0.1 |  | 7.1 | [6 empty] | 2.7 |  | 5000 |  |  |  | 1.6 | [5 empty] | 0.4 | [6 empty] | 72600 |  | 1.9 | 0.8 | 2.8 | 2.9 | 0.3 | 0.1 | 8.5 | 1.8 | 2.6 |  |  | 0.4 | 0.1 | 0.5 | [16 empty] | 530
Zn, Ag, Pb | 186 | D713 | 316160.7 | 2456045.7 |  | Ferric tailing | Unknown | [9 empty] | 31.2 |  |  |  | 1480 | 14.1 | 12.3 |  | <0.1 | 0.2 |  | 15.2 | [6 empty] | 36.2 |  | 5.5 |  |  |  | 7.9 | [5 empty] | 1.4 | [5 empty] | 11.8 | 55.2 |  | 1.8 | 1.1 | 0.82 | 1.8 | 0.4 | 0.2 | 11.1 | 3.1 | 1.9 |  |  | 0.3 | 0.2 | 1.1 | [16 empty] | 20
Zn, Ag, Pb | 187 | D714 | 316160.7 | 2456045.7 |  | Ferric tailing | Unknown | [9 empty] | 32.2 |  |  |  | 1600 | 15 |  |  | <0.1 | 0.3 |  | 15.1 | [6 empty] | 40 |  | 4.9 |  |  |  | 7.8 | [5 empty] | 1.3 | [6 empty] | 54.3 |  | 1.8 | 1.1 | 0.82 | 1.8 | 0.4 | 0.2 | 11.1 | 3.1 | 2 |  |  | 0.3 | 0.2 | 1.1 | [16 empty] | 14
Zn, Ag, Pb | 188 | D715 | 316160.7 | 2456045.7 |  | Ferric tailing | Unknown | [9 empty] | 29.7 |  |  |  | 1760 | 16.4 |  |  | <0.1 | 0.2 |  | 14.6 | [6 empty] | 38.2 |  | 5.4 |  |  |  | 8.7 | [5 empty] | 1.4 | [6 empty] | 64.3 |  | 1.8 | 1.2 | 0.8 | 1.7 | 0.4 | 0.2 | 10.8 | 3 | 1.9 |  |  | 0.3 | 0.2 | 1.2 | [16 empty] | 25
Zn, Ag, Pb | 189 | D716 | 316160.7 | 2456045.7 |  | Ferric tailing | Unknown | [9 empty] | 30.3 |  |  |  | 204 | 10.8 | 8.3 |  | <0.1 | 0.1 |  | 15 | [6 empty] | 34.8 |  | 7.3 |  |  |  | 11.4 | [5 empty] | 1.5 | [5 empty] | 17.2 | 78.1 |  | 3.3 | 1.8 | 0.79 | 3.8 | 0.7 | 0.2 | 17.9 | 4.1 | 3.6 |  |  | 0.6 | 0.3 | 1.7 | [16 empty] | <2
Zn, Ag, Pb | 190 | D717 | 316160.7 | 2456045.7 |  | Ferric tailing | Unknown | [9 empty] | 34.8 |  |  |  | 384 | 11.9 |  |  | <0.1 | 0.2 |  | 17.5 | [6 empty] | 41.8 |  | 8.1 |  |  |  | 10.2 | [5 empty] | 1.6 | [6 empty] | 76.3 |  | 3.5 | 2 | 0.88 | 4.2 | 0.8 | 0.3 | 20 | 4.6 | 4 |  |  | 0.6 | 0.3 | 1.9 | [16 empty] | <2
Zn, Ag, Pb | 191 | D718 | 316160.7 | 2456045.7 |  | Ferric tailing | Unknown | [9 empty] | 47.8 |  |  |  | 449 | 16.1 |  |  | <0.1 | 0.2 |  | 24.7 | [6 empty] | 46.2 |  | 10.7 |  |  |  | 12.9 | [5 empty] | 2.3 | [6 empty] | 98.3 |  | 4.9 | 2.9 | 0.97 | 5.8 | 1.1 | 0.4 | 27.1 | 6.2 | 5.5 |  |  | 0.8 | 0.4 | 2.8 | [16 empty] | <2
Zn, Ag, Pb | 192 | D719 | 316160.7 | 2456045.7 |  | Ferric tailing | Unknown | [9 empty] | 33 |  |  |  | 241 | 9.09 | 7.1 |  | 0.2 | 0.2 |  | 17.3 | [6 empty] | 23.8 |  | 5.1 |  |  |  | 13.1 | [5 empty] | 1.8 | [5 empty] | 20.1 | 89.5 |  | 3.9 | 2.3 | 0.73 | 4.3 | 0.9 | 0.3 | 19.3 | 4.4 | 4.1 |  |  | 0.6 | 0.3 | 2.3 | [16 empty] | <2
Zn, Ag, Pb | 193 | D720 | 316160.7 | 2456045.7 |  | Ferric tailing | Unknown | [9 empty] | 36.8 |  |  |  | 283 | 8.98 |  |  | <0.1 | 0.2 |  | 19 | [6 empty] | 24.1 |  | 5.6 |  |  |  | 12.1 | [5 empty] | 1.8 | [6 empty] | 69.4 |  | 4.3 | 2.4 | 0.86 | 4.9 | 1 | 0.3 | 22.3 | 5 | 4.7 |  |  | 0.7 | 0.3 | 2.4 | [16 empty] | <2
Zn, Ag, Pb | 194 | D721 | 316160.7 | 2456045.7 |  | Ferric tailing | Unknown | [9 empty] | 48.7 |  |  |  | 252 | 9.98 |  |  | <0.1 | 0.2 |  | 25.8 | [6 empty] | 22.6 |  | 5.1 |  |  |  | 15.2 | [5 empty] | 2.4 | [6 empty] | 71.9 |  | 6.1 | 3.5 | 0.96 | 7 | 1.4 | 0.4 | 29 | 6.5 | 6.6 |  |  | 1 | 0.5 | 3.2 | [16 empty] | 3
Zn, Ag, Pb | 195 | D722 | 316160.7 | 2456045.7 |  | Ferric tailing | Unknown | [9 empty] | 29 |  |  |  | 169 | 5.9 | 6.6 |  | <0.1 | 0.1 |  | 14.9 | [6 empty] | 15.7 |  | 4.8 |  |  |  | 11.6 | [5 empty] | 1.5 | [5 empty] | 17 | 65 |  | 3.4 | 2 | 0.69 | 3.9 | 0.8 | 0.2 | 17 | 3.9 | 3.8 |  |  | 0.6 | 0.3 | 1.8 | [16 empty] | <2
Zn, Ag, Pb | 196 | D723 | 316160.7 | 2456045.7 |  | Ferric tailing | Unknown | [9 empty] | 35.9 |  |  |  | 286 | 6.91 |  |  | <0.1 | 0.1 |  | 18.7 | [6 empty] | 23.7 |  | 4.8 |  |  |  | 10.3 | [5 empty] | 1.7 | [6 empty] | 58.4 |  | 4 | 2.2 | 0.88 | 4.8 | 0.9 | 0.3 | 21 | 4.7 | 4.4 |  |  | 0.7 | 0.3 | 2 | [16 empty] | <2
Zn, Ag, Pb | 197 | D724 | 316160.7 | 2456045.7 |  | Ferric tailing | Unknown | [9 empty] | 52.7 |  |  |  | 302 | 11.4 |  |  | 0.8 | 0.2 |  | 28 | [6 empty] | 28 |  | 7.8 |  |  |  | 14.1 | [5 empty] | 2.5 | [6 empty] | 70.3 |  | 6.1 | 3.5 | 1.03 | 7.3 | 1.4 | 0.4 | 30.4 | 6.8 | 6.7 |  |  | 1.1 | 0.5 | 3.1 | [16 empty] | <2
Zn, Ag, Pb | 198 | D725 | 316160.7 | 2456045.7 |  | Hydrometallurgical waste | Unknown | [9 empty] | 2.1 |  |  |  | 7580 | 16.9 | 10.1 |  | 0.4 | 14.3 |  | 1.1 | [6 empty] | 12.9 |  | >5000 |  |  |  | 0.7 | [5 empty] | 0.6 | [5 empty] | 2.6 | 60200 |  | 0.4 | 0.2 | 0.07 | 0.4 | <0.1 | <0.1 | 1.6 | 0.3 | 0.4 |  |  | <0.1 | <0.1 | 0.2 | [16 empty] | 268
Zn, Ag, Pb | 199 | D726 | 316160.7 | 2456045.7 |  | Hydrometallurgical waste | Unknown | [9 empty] | 1.8 |  |  |  | 7830 | 18.2 |  |  | 0.3 | 13.9 |  | 1 | [6 empty] | 14.9 |  | >5000 |  |  |  | 1 | [5 empty] | 0.7 | [6 empty] | 62200 |  | 0.4 | 0.2 | 0.08 | 0.5 | <0.1 | <0.1 | 1.7 | 0.3 | 0.4 |  |  | <0.1 | <0.1 | 0.2 | [16 empty] | 351
Zn, Ag, Pb | 200 | D727 | 316160.7 | 2456045.7 |  | Hydrometallurgical waste | Unknown | [9 empty] | 1.5 |  |  |  | 8090 | 22.1 |  |  | 0.4 | 17.3 |  | 0.9 | [6 empty] | 14.3 |  | >5000 |  |  |  | 1.3 | [5 empty] | 0.7 | [6 empty] | 53900 |  | 0.3 | 0.2 | <0.05 | 0.3 | <0.1 | <0.1 | 1 | 0.2 | 0.3 |  |  | <0.1 | <0.1 | 0.1 | [16 empty] | 467
Zn, Ag, Pb | 206 | D1002 | 254889 | 2724340.9 | Concepcion del Oro | Aranzazu Mexico Aura Minerals | Zacatecas | 17.7 | [12 empty] | 1390 | [64 empty] | 0.93
Zn, Ag, Pb | 209 | D1005 | 414800.9 | 2288364.5 | Cadereyta | Azulitas Mexico unknown | Queretaro | 10.45 | [12 empty] | 470 | [10 empty] | 30 | [53 empty] | 0.07
Zn, Ag, Pb | 217 | D1013 | 378957 | 3450353 | Guadalupe Distrito Bravos | Cascada Mexico Azure Minerals | Chihuahua | 27 | [12 empty] | 900 | [64 empty] | 1.6
Zn, Ag, Pb | 220 | D1016 | 283595.7 | 2559448.3 | Charcas | Charcas-Las Eulalias Mexico Southern Copper (Grupo Mexico) | San Luis Potosi | 65 | [12 empty] | 190 | [15 empty] | 780 | [16 empty] | 5240
Zn, Ag, Pb | 221 | D1017 | 283595.7 | 2559448.3 | Charcas | Charcas-Santa Rosa Mexico Southern Copper (Grupo Mexico) | San Luis Potosi | 235 | [12 empty] | 540 | [15 empty] | 910 | [16 empty] | 3530
Zn, Ag, Pb | 242 | D1038 | 2304026 | 445660 | Cadereyta de Montes | La Negra Mexico Aurcana | queretaro | 74 |  | 800 | [10 empty] | 520 | [15 empty] | 320 | [16 empty] | 1540
Zn, Ag, Pb | 267 | D1063 | 628570.74 | 3019666 | Sierra Mojada | Sierra Mojada Mexico Silver Bull Resources | Coahuila | 47.8 | [12 empty] | 50 | [15 empty] | 300 | [16 empty] | 3600
Zn, Ag, Pb | 273 | D1069 | 627527 | 2772153.4 | Cuancame | Velardeña Mexico Penoles | Durango | 23.2 | [12 empty] | 210 | [15 empty] | 380 | [16 empty] | 3860 | [31 empty] | 0.18
275
|  | D100 | 21°02′30″N 101°15′29″O |  | 4 km northwest from the city of Guanajuato | Valenciana tailings Guanajuato | Guanajuato

## Sites information
I
Location | State | SiteName | SampleID | Site characteristics | Mineralogy | Reference
|  | Baal Gammon | TLBGM001
Ex-hacienda Coscotitlan | Hidalgo | #REF! | #REF! | Au 64g/ton, Ag 0.65g/ton. The mineral sample was totally dried, homogenized and repeatedly chopped up to obtain a representative 200 g sample. | Deposits are of the epithermal type, which contain precious metals related to sulfides of Ag–Au paragenesis (Pb–Zn). The Teluro is an element that is related to the gold content in the Mexican deposits, which sustains the presence of 0.65 g of Au per ton. Quartz is the most abundant mineral | Aislinn Michelle Teja, R., Julio Cesar Juárez, T., Martín Reyes, P., Leticia Hernández, C., Mizraim Uriel Flores, G., Iván Alejandrox Reyes, D., Miguel Pérez, L., Raúl Moreno, T., 2018. Study of the Mineralogical Composition of the Tailings of Coscotitlán, Hidalgo, México, in: Li, B., Li, J., Ikhmayies, S., Zhang, M., Kalay, Y.E., Carpenter, J.S., Hwang, J.-Y., Monteiro, S.N., Firrao, D., Brown, A., Bai, C., Peng, Z., Escobedo-Diaz, J.P., Goswami, R., Kim, J. (Eds.), Characterization of Minerals, Metals, and Materials 2018. Springer International Publishing, Cham, pp. 693–702.
El Triunfo | #REF! | El Trunfo Mining District | #REF! | located in an arid zone with little rain during the year; from < 200 mm to 430 mm per year. This zone is affected sporadically by tropical storms and hurricanes. The strong winds of the storms in summer can transport soil and tailing particles, which can travel great distances. These tailings are enriched in potential toxic elements accumulated in the past by the artisanal mining, | gold and silver have been extracted since the 18th century. | Marmolejo-Rodríguez, A.J., Sánchez-Martínez, M.A., Magallanes-Ordóñez, V.R., Sánchez-Martínez, A., Becerra-Rueda, O.F., 2013. Patterns of Rare Earth Elements in Sediments as Tracers in a Fluvial System Influenced by a Gold Mine, El Triunfo, BCS, Mexico. Procedia Earth and Planetary Science 7, 558–561. https://doi.org/10.1016/j.proeps.2013.03.196
Borders Mexico and Michoacan States (Tlalpujahua de Rayón) | Mexico and Michoacan | Tlapujahua | A300-A330 | The most important cities are El Oro de Hidalgo and Tlalpujahua de Rayón, which are around 7 km from each other. The average altitude is 2,520 m a.s.l. The climate is temperate sub-humid with rains in summer (García, 1998). The average annual rainfall is 884 mm, however, the wettest months are from June to September, with ~ 67% of the total rain falling in torrential form (Martínez-Medina, 2009).
Borders Mexico and Michoacan States N 19°52’, 19°45’ and O- 100°05’, 100°20’ (Tlalpujahua de Rayón) | Mexico and Michoacan | EL oro | A400 - A 419 |  | auro-silver deposit of epithermal type and low sulphidation | Corona-Chávez, P., Maldonado, R., Ramos-Arroyo, Y.R., Robles-Camacho, J., Lozano-SantaCruz, R., Martínez-Medina, M., 2017. Geoquímica y mineralogía de los jales del distrito minero Tlalpujahua-El Oro, México, y sus implicaciones de impacto ambiental. revmexcg 34, 250. https://doi.org/10.22201/cgeo.20072902e.2017.3.540
Zacatecas | #REF! | Tailings Zacatecas | #REF! | The mine tailings sampled corresponds to a storage in a dam, consisting of platforms with berms in which the material is thrown, extended and compacted and accu- mulated in large volumes. | four main minerals are extracted: copper, silver, zinc and lead by the flotation extraction process. The chemical composition obtained by X-ray dif- fraction shows the presence of quartz, calcite, sanidine, microcline, amesite, clinochlorine and grossular | Ramos Hernández, M.I., Pérez Rea, M. de la L., 2021. Characterization of mine tailings in their natural state and stabilized with cement, focused on construction. iit 22, 1–9. https://doi.org/10.22201/fi.25940732e.2021.22.2.010
Pachuca | #REF! | Dos Carlos waste tailings | #REF! | Dos Carlos tailings located in the northeast area of the city of Pachuca. Environmental issue for the city of Pachuca and the Municipality of Mineral de La Reforma. There are mainly two causes for this: first, because, in periods of strong winds, dust clouds are formed which seriously affect the inhabitants’ health; a second point is that these residues take up 1200 hectares, obstructing the city’s proper and sustainable growth. | argentian wastes contain 56 g Ag ton−1, and the silver is present in the forms of metal, argentite and argentian jarosite in a quartz matrix. | Patiño, F., Hernández, J., Flores, M.U., Reyes, I.A., Reyes, M., Juárez, J.C., 2016b. Characterization and Stoichiometry of the Cyanidation Reaction in NaOH of Argentian Waste Tailings of Pachuca, Hidalgo, México, in: Ikhmayies, S.J., Li, B., Carpenter, J.S., Hwang, J.-Y., Monteiro, S.N., Li, J., Firrao, D., Zhang, M., Peng, Z., Escobedo-Diaz, J.P., Bai, C. (Eds.), Characterization of Minerals, Metals, and Materials 2016. Springer International Publishing, Cham, pp. 355–362. https://doi.org/10.1007/978-3-319-48210-1_43
ASARCO Matehuala | San Luis Potosí | ASARCO Matehuala | L100 | Superficie aproximada de 46 ha. Presenta concentraciones totales de elementos potencialmente tóxicos en suelos, muy por arriba de los valores de fondo típicos, a una distancia de más de 60 años de que fue abandonado como sitio industrial. |  | Melo Cuervo R. (2011). Evaluación de un pasivo ambiental metalúrgico. [Tesis de maestría, Universidad Autónoma de San Luis Potosí]. Repositorio Institucional UASLP
La Prieta | Chihuahua | La Prieta | L200 | Rebasa los LMP de acuerdo a la NOM-157-SEMARNAT-2009 (SEMARNAT 2011) | Pb, Cu, Zn, Au, Ag. Abarca un área aproximada de 80 Ha | Salas Urviola, F., Guadarrama Guzmán, P., Fernández Villagómez, G., González Sánchez, J., & Barraza Torres, L. (2020). PREDICCIÓN DE DRENAJE ÁCIDO DE MINA, JALES DE LA MINA LA PRIETA, CHIHUAHUA, MÉXICO. Revista Internacional de Contaminación Ambiental, 36(4), 825-834. doi:http://dx.doi.org/10.20937/RICA.53523
Mina Nueva Pal | Hidalgo | Mina Nueva Pal | L301 | Dispersión eólica de concentraciones elevadas de metales pesados. Superficie aprox. De 76.4 km2 |  | Duarte M. (2013). ORIGEN Y DISTRIBUCIÓN ESPACIAL DE METALES PESADOS EN SUELOS ZIMAPÁN, HIDALGO. [Tesis de doctorado, Colegio de Postgraduados].
Mina Santa María |  | Mina Santa María | L302
Mina Lomo de Toro |  | Mina Lomo de Toro | L303
Mina San Antonio |  | Mina San Antonio | L304
San Miguel Viejo |  | San Miguel Viejo | L305
Preisser |  | Preisser | L306
Zimapán Co. |  | Zimapán Co. | L307
Los Gómez |  | Los Gómez | L308
Distrito minero Villa de la Paz | San Luis Potosí | Distrito minero Villa de la Paz | L400 | En operación,2008*. Obtención de minerales sulfurosos complejos para el beneficio de minerales de cobre con oro y plata, Pb, Zn, Fe y Ag. Rebasa los límites establecidos tanto en normatividad nacional como internacional | Arsénico incluyendo arsenopirita y tennantita. Oxidación de sulfuros. Pertenece a la región minera de la Sierra Catorce | García M. (2008). ESTUDIO DE LA DISTRIBUCIÓN Y ESPECIACIÓN DE ARSÉNICO EN SUELOS DE VILLA DE LA PAZ, S.L.P. [Tesis de maestría, Universidad Autónoma de San Luis Potosí].
Mina Noria de Ángeles | Zacatecas | Mina Noria de Ángeles | L501 | Hg, Pb, Cd y As. 1* 360 ha con capa protectora de aprox 30 cm de espesor; áreas sin protección y afloramientos por erosión hídrica. 2*superficie de 2 ha aprox, no tiene protección y está dentro de la zona urbana; adyacente a un manantial utilizado para ganado doméstico. No remediado | Pb, Cd, Hg y As en los cuerpos de agua rebasan los límites permisibles establecidos en normas nacionales e internacionales. | Cerón-Rivera, Carolina, Martínez-Montoya, Juan F., Olmos-Oropeza, Genaro, Palacio-Núñez, Jorge, & Espinosa-Reyes, Guillermo. (2018). Minerales potencialmente tóxicos en pasivos ambientales de Noria de Ángeles, Zacatecas. Revista Chapingo serie ciencias forestales y del ambiente, 24(3), 329-337. Epub 19 de febrero de 2021.https://doi.org/10.5154/r.rchscfa.2017.12.067
L502
Paseo de Santa Lucía | Nuevo León | Paseo de Santa Lucía | L600 | Más de 1.6 millones de m³ de Residuos peligrososo. Remediado. Ex-Fundidora y Afinadora Monterrey, S.A |  | Wini Schmidt, Rosa María Flores Serrano & Ulises Ruiz Saucedo. (2013). Remediación y Revitalización de Sitios Contaminados: Casos Exitosos en México. México: GIZ,SEMARNAT.
Unidad Minera Industrial Texistepec | Veracruz | Unidad Minera Industrial Texistepec | L700 | Dueños registrados: Compañía Exploradora del Istmo, S.A (CEDI). Remediado | Constituido por un montículo de 525,000 m3 de residuos de carbón ácido y azufre a cielo abierto, tres presas que almacenaban 11 millones de metros cúbicos de aguas ácidas, cuyos pH oscilaban entre 0.6 y 2.6, veintiún kilómetros de caminos internos revestidos con residuo ácido y 2,888 pozos de extracción abandonados. | Wini Schmidt, Rosa María Flores Serrano & Ulises Ruiz Saucedo. (2013). Remediación y Revitalización de Sitios Contaminados: Casos Exitosos en México. México: GIZ,SEMARNAT.
Presa de jales, La Zacatecana | Zacatecas | Presa de jales, La Zacatecana | L800 | En la Zacatecana se acumularon depósitos de jales procedentes de un gran número de viejas minas españolas existentes en Zacatecas a partir de 1500' |  | Plan de acción de la presa La Zacatecana para la concentración de metales pesados. (2002). PROFEPA María del Carmen Zetina Rodríguez. (2016). La controversia ambiental en torno a la presa de La Zacatecana, Guadalupe, Zacatecas. Desacatos, 51, 160-179.
Jales de Nacozari | Sonora | Jales de Nacozari | L900 | Frontera entre Sonora y Arizona severamente contaminado con metales pesados ​​que provienen de Cananea. | Sample: Bulk | S.A. Moreno Zazueta; D. Meza Figueroa y R. Anaya . (2011). Contaminación de metales en zonas residenciales debido a jales de actividades mineras en ambientes semiáridos: Caso: Nacozari, Sonora México . Técnicas aplicadas a la caracterización y aprovechamiento de recursos geológico-mineros , Volumen ll, 26
Mina abandonada en San Felipe Nuevo Mercurio | Zacatecas | Mina abandonada en San Felipe Nuevo Mercurio | L100 |  | Residuos y escorias con mercurio y suelos contaminados con PCB | Rogelio Costilla-Salazar; Antonio Trejo-Acevedo; Diana Rocha-Amador; Octavio Gaspar-Ramírez; Fernando Díaz-Barriga; Iván Nelinho Pérez-Maldonado (2011). Assessment of Polychlorinated Biphenyls and Mercury Levels in Soil and Biological Samples from San Felipe, Nuevo Mercurio, Zacatecas, Mexico. , 86(2), 212–216. doi:10.1007/s00128-010-0165-z
Complejo metalúrgico de IMMSA | San Luis Potosí | Complejo metalúrgico de IMMSA | L1100 | 193 hectáreas impactadas por metales. Remediado |  | DGGIMAR, SEMARNAT. (2015). La remediación y reutilización del antiguo complejo metalúrgico en San Luis Potosí y aspectos técnicos en la evaluación de cuencas mineras. 15/08/2021, de Seminario Internacional de la Red Latinoamericana sobre Prevención y Remediación de Sitios Contaminados (RELASC), Lima, Perú Sitio web: https://www.minam.gob.pe/calidadambiental/wp-content/uploads/sites/22/2015/12/PRESENTACION-13-IMMSA-MEXICO.pdf
Presa de jales 1, mina del bote | Zacatecas | Presa de jales 1, mina del bote | L1201 |  |  | Villagrana Pacheco, Yenetzi (2018). Determinación de lixiviación y movilidad de arsénico en jales de la mina el Bote (Tesis de licenciatura no publicada), Instituto Politécnico Nacional (UPIIZ), Zacatecas, México.
Presa de jales 2, mina del bote |  | Presa de jales 2, mina del bote | L1202 |  |  | Villagrana Pacheco, Yenetzi (2018). Determinación de lixiviación y movilidad de arsénico en jales de la mina el Bote (Tesis de licenciatura no publicada), Instituto Politécnico Nacional (UPIIZ), Zacatecas, México.
Mina La Dificultad, Omitlán 1 | Hidalgo | Mina La Dificultad, Omitlán 1 | L1301 |  |  | Guzmán-Martínez, Fredy; Arranz-González, Julio César; Ortega, Marcelo F .; García-Martínez, María Jesús; Rodríguez-Gómez, Virginia (2020). Una nueva escala de clasificación para evaluar la contaminación potencial de lixiviación de los desechos mineros abandonados basada en la prueba de lixiviación oficial de México. Revista de Gestión Ambiental, 273 (), 111139–. doi: 10.1016 / j.jenvman.2020.111139
Mina La Dificultad, Omitlán 2 |  | Mina La Dificultad, Omitlán 2 | L1302
Mina de Acosta, Mineral de la Reforma |  | Mina de Acosta, Mineral de la Reforma | L1303
San Juan, Pachuca 1 |  | San Juan, Pachuca 1 | L1304
San Juan, Pachuca 2 |  | San Juan, Pachuca 2 | L1305
Unidad Nonoalco, Xochicoatlán |  | Unidad Nonoalco, Xochicoatlán | L1306
Unidad Molango, Lolotla 1 |  | Unidad Molango, Lolotla 1 | L1307
Unidad Molango, Lolotla 2 |  | Unidad Molango, Lolotla 2 | L1308
La Purísima, Zimapán |  | La Purísima, Zimapán | L1309
La Concordia, Zimapán |  | La Concordia, Zimapán | L1310
Jales Monte de San Nicolás | Guanajuato | Jales Monte de San Nicolás | L1400 | 70 años abandonada | Extracción de oro | García-Arreola, María Elena; Flores Vélez, Luisa María; Loredo-Tovías, Marcos; Aguillón-Robles, Alfredo; López-Doncel, Rubén Alfonso; Cano-Rodríguez, Irene; Soriano-Pérez, Sonia Hortensia (2018). Evaluación de la capacidad de neutralización del drenaje ácido y lixiviación de metales tóxicos de relaves del distrito minero de Guanajuato, México. Ciencias ambientales de la tierra, 77 (9), 355–. doi: 10.1007 / s12665-018-7521-4
Jales Peregrina |  | Jales Peregrina | L1500 | 50 años abandonada | Extracción de plata
Jales La Aurora 1 | Guanajuato | Jales La Aurora 1 | L1601 |  | Explotación de Au, Ag, Pb y Zn hasta 1957. La Aurora contiene mas de 1 millon de ton de residuos minerales | Loredo-Portales, R .; Castillo-Michel, H .; Aquilanti, G .; De La Rosa-Álvarez, Ma.G .; Rocha-Amador, DO; Vogel-Mikus, K .; Kump, P .; Cruz-Jiménez, G. (2017). Estudio basado en sincrotrones de movilidad y especiación del As en relaves de un sitio minero en México. Revista de ingeniería química ambiental, 5 (1), 1140-1149. doi: 10.1016 / j.jece.2017.01.019
Jales La Aurora 2 |  | Jales La Aurora 2 | L15602
Jales La Aurora 3 |  | Jales La Aurora 3 | L1603
Jales La Aurora 4 |  | Jales La Aurora 4 | L1604
Mina abandonada en Huautla | Morelos | Mina abandonada en Huautla | L1700 | Underground mines were abandoned without maintenance and tunnels flooded. |  | Barats, Aurélie; Renac, Christophe; Orani, Anna Maria; Durrieu, Gaël; San Martín, Humberto; Esteller, María Vicenta; Garrido Hoyos, Sofia Esperenza (2019). Rastreo de origen y movilidad de arsénico y oligoelementos en un hidrosistema impactado por actividades mineras pasadas (estado de Morelos, México). Ciencia del medio ambiente total, (), 135565–. doi: 10.1016 / j.scitotenv.2019.135565
Distrito minero en Cerro de San Pedro | San Luis Potosí | Distrito minero en Cerro de San Pedro | L1801 | Has been exploited since the year 1545 and is still being exploited today, leaving many large current and colonial mine tailings exposed to open air. |  | Fernández-Macías, Juan C .; González-Mille, Donaji J .; García-Arreola, María E .; Cruz-Santiago, Omar; Rivero-Pérez, Norma E .; Pérez-Vázquez, Francisco; Ilizaliturri-HernÃ¡ndez, CÃ © sar A. (2020). Evaluación integral probabilística de riesgo en sitios contaminados con arsénico y plomo por pasivos mineros a largo plazo en San Luis Potosí, México. Ecotoxicología y seguridad ambiental, 197 (), 110568–. doi: 10.1016 / j.ecoenv.2020.110568
Distrito minero en Charcas |  | Distrito minero en Charcas | L1802 | Artisanal exploitations of Ag involving the use of Hg; has residues from as long as 442 years ago
Depósitos mineros en Cedral |  | Depósitos mineros en Cedral | L1803 | Contains Hg and Sb deposits; with additional extraction of Zn, Cu, Pb, Ag and Au taking place
Depósitos mineros de la mina La Negra 1 | Querétaro | Depósitos mineros de la mina La Negra 1 | L1901 | Los depósitos son mantos de bajo ángulo con espesores que van de los 3 m hasta los 25 m. los jales se han almacenado en cinco depósitos ubicados en cauces cercanos a la mina que descargan su escurrimiento sobre el río Maconí El depósito 3 está a 530 m del río, el depósito 2 a 495 m y el depósito 5 a 2000 m. Actualmente los depósitos 1, 2, 3 y 4 están cerrados y el depósito 5 está en operación. |  | Santos-Jallath, José E., Coria-Camarillo, Jhonnatan, Huezo-Casillas, José de Jesús, & Rodríguez-Cruz, Geovanni. (2013). Influencia de jales mineros sobre el río Maconí, Queretaro, y evaluación del proceso de atenuación natural por dispersión. Boletín de la Sociedad Geológica Mexicana, 65(3), 645-660. Recuperado en 15 de agosto de 2021, de http://www.scielo.org.mx/scielo.php?script=sci_arttext&pid=S1405-33222013000300015&lng=es&tlng=es.
Depósitos mineros de la mina La Negra 2 |  | Depósitos mineros de la mina La Negra 2 | L1902
Depósitos mineros de la mina La Negra 3 |  | Depósitos mineros de la mina La Negra 3 | L1903
Depósitos mineros de la mina La Negra 4 |  | Depósitos mineros de la mina La Negra 4 | L1904
Depósitos mineros de la mina La Negra 5 |  | Depósitos mineros de la mina La Negra 5 | L1905
Presas de jales El Fraile | Guerrero | Presas de jales El Fraile | L2000 | Las presas de jales tienen un área de 20 ha, y han estado expuestas a la atmósfera durante 50 años sin ningún tipo de medida de control ambiental |  | Corrales-Pérez, Daniel, & Martín-Romero, Francisco. (2018). Adecuaciones para mejorar la aplicación del método D3987-85 en la extracción de EPT de los antiguos residuos mineros El Fraile, Guerrero, México. Revista mexicana de ciencias geológicas, 35(1), 1-17. https://doi.org/10.22201/cgeo.20072902e.2018.1.536
Mina Wadley Sb, depósito de antimonio | San Luis Potosí | Mina Wadley Sb, depósito de antimonio | L2100 | The mine, operated from 1930 to 2002, produced around 300,000 t of ore with antimony |  | G. Levresse; G. López; J. Tritlla; E. Cardellach López; A. Carrillo Chávez; E. Mascuñano Salvador; A. Soler; M. Corbella; LG Hernández Sandoval; R. Corona-Esquivel (2012). Fitodisponibilidad de antimonio y metales pesados ​​en regiones áridas: el caso del distrito de Wadley Sb (San Luis, Potosí, México). , 427-428 (ninguno), 0-0. doi: 10.1016 / j.scitotenv.2012.04.020
mina abandonada San Felipe de Jesús 1 | Sonora | mina abandonada San Felipe de Jesús 1 | L2201 |  | Ricas en óxidos | Loredo-Portales, René; Bustamante-Arce, JesÃºs; González-Villa, Héctor Ney; Moreno-Rodríguez, Verónica; Del Rio-Salas, Rafael; Molina-Freaner, Francisco; González-Méndez, Blanca; Archundia-Peralta, Denisse (2020). Movilidad y accesibilidad de Zn, Pb y As en relaves mineros abandonados del noroeste de México. Investigación en ciencias ambientales y contaminación, (), -. doi: 10.1007 / s11356-020-09051-1
mina abandonada San Felipe de Jesús 2 |  | mina abandonada San Felipe de Jesús 2 | L2202
mina abandonada San Felipe de Jesús 3 |  | mina abandonada San Felipe de Jesús 3 | L2203
mina abandonada San Felipe de Jesús 4 |  | mina abandonada San Felipe de Jesús 4 | L2204
mina abandonada San Felipe de Jesús 5 |  | mina abandonada San Felipe de Jesús 5 | L2205
mina abandonada San Felipe de Jesús 6 |  | mina abandonada San Felipe de Jesús 6 | L2206
mina abandonada San Felipe de Jesús 7 |  | mina abandonada San Felipe de Jesús 7 | L2207 |  | Ricas en sulfuros
mina abandonada San Felipe de Jesús 8 |  | mina abandonada San Felipe de Jesús 8 | L2208
mina abandonada San Felipe de Jesús 9 |  | mina abandonada San Felipe de Jesús 9 | L2209
mina abandonada San Felipe de Jesús 10 |  | mina abandonada San Felipe de Jesús 10 | L2210
mina abandonada San Felipe de Jesús 11 |  | mina abandonada San Felipe de Jesús 11 | L2211
mina abandonada San Felipe de Jesús 12 |  | mina abandonada San Felipe de Jesús 12 | L2212
Presa de jales inactiva en distrito minero Santa Bárbara 1 (Tecolotes) | Chihuahua | Presa de jales inactiva en distrito minero Santa Bárbara 1 (Tecolotes) | L2301 | Se estima que se han acumulado unos 19,527,678 m3 de jales inactivos (LAFQA, 2005). |  | Gutiérrez-Ruiz, Margarita, Romero, Francisco M., & González-Hernández, Galia. (2007). Suelos y sedimentos afectados por la dispersión de jales inactivos de sulfuros metálicos en la zona minera de Santa Bárbara, Chihuahua, México. Revista mexicana de ciencias geológicas, 24(2), 170-184. Recuperado en 17 de agosto de 2021, de http://www.scielo.org.mx/scielo.php?script=sci_arttext&pid=S1026-87742007000200005&lng=es&tlng=.
Presa de jales inactiva en distrito minero Santa Bárbara 2 (San Diego) |  | Presa de jales inactiva en distrito minero Santa Bárbara 2 (San Diego) | L2302
Presa de jales inactiva en distrito minero Santa Bárbara 3 (Colorados) |  | Presa de jales inactiva en distrito minero Santa Bárbara 3 (Colorados) | L2303
Presa de jales inactiva en distrito minero Santa Bárbara 4 (Noriega) |  | Presa de jales inactiva en distrito minero Santa Bárbara 4 (Noriega) | L2304
Jales Tejaman 1 | Durango | Jales Tejaman 1 | L2401 | 0.19 ha de superfice |  | Reyes Carrillo R. (2020).Diagnóstico de riesgo de la actividad minera de las cuencas de los ríos Presidio-San Pedro. [Tesis de maestria, Insituto Politécnico Nacional]
Jales Tejaman 2 |  | Jales Tejaman 2 | L2402 | 0.24 ha
Jales Tejaman 3 |  | Jales Tejaman 3 | L2403 | 0.12 ha
Jales Tejaman 4 |  | Jales Tejaman 4 | L2404 | 10 ha
Presa de jales Las Torres 1 | Guanajuato | Presa de jales Las Torres 1 | L2501 |  |  | Medel Reyes A. (2009). Caracterización fisicoquímica de jales mineros y evaluación de biosólidos como propuesta de remediación. [Tesis de maestría, Centro de Investigación y Desarrollo Tecnológico en Electroquímica, S.C]
Presa de jales Las Torres 2 |  | Presa de jales Las Torres 2 | L2502 | En operación
Presa de jales Bolañitos |  | Presa de jales Bolañitos | L2503 | En operación
Presa de jales Pozuelos |  | Presa de jales Pozuelos | L2504
Distrito minero Santa Rosalía (20 sitios) | Baja California Sur | Distrito minero Santa Rosalía (20 sitios) | L2600 |  | Valores de media aritmética en ug/g considerando 20 minas antiguas | Rodríguez Figueroa, G.M., 2004. Geoquímica de los oligoelementos, elementos mayores y elementos de las tierras raras, en los sedimentos marinos del distrito minero de Santa Rosalía, B.C.S., México. Maestría en Manejo de Recursos Marinos Thesis, Instituto Politécnico Nacional. Centro Interdisciplinario de Ciencias Marinas, La Paz, B.C.S., México ix, 137 h.
Distrito Minero El Triunfo-San Antonio | Baja California Sur | Distrito Minero El Triunfo-San Antonio | L2601 |  | Tipos de yacimientos: vetas,venero mineralizado y diseminados | Ahumada Mexia, R., 2017. Identificación de residuos tóxicos mineros por percepción remota y su verificación geoquímica en el Triunfo (BCS): Propuesta metodológica para priorizar acciones de restauración.Maestría en Manejo de Recursos Marinos Thesis, Instituto Politécnico Nacional. Centro Interdisciplinario de Ciencias Marinas, La Paz, B.C.S., México
L2602
L2603
L2604
L2605
L2606
L2607
L2608
L2609
L2610
L2611
L2612
L2613
L2614
L2615
L2616
L2617
L2618
L2619
L2620
Presa Foster | Guerrero | Presa Foster | L2701 | La última vez que se depositó material en la presa Foster (la más reciente y única con jales no oxidados) fue en 2007, Remediado |  | Hernández Cano J.A., 2018. Desarrollo y validación de métodos para la determinación de concentraciones solubles de metales y metaloides en jales con base en la NOM-141-SEMARNAT-2003. Biología y Química Thesis. Universidad Autónoma de México.
Presa La Concha |  | Presa La Concha | L2702
La Plomosas | Chihuahua | La Plomosas | L2800 | Abandonado
Presa Guásimas-Peña Colorada | Colima | Presa Guásimas-Peña Colorada | L2900
Mina de hierro | Michoacán | Mina de hierro | L3000 |  |  | Cruz Moreno, Jorge Eduardo de la. (2017). "Desarrollo y validación de un método analítico para cuantificar, por ICP-OES, los elementos pertenecientes al grupo de las tierras raras: Sc, Y, La, Ce, Pr, Nd, Sm, Eu, Gd, Tb, Dy, Ho, Er, Tm, Yb y Lu, en jales mineros". (Tesis de Licenciatura). Universidad Nacional Autónoma de México, México. Recuperado de https://repositorio.unam.mx/contenidos/202265
Presa de jales Tecolotes | Chihuahua | Presa de jales Tecolotes | L3101 | Pertenecen al Distriro minero Santa Bárbara | Jales inactivos de sulfuros metálicos | Gutiérrez-Ruiz, Margarita, Romero, Francisco M., & González-Hernández, Galia. (2007). Suelos y sedimentos afectados por la dispersión de jales inactivos de sulfuros metálicos en la zona minera de Santa Bárbara, Chihuahua, México. Revista mexicana de ciencias geológicas, 24(2), 170-184. Recuperado en 01 de octubre de 2021, de http://www.scielo.org.mx/scielo.php?script=sci_arttext&pid=S1026-87742007000200005&lng=es&tlng=es.
Presa de jales San Diego |  | Presa de jales San Diego | L3102
Presa de jales Colorados |  | Presa de jales Colorados | L3103
Presa de jales Noriega |  | Presa de jales Noriega | L3104
4 km northwest from the city of Guanajuato | Guanajuato | Valenciana tailings Guanajuato | D100 | The samples of tailing material were collected from mine tailing pile of the mine of Valenciana in Nov 1999. Average elevation 2120 m above the sea level, semi-dry climate. |  | García-Meza, ., Ramos, ., Carrillo-Chávez, . et al. Mineralogical and Chemical Characterization of Historical Mine Tailings from the Valenciana Mine, Guanajuato, Mexico: Environmental Implications. Bull Environ Contam Toxicol 72, 170–177 (2004). https://doi.org/10.1007/s00128-003-0256-1
NR | Sonora | Jales de Nacozari de García | D201-D210 | Mine tailings were sampled from two abandoned tailings located in areas of historic mining activities in Sonora, Mexico. The aim of this study, was to explore the feasibility of sulfate-reducing processes as an alternative for the stabilization of the potentially toxic elements found the abandoned mine tailings. |  | E. I. Valenzuela, A. C. García-Figueroa, L. E. Amábilis-Sosa, F. E. Molina-Freaner, A. M. Pat-Espadas, Stabilization of potentially toxic elements contained in mine waste: A microbiological approach for the environmental management of mine tailings. Journal of Environmental Management 270, 110873 (2020).
Municipality of Zimapan | Hidalgo | San Francisco and Santa Maria | D301-D303 |  |  | A. S. Sánchez-López, M. d. C. A. González-Chávez, R. Carrillo-González, J. Vangronsveld, M. Díaz-Garduño, Wild Flora of Mine Tailings: Perspectives for Use in Phytoremediation of Potentially Toxic Elements in a Semi-Arid Region in Mexico. International Journal of Phytoremediation 17, 476-484 (2015).
La Caridad | Sonora | Nacozari | D400 | Anode slimes at selected Cu smelter-refinery sites. The mineralogy of anode slimes varies with content, but is essentially a mixture of oxide and chalcogenide solid solutions (Chen and Dutrizac, 2005, Hait et al., 2009). Lead is found mostly as insoluble PbSO4, and silver and gold occur mostly as selenide and telluride phases. Antimony, arsenic, and bismuth are found as a series of multiple oxides. Copper occurs in many phases. |  | Schlesinger, M E, King, M J, Sole, K C & Davenport, W G, 2011, Extractive Metallurgy of Copper - 5th Edition. Elsevier, Oxford, UK, 472 p.
El Tecolote | Durango | El Tecolote (Reina del Cobre) | D500 | El Tecolote is a historic mine that produced large amounts of Cu, Zn, and Ag from the 1970s to the mid-1980s but the production of the same stopped by the low prices of the metal. |  | Mudd, G M & Jowitt, S M, 2018, Growing Global Copper Resources, Reserves and Production: Discovery is Not the Only Control on Supply. Economic Geology, 113 (6): pp 1235-1267.
Múzquiz Municipality | Cohahuila | La Encantada-Buenavista | D600 | La Encantada silver mine is located in Coahuila, Mexico. The underground mine has been in operation since the early 1970s. In 2010, the mine produced 3.8 million ounces (oz) of silver at a cash cost of $7.4/oz. | Fluorite-bearing stratabound deposits, with minor calcite and sulphates, enclosed within cretaceous carbonate upper series. High-temperature calcite stockwork. | Solid Wastes in Base Metal Mining, Smelting and Refining, prepared for the International Copper, Nickel and Lead-Zinc Study Groups March 2019 by Mudd and Werner. RMIT University
|  | Polymetallic tailing | D701 | Mining tailings from iron or Zn-Pb-Ag ores as well as a hydrometallurgical iron rich waste from a zinc smelting refinery with emphasis on the identification and quantification of strategic elements and rare earth elements for its recovery with the aim of proposed a characterization methodology that can be extrapolated to other sites. | Quartz: SiO2; Brushite: CaPO3(OH)·2H2O; Calcite: Ca(CO3); Pyrite: FeS2; Clinochlore: (Mg,Fe,Al)6(Si,Al)4O10(OH)8; Hidroniumjarosite: K0.35(H3O)0.65Fe3(SO4)2(OH)6 | Ceniceros-Gómez, A.E., Macías-Macías, K.Y., de la Cruz-Moreno, J.E., Gutiérrez-Ruiz, M.E., Martínez-Jardines, L.G. 2018. Characterization of mining tailings in México for the possible recovery of strategic elements. Journal of South American Earth Sciences, 88, 72-79.
|  | Polymetallic tailing | D702 | Mining tailings from iron or Zn-Pb-Ag ores as well as a hydrometallurgical iron rich waste from a zinc smelting refinery with emphasis on the identification and quantification of strategic elements and rare earth elements for its recovery with the aim of proposed a characterization methodology that can be extrapolated to other sites. | Quartz: SiO2; Brushite: CaPO3(OH)·2H2O; Calcite: Ca(CO3); Pyrite: FeS2; Clinochlore: (Mg,Fe,Al)6(Si,Al)4O10(OH)8; Hidroniumjarosite: K0.35(H3O)0.65Fe3(SO4)2(OH)6 | Ceniceros-Gómez, A.E., Macías-Macías, K.Y., de la Cruz-Moreno, J.E., Gutiérrez-Ruiz, M.E., Martínez-Jardines, L.G. 2018. Characterization of mining tailings in México for the possible recovery of strategic elements. Journal of South American Earth Sciences, 88, 72-79.
|  | Polymetallic tailing | D703 | Mining tailings from iron or Zn-Pb-Ag ores as well as a hydrometallurgical iron rich waste from a zinc smelting refinery with emphasis on the identification and quantification of strategic elements and rare earth elements for its recovery with the aim of proposed a characterization methodology that can be extrapolated to other sites. | Quartz: SiO2; Brushite: CaPO3(OH)·2H2O; Calcite: Ca(CO3); Pyrite: FeS2; Clinochlore: (Mg,Fe,Al)6(Si,Al)4O10(OH)8; Hidroniumjarosite: K0.35(H3O)0.65Fe3(SO4)2(OH)6 | Ceniceros-Gómez, A.E., Macías-Macías, K.Y., de la Cruz-Moreno, J.E., Gutiérrez-Ruiz, M.E., Martínez-Jardines, L.G. 2018. Characterization of mining tailings in México for the possible recovery of strategic elements. Journal of South American Earth Sciences, 88, 72-79.
|  | Polymetallic tailing | D704 | Mining tailings from iron or Zn-Pb-Ag ores as well as a hydrometallurgical iron rich waste from a zinc smelting refinery with emphasis on the identification and quantification of strategic elements and rare earth elements for its recovery with the aim of proposed a characterization methodology that can be extrapolated to other sites. | Calcite: CaCO3; Gypsum: CaSO4·2H2O; Ferro-actnolite: Na0.04Ca1.8Mg1.9Mn0.1Fe3.2Al0.03Si8O22(OH)1.9; Hidroniumjarosite: K0.35(H3O)0.65Fe3(SO4)2(OH) | Ceniceros-Gómez, A.E., Macías-Macías, K.Y., de la Cruz-Moreno, J.E., Gutiérrez-Ruiz, M.E., Martínez-Jardines, L.G. 2018. Characterization of mining tailings in México for the possible recovery of strategic elements. Journal of South American Earth Sciences, 88, 72-79.
|  | Polymetallic tailing | D705 | Mining tailings from iron or Zn-Pb-Ag ores as well as a hydrometallurgical iron rich waste from a zinc smelting refinery with emphasis on the identification and quantification of strategic elements and rare earth elements for its recovery with the aim of proposed a characterization methodology that can be extrapolated to other sites. | Calcite: CaCO3; Gypsum: CaSO4·2H2O; Ferro-actnolite: Na0.04Ca1.8Mg1.9Mn0.1Fe3.2Al0.03Si8O22(OH)1.9; Hidroniumjarosite: K0.35(H3O)0.65Fe3(SO4)2(OH) | Ceniceros-Gómez, A.E., Macías-Macías, K.Y., de la Cruz-Moreno, J.E., Gutiérrez-Ruiz, M.E., Martínez-Jardines, L.G. 2018. Characterization of mining tailings in México for the possible recovery of strategic elements. Journal of South American Earth Sciences, 88, 72-79.
|  | Polymetallic tailing | D706 | Mining tailings from iron or Zn-Pb-Ag ores as well as a hydrometallurgical iron rich waste from a zinc smelting refinery with emphasis on the identification and quantification of strategic elements and rare earth elements for its recovery with the aim of proposed a characterization methodology that can be extrapolated to other sites. | Calcite: CaCO3; Gypsum: CaSO4·2H2O; Ferro-actnolite: Na0.04Ca1.8Mg1.9Mn0.1Fe3.2Al0.03Si8O22(OH)1.9; Hidroniumjarosite: K0.35(H3O)0.65Fe3(SO4)2(OH) | Ceniceros-Gómez, A.E., Macías-Macías, K.Y., de la Cruz-Moreno, J.E., Gutiérrez-Ruiz, M.E., Martínez-Jardines, L.G. 2018. Characterization of mining tailings in México for the possible recovery of strategic elements. Journal of South American Earth Sciences, 88, 72-79.
|  | Polymetallic tailing | D707 | Mining tailings from iron or Zn-Pb-Ag ores as well as a hydrometallurgical iron rich waste from a zinc smelting refinery with emphasis on the identification and quantification of strategic elements and rare earth elements for its recovery with the aim of proposed a characterization methodology that can be extrapolated to other sites. | Quartz: SiO2; Gypsum: CaSO4·2H2O; Hidroniumjarosite: K0.35(H3O)0.65Fe3(SO4)2(OH)6 | Ceniceros-Gómez, A.E., Macías-Macías, K.Y., de la Cruz-Moreno, J.E., Gutiérrez-Ruiz, M.E., Martínez-Jardines, L.G. 2018. Characterization of mining tailings in México for the possible recovery of strategic elements. Journal of South American Earth Sciences, 88, 72-79.
|  | Polymetallic tailing | D708 | Mining tailings from iron or Zn-Pb-Ag ores as well as a hydrometallurgical iron rich waste from a zinc smelting refinery with emphasis on the identification and quantification of strategic elements and rare earth elements for its recovery with the aim of proposed a characterization methodology that can be extrapolated to other sites. | Quartz: SiO2; Gypsum: CaSO4·2H2O; Hidroniumjarosite: K0.35(H3O)0.65Fe3(SO4)2(OH)6 | Ceniceros-Gómez, A.E., Macías-Macías, K.Y., de la Cruz-Moreno, J.E., Gutiérrez-Ruiz, M.E., Martínez-Jardines, L.G. 2018. Characterization of mining tailings in México for the possible recovery of strategic elements. Journal of South American Earth Sciences, 88, 72-79.
|  | Polymetallic tailing | D709 | Mining tailings from iron or Zn-Pb-Ag ores as well as a hydrometallurgical iron rich waste from a zinc smelting refinery with emphasis on the identification and quantification of strategic elements and rare earth elements for its recovery with the aim of proposed a characterization methodology that can be extrapolated to other sites. | Quartz: SiO2; Gypsum: CaSO4·2H2O; Hidroniumjarosite: K0.35(H3O)0.65Fe3(SO4)2(OH)6 | Ceniceros-Gómez, A.E., Macías-Macías, K.Y., de la Cruz-Moreno, J.E., Gutiérrez-Ruiz, M.E., Martínez-Jardines, L.G. 2018. Characterization of mining tailings in México for the possible recovery of strategic elements. Journal of South American Earth Sciences, 88, 72-79.
|  | Polymetallic tailing | D710 | Mining tailings from iron or Zn-Pb-Ag ores as well as a hydrometallurgical iron rich waste from a zinc smelting refinery with emphasis on the identification and quantification of strategic elements and rare earth elements for its recovery with the aim of proposed a characterization methodology that can be extrapolated to other sites. | Quartz: SiO2; Calcite: CaCO3; Dolomite: (Ca,Mg)(CO3)2; Smithsonite: ZnCO3; Mikasaite: Fe2(SO4)3; Goetite stannous: (Fe0.979Sn0.021)O(OH); Nontronite: (Na,Ca)0.3Fe2(Si,Al)4O10(OH)2·xH2O; Tenorite: CuO; Strontium, Samarium, Cobalt, Manganese Oxide: Sr1.4Sm1.6CoMnO7 | Ceniceros-Gómez, A.E., Macías-Macías, K.Y., de la Cruz-Moreno, J.E., Gutiérrez-Ruiz, M.E., Martínez-Jardines, L.G. 2018. Characterization of mining tailings in México for the possible recovery of strategic elements. Journal of South American Earth Sciences, 88, 72-79.
|  | Polymetallic tailing | D711 | Mining tailings from iron or Zn-Pb-Ag ores as well as a hydrometallurgical iron rich waste from a zinc smelting refinery with emphasis on the identification and quantification of strategic elements and rare earth elements for its recovery with the aim of proposed a characterization methodology that can be extrapolated to other sites. | Quartz: SiO2; Calcite: CaCO3; Dolomite: (Ca,Mg)(CO3)2; Smithsonite: ZnCO3; Mikasaite: Fe2(SO4)3; Goetite stannous: (Fe0.979Sn0.021)O(OH); Nontronite: (Na,Ca)0.3Fe2(Si,Al)4O10(OH)2·xH2O; Tenorite: CuO; Strontium, Samarium, Cobalt, Manganese Oxide: Sr1.4Sm1.6CoMnO7 | Ceniceros-Gómez, A.E., Macías-Macías, K.Y., de la Cruz-Moreno, J.E., Gutiérrez-Ruiz, M.E., Martínez-Jardines, L.G. 2018. Characterization of mining tailings in México for the possible recovery of strategic elements. Journal of South American Earth Sciences, 88, 72-79.
|  | Polymetallic tailing | D712 | Mining tailings from iron or Zn-Pb-Ag ores as well as a hydrometallurgical iron rich waste from a zinc smelting refinery with emphasis on the identification and quantification of strategic elements and rare earth elements for its recovery with the aim of proposed a characterization methodology that can be extrapolated to other sites. | Quartz: SiO2; Calcite: CaCO3; Dolomite: (Ca,Mg)(CO3)2; Smithsonite: ZnCO3; Mikasaite: Fe2(SO4)3; Goetite stannous: (Fe0.979Sn0.021)O(OH); Nontronite: (Na,Ca)0.3Fe2(Si,Al)4O10(OH)2·xH2O; Tenorite: CuO; Strontium, Samarium, Cobalt, Manganese Oxide: Sr1.4Sm1.6CoMnO7 | Ceniceros-Gómez, A.E., Macías-Macías, K.Y., de la Cruz-Moreno, J.E., Gutiérrez-Ruiz, M.E., Martínez-Jardines, L.G. 2018. Characterization of mining tailings in México for the possible recovery of strategic elements. Journal of South American Earth Sciences, 88, 72-79.
|  | Ferric tailing | D713 | Mining tailings from iron or Zn-Pb-Ag ores as well as a hydrometallurgical iron rich waste from a zinc smelting refinery with emphasis on the identification and quantification of strategic elements and rare earth elements for its recovery with the aim of proposed a characterization methodology that can be extrapolated to other sites. | Quartz: SiO2; Clinochlore: (Mg,Fe,Al)6(Si,Al)4O10(OH)8; Calcite: CaCO3; Pyrite: FeS2; Actnolite: Na0.04Ca1.8Mg1.9Mn0.1Fe3.2Al0.03Si8O22(OH)1.9; Albite: (Na,Al)Si3O8 | Ceniceros-Gómez, A.E., Macías-Macías, K.Y., de la Cruz-Moreno, J.E., Gutiérrez-Ruiz, M.E., Martínez-Jardines, L.G. 2018. Characterization of mining tailings in México for the possible recovery of strategic elements. Journal of South American Earth Sciences, 88, 72-79.
|  | Ferric tailing | D714 | Mining tailings from iron or Zn-Pb-Ag ores as well as a hydrometallurgical iron rich waste from a zinc smelting refinery with emphasis on the identification and quantification of strategic elements and rare earth elements for its recovery with the aim of proposed a characterization methodology that can be extrapolated to other sites. | Quartz: SiO2; Clinochlore: (Mg,Fe,Al)6(Si,Al)4O10(OH)8; Calcite: CaCO3; Pyrite: FeS2; Actnolite: Na0.04Ca1.8Mg1.9Mn0.1Fe3.2Al0.03Si8O22(OH)1.9; Albite: (Na,Al)Si3O8 | Ceniceros-Gómez, A.E., Macías-Macías, K.Y., de la Cruz-Moreno, J.E., Gutiérrez-Ruiz, M.E., Martínez-Jardines, L.G. 2018. Characterization of mining tailings in México for the possible recovery of strategic elements. Journal of South American Earth Sciences, 88, 72-79.
|  | Ferric tailing | D715 | Mining tailings from iron or Zn-Pb-Ag ores as well as a hydrometallurgical iron rich waste from a zinc smelting refinery with emphasis on the identification and quantification of strategic elements and rare earth elements for its recovery with the aim of proposed a characterization methodology that can be extrapolated to other sites. | Quartz: SiO2; Clinochlore: (Mg,Fe,Al)6(Si,Al)4O10(OH)8; Calcite: CaCO3; Pyrite: FeS2; Actnolite: Na0.04Ca1.8Mg1.9Mn0.1Fe3.2Al0.03Si8O22(OH)1.9; Albite: (Na,Al)Si3O8 | Ceniceros-Gómez, A.E., Macías-Macías, K.Y., de la Cruz-Moreno, J.E., Gutiérrez-Ruiz, M.E., Martínez-Jardines, L.G. 2018. Characterization of mining tailings in México for the possible recovery of strategic elements. Journal of South American Earth Sciences, 88, 72-79.
|  | Ferric tailing | D716 | Mining tailings from iron or Zn-Pb-Ag ores as well as a hydrometallurgical iron rich waste from a zinc smelting refinery with emphasis on the identification and quantification of strategic elements and rare earth elements for its recovery with the aim of proposed a characterization methodology that can be extrapolated to other sites. | Quartz: SiO2; Calcite: CaCO3; Dolomite: (Ca,Mg)(CO3)2; Pyrite: FeS2; Magnetite Fe2+,Fe3+2O4; Titanomagnetite (Fe2+(Fe3+, Ti)2O4; Augite Ca,Na)(Mg,Fe,Al)(Al,Si)2O6; Chamosite (Fe2+, Mg)5Al2Si3O10(OH)8; Labradorite (Ca,Na)Al1-2Si3-2O8 | Ceniceros-Gómez, A.E., Macías-Macías, K.Y., de la Cruz-Moreno, J.E., Gutiérrez-Ruiz, M.E., Martínez-Jardines, L.G. 2018. Characterization of mining tailings in México for the possible recovery of strategic elements. Journal of South American Earth Sciences, 88, 72-79.
|  | Ferric tailing | D717 | Mining tailings from iron or Zn-Pb-Ag ores as well as a hydrometallurgical iron rich waste from a zinc smelting refinery with emphasis on the identification and quantification of strategic elements and rare earth elements for its recovery with the aim of proposed a characterization methodology that can be extrapolated to other sites. | Quartz: SiO2; Calcite: CaCO3; Dolomite: (Ca,Mg)(CO3)2; Pyrite: FeS2; Magnetite Fe2+,Fe3+2O4; Titanomagnetite (Fe2+(Fe3+, Ti)2O4; Augite Ca,Na)(Mg,Fe,Al)(Al,Si)2O6; Chamosite (Fe2+, Mg)5Al2Si3O10(OH)8; Labradorite (Ca,Na)Al1-2Si3-2O8 | Ceniceros-Gómez, A.E., Macías-Macías, K.Y., de la Cruz-Moreno, J.E., Gutiérrez-Ruiz, M.E., Martínez-Jardines, L.G. 2018. Characterization of mining tailings in México for the possible recovery of strategic elements. Journal of South American Earth Sciences, 88, 72-79.
|  | Ferric tailing | D718 | Mining tailings from iron or Zn-Pb-Ag ores as well as a hydrometallurgical iron rich waste from a zinc smelting refinery with emphasis on the identification and quantification of strategic elements and rare earth elements for its recovery with the aim of proposed a characterization methodology that can be extrapolated to other sites. | Quartz: SiO2; Calcite: CaCO3; Dolomite: (Ca,Mg)(CO3)2; Pyrite: FeS2; Magnetite Fe2+,Fe3+2O4; Titanomagnetite (Fe2+(Fe3+, Ti)2O4; Augite Ca,Na)(Mg,Fe,Al)(Al,Si)2O6; Chamosite (Fe2+, Mg)5Al2Si3O10(OH)8; Labradorite (Ca,Na)Al1-2Si3-2O8 | Ceniceros-Gómez, A.E., Macías-Macías, K.Y., de la Cruz-Moreno, J.E., Gutiérrez-Ruiz, M.E., Martínez-Jardines, L.G. 2018. Characterization of mining tailings in México for the possible recovery of strategic elements. Journal of South American Earth Sciences, 88, 72-79.
|  | Ferric tailing | D719 | Mining tailings from iron or Zn-Pb-Ag ores as well as a hydrometallurgical iron rich waste from a zinc smelting refinery with emphasis on the identification and quantification of strategic elements and rare earth elements for its recovery with the aim of proposed a characterization methodology that can be extrapolated to other sites. | Calcite: CaCO3; Dolomite: (Ca,Mg)(CO3)2; Pyrite: FeS2; Magnetite Fe2+, Fe3+2O4; Titanomagnetite (Fe2+(Fe3+, Ti)2O4; Augite (Ca,Na)(Mg,Fe,Al)(Al,Si)2O6; Chamosite (Fe2+,Mg)5Al2Si3O10(OH)8; Labradorite (Ca,Na)Al1-2Si3-2O8 | Ceniceros-Gómez, A.E., Macías-Macías, K.Y., de la Cruz-Moreno, J.E., Gutiérrez-Ruiz, M.E., Martínez-Jardines, L.G. 2018. Characterization of mining tailings in México for the possible recovery of strategic elements. Journal of South American Earth Sciences, 88, 72-79.
|  | Ferric tailing | D720 | Mining tailings from iron or Zn-Pb-Ag ores as well as a hydrometallurgical iron rich waste from a zinc smelting refinery with emphasis on the identification and quantification of strategic elements and rare earth elements for its recovery with the aim of proposed a characterization methodology that can be extrapolated to other sites. | Calcite: CaCO3; Dolomite: (Ca,Mg)(CO3)2; Pyrite: FeS2; Magnetite Fe2+, Fe3+2O4; Titanomagnetite (Fe2+(Fe3+, Ti)2O4; Augite (Ca,Na)(Mg,Fe,Al)(Al,Si)2O6; Chamosite (Fe2+,Mg)5Al2Si3O10(OH)8; Labradorite (Ca,Na)Al1-2Si3-2O8 | Ceniceros-Gómez, A.E., Macías-Macías, K.Y., de la Cruz-Moreno, J.E., Gutiérrez-Ruiz, M.E., Martínez-Jardines, L.G. 2018. Characterization of mining tailings in México for the possible recovery of strategic elements. Journal of South American Earth Sciences, 88, 72-79.
|  | Ferric tailing | D721 | Mining tailings from iron or Zn-Pb-Ag ores as well as a hydrometallurgical iron rich waste from a zinc smelting refinery with emphasis on the identification and quantification of strategic elements and rare earth elements for its recovery with the aim of proposed a characterization methodology that can be extrapolated to other sites. | Calcite: CaCO3; Dolomite: (Ca,Mg)(CO3)2; Pyrite: FeS2; Magnetite Fe2+, Fe3+2O4; Titanomagnetite (Fe2+(Fe3+, Ti)2O4; Augite (Ca,Na)(Mg,Fe,Al)(Al,Si)2O6; Chamosite (Fe2+,Mg)5Al2Si3O10(OH)8; Labradorite (Ca,Na)Al1-2Si3-2O8 | Ceniceros-Gómez, A.E., Macías-Macías, K.Y., de la Cruz-Moreno, J.E., Gutiérrez-Ruiz, M.E., Martínez-Jardines, L.G. 2018. Characterization of mining tailings in México for the possible recovery of strategic elements. Journal of South American Earth Sciences, 88, 72-79.
|  | Ferric tailing | D722 | Mining tailings from iron or Zn-Pb-Ag ores as well as a hydrometallurgical iron rich waste from a zinc smelting refinery with emphasis on the identification and quantification of strategic elements and rare earth elements for its recovery with the aim of proposed a characterization methodology that can be extrapolated to other sites. | Calcite: CaCO3; Dolomite: (Ca,Mg)(CO3)2; Pyrite: FeS2; Magnetite Fe2+, Fe3+2O4 Titanomagnetite (Fe2+(Fe3+, Ti)2O4; Augite Ca,Na)(Mg,Fe,Al)(Al,Si)2O6; Chamosite (Fe2+,Mg)5Al2Si3O10(OH)8; Labradorite (Ca,Na)Al1-2Si3-2O8 | Ceniceros-Gómez, A.E., Macías-Macías, K.Y., de la Cruz-Moreno, J.E., Gutiérrez-Ruiz, M.E., Martínez-Jardines, L.G. 2018. Characterization of mining tailings in México for the possible recovery of strategic elements. Journal of South American Earth Sciences, 88, 72-79.
|  | Ferric tailing | D723 | Mining tailings from iron or Zn-Pb-Ag ores as well as a hydrometallurgical iron rich waste from a zinc smelting refinery with emphasis on the identification and quantification of strategic elements and rare earth elements for its recovery with the aim of proposed a characterization methodology that can be extrapolated to other sites. | Calcite: CaCO3; Dolomite: (Ca,Mg)(CO3)2; Pyrite: FeS2; Magnetite Fe2+, Fe3+2O4 Titanomagnetite (Fe2+(Fe3+, Ti)2O4; Augite Ca,Na)(Mg,Fe,Al)(Al,Si)2O6; Chamosite (Fe2+,Mg)5Al2Si3O10(OH)8; Labradorite (Ca,Na)Al1-2Si3-2O8 | Ceniceros-Gómez, A.E., Macías-Macías, K.Y., de la Cruz-Moreno, J.E., Gutiérrez-Ruiz, M.E., Martínez-Jardines, L.G. 2018. Characterization of mining tailings in México for the possible recovery of strategic elements. Journal of South American Earth Sciences, 88, 72-79.
|  | Ferric tailing | D724 | Mining tailings from iron or Zn-Pb-Ag ores as well as a hydrometallurgical iron rich waste from a zinc smelting refinery with emphasis on the identification and quantification of strategic elements and rare earth elements for its recovery with the aim of proposed a characterization methodology that can be extrapolated to other sites. | Calcite: CaCO3; Dolomite: (Ca,Mg)(CO3)2; Pyrite: FeS2; Magnetite Fe2+, Fe3+2O4 Titanomagnetite (Fe2+(Fe3+, Ti)2O4; Augite Ca,Na)(Mg,Fe,Al)(Al,Si)2O6; Chamosite (Fe2+,Mg)5Al2Si3O10(OH)8; Labradorite (Ca,Na)Al1-2Si3-2O8 | Ceniceros-Gómez, A.E., Macías-Macías, K.Y., de la Cruz-Moreno, J.E., Gutiérrez-Ruiz, M.E., Martínez-Jardines, L.G. 2018. Characterization of mining tailings in México for the possible recovery of strategic elements. Journal of South American Earth Sciences, 88, 72-79.
|  | Hydrometallurgical waste | D725 | Mining tailings from iron or Zn-Pb-Ag ores as well as a hydrometallurgical iron rich waste from a zinc smelting refinery with emphasis on the identification and quantification of strategic elements and rare earth elements for its recovery with the aim of proposed a characterization methodology that can be extrapolated to other sites. | Quartz: SiO2; Jarosite: KFe3+3(OH)6(SO4)2; Bianchite:Zn0.75Fe2+0.25(SO4)·6(H2O); Zinc melanterite Zn0.6Cu0.3Fe2+0.1(SO4)·7(H2O); Gypsum CaSO4 2H2O | Ceniceros-Gómez, A.E., Macías-Macías, K.Y., de la Cruz-Moreno, J.E., Gutiérrez-Ruiz, M.E., Martínez-Jardines, L.G. 2018. Characterization of mining tailings in México for the possible recovery of strategic elements. Journal of South American Earth Sciences, 88, 72-79.
|  | Hydrometallurgical waste | D726 | Mining tailings from iron or Zn-Pb-Ag ores as well as a hydrometallurgical iron rich waste from a zinc smelting refinery with emphasis on the identification and quantification of strategic elements and rare earth elements for its recovery with the aim of proposed a characterization methodology that can be extrapolated to other sites. | Quartz: SiO2; Jarosite: KFe3+3(OH)6(SO4)2; Bianchite:Zn0.75Fe2+0.25(SO4)·6(H2O); Zinc melanterite Zn0.6Cu0.3Fe2+0.1(SO4)·7(H2O); Gypsum CaSO4 2H2O | Ceniceros-Gómez, A.E., Macías-Macías, K.Y., de la Cruz-Moreno, J.E., Gutiérrez-Ruiz, M.E., Martínez-Jardines, L.G. 2018. Characterization of mining tailings in México for the possible recovery of strategic elements. Journal of South American Earth Sciences, 88, 72-79.
|  | Hydrometallurgical waste | D727 | Mining tailings from iron or Zn-Pb-Ag ores as well as a hydrometallurgical iron rich waste from a zinc smelting refinery with emphasis on the identification and quantification of strategic elements and rare earth elements for its recovery with the aim of proposed a characterization methodology that can be extrapolated to other sites. | Quartz: SiO2; Jarosite: KFe3+3(OH)6(SO4)2; Bianchite:Zn0.75Fe2+0.25(SO4)·6(H2O); Zinc melanterite Zn0.6Cu0.3Fe2+0.1(SO4)·7(H2O); Gypsum CaSO4 2H2O | Ceniceros-Gómez, A.E., Macías-Macías, K.Y., de la Cruz-Moreno, J.E., Gutiérrez-Ruiz, M.E., Martínez-Jardines, L.G. 2018. Characterization of mining tailings in México for the possible recovery of strategic elements. Journal of South American Earth Sciences, 88, 72-79.
Taxco | Guerrero | ‘La Concha’ tailings | D800 | The study area is located in Guerrero State, 18°32′23.32 N, 99°38′10.22 W and 1498 m asl; a humid and warm area with an average temperature of 22°C. There are two tailings heaps (14 and 12 m in height, respectively), which represent approximately 400,680 tons of metalliferous waste and occupy a surface area of c. 1.26 ha. |  | Cortés-Jiménez, E.V., Mugica-Álvarez, V., González-Chávez, M.C.A., Carrillo-González, R., Gordillo, M.M., Mier, M.V. 2013. NATURAL REVEGETATION OF ALKALINE TAILING HEAPS AT TAXCO, GUERRERO, MEXICO. International Journal of Phytoremediation, 15(2), 127-141.
Moctezuma District | Sonora |  | D901-D903 |  | 11.5 ppmAu, tancesof 200 to 500 m. Moderatebleachingsurrounds 664 ppm Ag, 3,330 ppm Ba, and 3',400 ppm Te | Deen,J. A. et al. 1998. Volcanic stratigraphy and ore deposits of the Moctezuma District, Sonora, Mexico. Economic Geology(1988), 83 (8):1841
14 sampleso f ore piles averaged 8.35 ppm Au, 13.54 ppm Ag, and 1,942 ppm Te. 11 sampleso f the dumpa verage4 .02 ppm Au, 5.82 ppm Ag, and 576 ppm Te
11.0 to 15.2 ppm Au, 13.7 to 14.6 ppm Ag,and1,100tol,200 ppmTe
|  | Angangueo Mexico Southern Copper (Grupo Mexico) | D1001 |  |  | Solid Wastes in Base Metal Mining, Smelting and Refining, prepared for the International Copper, Nickel and Lead-Zinc Study Groups March 2019 by Mudd and Werner. RMIT University
|  | Aranzazu Mexico Aura Minerals | D1002
|  | Arista-El Aguila Mexico Gold Resource | D1003
|  | Avino Mexico Avino Gold & Silver | D1004
|  | Azulitas Mexico unknown | D1005
|  | Bahuerachi Mexico Jinchuan Group | D1006
|  | Bilbao Mexico Xtierra | D1007
|  | Bismark Mexico Penoles | D1008 | The Bismark mining district was discovered in 1880. Early operation of the mine known as “La Derrota“ was centered in el Oriente, an area in operation for years. In 1979, Minera Cuicuilco performed geological and geophysical explorations, including drillings, to discover the deposits currently under exploitation. In 1987, Peñoles assessed the area, confirming the existence of up to 12.8 million tons of exploitable ore. Subsequently, through a partnership Cyprus–Banamex–Peñoles we ratified the Bismark ore reserves. With start-up operations in 1992, the mining unit produced 600 thousand tons of ore in the first year.
|  | Bolivar Mexico Sierra Metals | D1009
|  | Buenavista del Cobre (Cananea) Mexico Southern Copper (Grupo Mexico) | D1010
|  | Buenavista Zinc Mexico Southern Copper (Grupo Mexico) | D1011
|  | Campo Morado / G-9 Mexico Nyrstar | D1012
|  | Cascada Mexico Azure Minerals | D1013
|  | Cerro del Gallo Mexico Primero Mining | D1014
|  | Chalchihuites Mexico Southern Copper (Grupo Mexico) | D1015
|  | Charcas-Las Eulalias Mexico Southern Copper (Grupo Mexico) | D1016
|  | Charcas-Santa Rosa Mexico Southern Copper (Grupo Mexico)4 | D1017
|  | Cobre Grande Mexico unknown | D1018
|  | Cozamin Mexico Capstone Mining | D1019
|  | Cuatro Hermanos Mexico unknown | D1020 |  | biotite, chalcocite, chalcopyrite, gold, goethite, hematite, jarosite, malachite, molybdenite, pyrite, sericite, tourmaline
|  | Cumobabi Mexico Evrim Resources N | D1021
|  | El Arco Mexico Southern Copper (Grupo Mexico) | D1022 | According to Southern Copper Corp. (2006, 2007), resources contain 846 Mt of sulfide ore and 170 Mt of leaching ore. Covered by Quaternary sand and gravel. Post-ore Albian metamorphism (~95 Ma, Ar-Ar). Mine is slated to begin production in 2012 (Daniel, 2007). Location based on Servicio Geológico Mexicano 1:250,000-scale Isla San Estaban Map H12-10; recent zircon and molybdenite ages show age to be Jurassic; K-Ar ages from the porphyry stock range from 94 to 107 Ma are now interpreted as thermally reset by emplacement of Peninsular Ranges batholith. | apatite, azurite/malachite, biotite, carbonate, chalcocite/digenite, chalcopyrite, chlorite, chrysocolla, copper, copper wad, covellite, cuprite, dioptase, epidote, goethite/limonite, galena, gold, kaolinite, molybdenite, pyrite, sericite, sphalerite
|  | El Barqueño Mexico Agnico Eagle Mines | D1023
|  | El Batamote Mexico Millrock Resources N | D1024 |  | The deposit, which occurs in Boleo formation, consists of several mineralized groups called “Mantos” (manto is a specific Spanish term used in mining parlance for mineralized layer or stratum). In general, each mantos is distinct in terms of copper-cobalt ratio and relative zinc, manganese and carbonate concentrations. Mineralization is finely disseminated in the slump breccias over up to 20m thick intervals.
|  | El Boleo Mexico KORES, Baja Mining | D1025
|  | El Cajón Mexico Americas Silver | D1026
|  | El Creston Mexico Starcore International Mines | D1027
|  | El Gochico (San Bernardo Raquel 3-3B) Mexico Canadian Mining N | D1028
|  | El Pilar Mexico unknown | D1029
|  | El Tecolote (Reyna del Cobre) | D1030 | Tailings Mexico Azure Resources TN
|  | Gavilanes Mexico SantaCruz Silver Mining | D1031
|  | IMMSA Group Mexico Southern Copper (Grupo Mexico) | D1032
|  | Jesus Maria-Patrocinio Mexico Zinco Mining N | D1033 | Jesus Maria was historically mined for silver, gold, copper, lead, and zinc.
|  | La Balsa Mexico Bell Copper | D1034
|  | La Caridad Mexico Southern Copper (Grupo Mexico) | D1035
|  | La Florida-Barrigon (Mina La Lilly) Mexico unknown N | D1036
|  | La Joya (MMT-Santo Nino) Mexico SilverCrest Mines | D1037
|  | La Negra Mexico Aurcana | D1038
|  | La Reyna Mexico unknown N | D1039 | The La Reyna could extend up to 4km strike as evidenced by scatted altered outcrops. It is generally covered by loose materials and locally by the upper rhyolites.
|  | La Verde Mexico Catalyst Copper | D1040
|  | Los Chalchihuites Mexico Southern Copper (Grupo Mexico) | D1041
|  | Los Gatos Mexico Sunshine Silver Mines, Dowa Metals & Mining | D1042
|  | Los Verdes Mexico Minera Alamos | D1043
|  | Luz del Cobre-Calvario Mexico Red Tiger Mining | D1044
|  | Madero (Francisco I. Madero) Mexico Penoles | D1045
|  | Malpica Mexico unknown N | D1046 | Porphyry copper (Cu-Au) deposit
|  | Media Luna Mexico Torex Gold | D1047 | The Media Luna deposit is an underground deposit which primarily contains gold, copper and silver mineralization, located on the south side of the Balsas River. The deposit, hosted in a magnetic anomaly, was discovered in March 2012.
|  | Milpillas Mexico Penoles | D1048 | Mina subterránea, patios de lixiviación y una planta electrolítica
|  | Naica Mexico Penoles | D1049 | Metal principal plomo, dos tipos de concentrados: zinc y plomo
|  | Cosalá (Nuestra Señora-Zone 120) Mexico Americas Silver | D1050 | The 100%-owned Cosalá Operations are located in the state of Sinaloa, Mexico and consist of 67 mining concessions that cover approximately 19,385 hectares. The Cosalá Operations are located in the east-central portion of the state of Sinaloa, Mexico, near the town of Cosalá. The town is located approximately 240 km by road northeast of Mazatlán, the nearest major city.
|  | Piedras Verdes (Cobre del Mayo) Mexico Invecture Group / Cobre del Mayo (CDM) | D1051
|  | Promontorio Mexico Azure Minerals | D1052 | The Promontorio Project hosts two deposits with Mineral Resources totalling 2.9M tonnes containing 39,600 tonnes of copper at 1.4% Cu, 151,000 ounces of gold at 1.5g/t Au, and 3,260,000oz of silver at 35g/t Ag.
|  | Rey de Plata Mexico Penoles | D1053 | Unidad polimetálica que produce tres tipos de concentrados: zinc, plomo y cobre
|  | Sabinas Mexico Penoles | D1054
|  | San Felipe Mexico Hochschild Mining | D1055
|  | San Javier-Cerro Verde Mexico Millrock Resources | D1056
|  | San José de Gracia Mexico Goldgroup Mining | D1057
|  | San Nicolas Mexico Teck, Minera Tama | D1058
|  | San Sebastian (Cu only) Mexico Hecla Mining | D1059 | silver and gold mine, with the most recent mining beginning in December 2015. Mining of ore was completed in the third quarter of 2020 and milling was completed in the fourth quarter of 2020. Hecla’s concession holdings at San Sebastian are located in the middle of the prolific Mexican Silver Belt and cover approximately 42,000 hectares (162 square miles). Within this land position is the Francine Vein, Hugh Zone, Middle Vein and Don Sergio-Andrea vein systems as well as multiple prospective exploration targets.
|  | Santa Barbara-Progreso Mexico Southern Copper (Grupo Mexico) | D1060
|  | Santa Barbara-La Paz / Palo Blanco Mexico Southern Copper (Grupo Mexico) | D1061 | Lead, copper and zinc mining & concentrates production
|  | Santo Tomas Mexico unknown N | D1062 | porphyry Cu-Mo deposit | Mineralization in quartz monzonite sill(?) that intrudes andesite. Chalcopyrite in fractured quartz monzonite, in hornfelsed andesite, and in disseminations. Marbleized Cretaceous(?) limestone overlies andesite (Clark, 1975). Privately owned. Alteration: potassic, propylitic, calcsilicate.
|  | Sierra Mojada Mexico Silver Bull Resources | D1063 | historical high grade silver, lead, zinc mining
|  | Suaqui Verde Mexico unknown N | D1064 | Porphyry copper deposit in Sonora, Mexico | chalcocite, chalcopyrite, Cu-oxides, molybdenite, pyrite, sericite
|  | Tameapa (Pico Prieto-Venado) Mexico Mincore | D1065 | copper-molybdenum | biotite, chalcocite, chalcopyrite, chlorite, clay minerals, goethite, hematite, limonite, malachite, magnetite, molybdenite, pyrite, sericite, tourmaline
|  | Tepal Mexico Geologix Explorations | D1066
|  | Terrazas Mexico War Eagle Mining | D1067 | oxide minerals of zinc and copper
|  | Tizapa Mexico Penoles, Dowa Mining,Sumitomo | D1068 | Polymetallic operation that produces three types of concentrates: lead, zinc and copper
|  | Velardeña Mexico Penoles | D1069 | Metal principal zinc. Produce tres tipos de concentrados: zinc, plomo y cobre
|  | Washington Mexico unknown N | D1070