## Model Data
| sim | step | pH | Alk_as_CaCO3_mg/L | U_mg/L | Cl_mg/L | NO3_mg/L | SO4_mg/L | Ca_mg/L | Mg_mg/L | Na_mg/L | SiO2_mg/l | K_mg/L | Mo_mg/L | Fe_mg/L | Mn_mg/L | V_mg/L | Sr_mg/L | calcite | gypsum | CO2(g) | dolomite | rhodochrosite | carnotite | tyuyamunite | UsorbedSS | UsorbedS | Total_sorbed_moles | U_sorbed_mg/kg | Kd
| 1 | -99 | 7 | 5.414136e-06 | 0 | 0 | 0 | 0 | 0 | 0 | 0 | 0 | 0 | 0 | 0 | 0 | 0 | 0 | -99.99 | -99.99 | -99.99 | -99.99 | -99.99 | -99.99 | -99.99 | 1e-99 | 1e-99 | 2e-99 | 1.152542e-94 | 0
| 2 | -99 | 7.87 | 185.331 | 90.14201 | 64.10879 | 12.02007 | 868.4376 | 216.3564 | 86.52195 | 224.3827 | 28.64657 | 11.21789 | 0 | 0 | 0.0230391 | 0 | 2.70459 | 0.79346 | -0.5847669 | -2.588857 | 1.52481 | -0.7989549 | -99.99 | -99.99 | 1e-99 | 1e-99 | 2e-99 | 1.152542e-94 | 1.278585e-93
| 2 | -99 | 7.87 | 185.331 | 90.14201 | 64.10879 | 12.02007 | 868.4376 | 216.3564 | 86.52195 | 224.3827 | 28.64657 | 11.21789 | 0 | 0 | 0.0230391 | 0 | 2.70459 | 0.79346 | -0.5847669 | -2.588857 | 1.52481 | -0.7989549 | -99.99 | -99.99 | 1e-99 | 1e-99 | 2e-99 | 1.152542e-94 | 1.278585e-93
| 2 | -99 | 7.87 | 185.331 | 90.14201 | 64.10879 | 12.02007 | 868.4376 | 216.3564 | 86.52195 | 224.3827 | 28.64657 | 11.21789 | 0 | 0 | 0.0230391 | 0 | 2.70459 | 0.79346 | -0.5847669 | -2.588857 | 1.52481 | -0.7989549 | -99.99 | -99.99 | 2.743608e-05 | 2.880457e-05 | 5.624065e-05 | 3.240986 | 35.95423
1 | 2 | 1 | 7.855961 | 178.4205 | 74.89827 | 64.1084 | 12.01993 | 862.9635 | 213.5987 | 85.5689 | 223.6054 | 16.94508 | 11.16168 | 0 | 0 | 0.02247481 | 0 | 2.673306 | 0.76 | -0.59 | -2.59 | 1.458509 | -0.8307039 | -99.99 | -99.99 | 2.746708e-05 | 2.883728e-05 | 5.630435e-05 | 3.244658 | 43.32086
2 | 3 | 1 | 7.909189 | 167.4735 | 13.2824 | 0 | 0 | 152.9741 | 37.70227 | 14.10441 | 77.219 | 17.06317 | 4.673718 | 0 | 0 | 0.004572507 | 0 | 0.4583236 | 0.27 | -1.7 | -2.62 | 0.4571079 | -1.347208 | -99.99 | -99.99 | 2.74396e-05 | 2.880829e-05 | 5.624789e-05 | 3.241404 | 244.0375
3 | 4 | 1 | 8.07976 | 139.6807 | 9.048872 | 0 | 0 | 47.88028 | 20.33603 | 7.345687 | 47.74175 | 17.18011 | 3.367129 | 0 | 0 | 0.002745322 | 0 | 0.2425103 | 0.17 | -2.35 | -2.86 | 0.246941 | -1.461661 | -99.99 | -99.99 | 2.742205e-05 | 2.878976e-05 | 5.621181e-05 | 3.239325 | 357.981
4 | 5 | 1 | 8.211506 | 113.7703 | 7.067232 | 0 | 0 | 31.944 | 16.39842 | 5.810709 | 35.92605 | 17.2958 | 2.914846 | 0 | 0 | 0.00227207 | 0 | 0.1926124 | 0.14 | -2.58 | -3.08 | 0.1795893 | -1.502747 | -99.99 | -99.99 | 2.740763e-05 | 2.877456e-05 | 5.618219e-05 | 3.237618 | 458.1168
5 | 6 | 1 | 8.32459 | 88.25609 | 3.395389 | 0 | 0 | 9.606212 | 10.40036 | 3.630695 | 24.93789 | 17.42378 | 2.269233 | 0 | 0 | 0.001461397 | 0 | 0.1209491 | -0.02 | -3.237528 | -3.3 | -0.145437 | -1.670306 | -99.99 | -99.99 | 2.74008e-05 | 2.876735e-05 | 5.616814e-05 | 3.236808 | 953.2952
6 | 7 | 1 | 8.327356 | 88.52721 | 3.414562 | 0 | 0 | 0 | 10.03475 | 3.461021 | 21.26776 | 17.42687 | 2.166773 | 0 | 0 | 0.001414651 | 0 | 0.115781 | -0.02 | -99.99 | -3.3 | -0.149708 | -1.677038 | -99.99 | -99.99 | 2.739392e-05 | 2.876008e-05 | 5.6154e-05 | 3.235993 | 947.7038
7 | 8 | 1 | 8.313431 | 85.6719 | 3.14008 | 0 | 0 | 0 | 10.66355 | 3.64558 | 18.88559 | 17.4093 | 2.161152 | 0 | 0 | 0.001437553 | 0 | 0.1222114 | -0.02 | -99.99 | -3.3 | -0.1538003 | -1.68359 | -99.99 | -99.99 | 2.738748e-05 | 2.87533e-05 | 5.614078e-05 | 3.235231 | 1030.302
8 | 9 | 1 | 8.300574 | 83.12337 | 2.908915 | 0 | 0 | 0 | 11.28132 | 3.823394 | 16.67358 | 17.3936 | 2.149189 | 0 | 0 | 0.001458882 | 0 | 0.1284527 | -0.02 | -99.99 | -3.3 | -0.1578026 | -1.690065 | -99.99 | -99.99 | 2.738152e-05 | 2.874701e-05 | 5.612853e-05 | 3.234526 | 1111.935
9 | 10 | 1 | 8.288812 | 80.8632 | 2.714448 | 0 | 0 | 0 | 11.87977 | 3.991798 | 14.63786 | 17.37964 | 2.130896 | 0 | 0 | 0.001478114 | 0 | 0.1344153 | -0.02 | -99.99 | -3.3 | -0.1617279 | -1.696475 | -99.99 | -99.99 | 2.737596e-05 | 2.874114e-05 | 5.611711e-05 | 3.233867 | 1191.353
10 | 11 | 1 | 8.278144 | 78.87045 | 2.550964 | 0 | 0 | 0 | 12.45163 | 4.148558 | 12.78129 | 17.36731 | 2.106489 | 0 | 0 | 0.001494828 | 0 | 0.1400228 | -0.02 | -99.99 | -3.3 | -0.1655875 | -1.702831 | -99.99 | -99.99 | 2.737074e-05 | 2.873563e-05 | 5.610637e-05 | 3.233248 | 1267.462
11 | 12 | 1 | 8.268545 | 77.12257 | 2.41354 | 0 | 0 | 0 | 12.99105 | 4.291982 | 11.10322 | 17.35649 | 2.076361 | 0 | 0 | 0.001508725 | 0 | 0.1452161 | -0.02 | -99.99 | -3.3 | -0.1693913 | -1.709142 | -99.99 | -99.99 | 2.73658e-05 | 2.873041e-05 | 5.609621e-05 | 3.232663 | 1339.386
12 | 13 | 1 | 8.259971 | 75.59625 | 2.297989 | 0 | 0 | 0 | 13.4938 | 4.420969 | 9.599599 | 17.34702 | 2.041045 | 0 | 0 | 0.001519631 | 0 | 0.149955 | -0.02 | -99.99 | -3.3 | -0.1731474 | -1.715416 | -99.99 | -99.99 | 2.736109e-05 | 2.872545e-05 | 5.608654e-05 | 3.232106 | 1406.493
13 | 14 | 1 | 8.252359 | 74.26826 | 2.200744 | 0 | 0 | 0 | 13.95731 | 4.534998 | 8.263325 | 17.33877 | 2.001174 | 0 | 0 | 0.001527496 | 0 | 0.1542186 | -0.02 | -99.99 | -3.3 | -0.176863 | -1.721658 | -99.99 | -99.99 | 2.735658e-05 | 2.87207e-05 | 5.607728e-05 | 3.231572 | 1468.4
14 | 15 | 1 | 8.245637 | 73.11611 | 2.118803 | 0 | 0 | 0 | 14.38056 | 4.634068 | 7.084833 | 17.33161 | 1.957434 | 0 | 0 | 0.001532371 | 0 | 0.1580028 | -0.02 | -99.99 | -3.3 | -0.180544 | -1.727874 | -99.99 | -99.99 | 2.735225e-05 | 2.871612e-05 | 5.606837e-05 | 3.231058 | 1524.945
| 16 | -99 | 7 | 377.6884 | 413.6669 | 51.08858 | 15.02564 | 758.2832 | 161.2716 | 64.0927 | 275.48 | 25.04163 | 6.911277 | 0 | 0 | 0.04908511 | 0 | 1.502605 | 0.1286243 | -0.7362793 | -1.389585 | 0.1932881 | -0.976206 | -99.99 | -99.99 | 1e-99 | 1e-99 | 2e-99 | 1.152542e-94 | 2.78616e-94
15 | 16 | 1 | 8.074647 | 49.45181 | 2.315262 | 51.09024 | 15.02607 | 501.1176 | 113.6901 | 41.11712 | 100.8156 | 17.13681 | 5.253108 | 0 | 0 | 0.01069251 | 0 | 1.310722 | 0.245 | -0.92 | -3.35 | 0.3836053 | -1.333878 | -99.99 | -99.99 | 2.819351e-05 | 2.960381e-05 | 5.779732e-05 | 3.330693 | 1438.581
16 | 17 | 1 | 7.945283 | 117.7626 | 30.60992 | 51.08174 | 15.02356 | 976.2361 | 206.3896 | 75.68668 | 186.3314 | 16.99761 | 6.870092 | 0 | 0 | 0.02404257 | 0 | 2.377535 | 0.64 | -0.55 | -2.86 | 1.176889 | -0.8735692 | -99.99 | -99.99 | 2.897172e-05 | 3.042524e-05 | 5.939695e-05 | 3.422875 | 111.8224
17 | 18 | 1 | 7.899508 | 241.2311 | 205.6283 | 51.08466 | 15.02442 | 880.9526 | 195.7209 | 71.36716 | 217.962 | 16.96993 | 6.760124 | 0 | 0 | 0.03037117 | 0 | 2.247847 | 0.89 | -0.61 | -2.5 | 1.677397 | -0.5812789 | -99.99 | -99.99 | 2.939852e-05 | 3.087581e-05 | 6.027433e-05 | 3.473436 | 16.89182
18 | 19 | 1 | 7.691771 | 368.3586 | 273.5268 | 51.08879 | 15.02561 | 726.5378 | 178.0925 | 64.93654 | 235.0408 | 16.88514 | 6.579481 | 0 | 0 | 0.03169732 | 0 | 2.050258 | 0.85 | -0.71 | -2.1 | 1.600305 | -0.5850696 | -99.99 | -99.99 | 2.968731e-05 | 3.118073e-05 | 6.086804e-05 | 3.50765 | 12.82379
19 | 20 | 1 | 7.696771 | 372.7949 | 282.0833 | 51.08852 | 15.02553 | 742.9775 | 175.5338 | 64.37681 | 248.96 | 16.88467 | 6.576119 | 0 | 0 | 0.03358979 | 0 | 2.014706 | 0.85 | -0.71 | -2.1 | 1.602654 | -0.5553203 | -99.99 | -99.99 | 2.995606e-05 | 3.146452e-05 | 6.142058e-05 | 3.539491 | 12.54768
20 | 21 | 1 | 7.700014 | 375.714 | 288.5802 | 51.08833 | 15.02547 | 753.9509 | 173.9077 | 64.04761 | 258.0474 | 16.88434 | 6.586968 | 0 | 0 | 0.03530582 | 0 | 1.987319 | 0.85 | -0.71 | -2.1 | 1.604357 | -0.5307504 | -99.99 | -99.99 | 3.021157e-05 | 3.173435e-05 | 6.194592e-05 | 3.569765 | 12.3701
21 | 22 | 1 | 7.702137 | 377.6437 | 293.6739 | 51.08821 | 15.02544 | 761.2779 | 172.8579 | 63.85638 | 264.0062 | 16.88411 | 6.605261 | 0 | 0 | 0.03685081 | 0 | 1.965011 | 0.85 | -0.71 | -2.1 | 1.605615 | -0.5102448 | -99.99 | -99.99 | 3.045669e-05 | 3.199324e-05 | 6.244993e-05 | 3.59881 | 12.25444
22 | 23 | 1 | 7.703535 | 378.9248 | 297.8103 | 51.08813 | 15.02542 | 766.1781 | 172.1729 | 63.74964 | 267.9235 | 16.88395 | 6.627084 | 0 | 0 | 0.03823518 | 0 | 1.946001 | 0.85 | -0.71 | -2.1 | 1.606565 | -0.4929799 | -99.99 | -99.99 | 3.069337e-05 | 3.224324e-05 | 6.293661e-05 | 3.626856 | 12.17841
23 | 24 | 1 | 7.704461 | 379.779 | 301.2903 | 51.08807 | 15.0254 | 769.4649 | 171.7223 | 63.69525 | 270.5028 | 16.88384 | 6.650134 | 0 | 0 | 0.03947144 | 0 | 1.929217 | 0.85 | -0.71 | -2.1 | 1.607302 | -0.4783359 | -99.99 | -99.99 | 3.092295e-05 | 3.248575e-05 | 6.34087e-05 | 3.65406 | 12.12804
24 | 25 | 1 | 7.705078 | 380.3515 | 304.3166 | 51.08804 | 15.02539 | 771.6792 | 171.4239 | 63.67334 | 272.2027 | 16.88376 | 6.673058 | 0 | 0 | 0.0405727 | 0 | 1.913994 | 0.85 | -0.71 | -2.1 | 1.607888 | -0.4658378 | -99.99 | -99.99 | 3.114634e-05 | 3.272175e-05 | 6.386809e-05 | 3.680534 | 12.09442
25 | 26 | 1 | 7.864482 | 333.7729 | 204.2594 | 51.09517 | 15.0275 | 377.5439 | 84.20373 | 32.61931 | 222.4427 | 16.99499 | 5.047948 | 0 | 0 | 0.02561496 | 0 | 0.9707729 | 0.74 | -1.17 | -2.3 | 1.411164 | -0.5349677 | -99.99 | -99.99 | 3.157863e-05 | 3.317846e-05 | 6.475709e-05 | 3.731765 | 18.26973
| 27 | -99 | 7 | 5.414136e-06 | 0 | 0 | 0 | 0 | 0 | 0 | 0 | 0 | 0 | 0 | 0 | 0 | 0 | 0 | -99.99 | -99.99 | -99.99 | -99.99 | -99.99 | -99.99 | -99.99 | 1e-99 | 1e-99 | 2e-99 | 1.152542e-94 | 0
26 | 27 | 1 | 8.015711 | 223.6391 | 37.88343 | 0 | 0 | 107.6147 | 26.57101 | 9.736635 | 103.5296 | 17.12525 | 2.785607 | 0 | 0 | 0.008460002 | 0 | 0.2960925 | 0.36 | -1.98 | -2.6 | 0.632116 | -0.9404642 | -99.99 | -99.99 | 3.149745e-05 | 3.309271e-05 | 6.459016e-05 | 3.722145 | 98.25258
27 | 28 | 1 | 8.098503 | 168.0454 | 15.7163 | 0 | 0 | 56.31932 | 17.58538 | 6.253998 | 70.74201 | 17.19228599 | 2.198751 | 0 | 0 | 0.005377095 | 0 | 0.1917273 | 0.19 | -2.36 | -2.8 | 0.2806933 | -1.126268 | -99.99 | -99.99 | 3.146564e-05 | 3.30591e-05 | 6.452474e-05 | 3.718375 | 236.5936
28 | 29 | 1 | 7.906919 | 133.2628 | 2.53812 | 0 | 0 | 33.40502 | 13.09105 | 4.576765 | 52.36145 | 17.07626 | 1.848745 | 0 | 0 | 0.003113211 | 0 | 0.1412553 | -0.19 | -2.66 | -2.7 | -0.4875345 | -1.51665 | -99.99 | -99.99 | 3.146054e-05 | 3.305371e-05 | 6.451425e-05 | 3.71777 | 1464.773
29 | 30 | 1 | 8.308819 | 106.5267 | 4.335021 | 0 | 0 | 0 | 7.347145 | 2.511267 | 34.90953 | 17.40361 | 1.359439 | 0 | 0 | 0.002337721 | 0 | 0.0778677 | -0.1 | -99.99 | -3.2 | -0.3128641 | -1.4341 | -99.99 | -99.99 | 3.145192e-05 | 3.30446e-05 | 6.449652e-05 | 3.716749 | 857.3772
30 | 31 | 1 | 8.290726 | 102.0459 | 3.863203 | 0 | 0 | 0 | 7.941633 | 2.687804 | 31.82488 | 17.3818 | 1.372177 | 0 | 0 | 0.00239028 | 0 | 0.08347949 | -0.1 | -99.99 | -3.2 | -0.3175361 | -1.440828 | -99.99 | -99.99 | 3.1444e-05 | 3.303624e-05 | 6.448024e-05 | 3.71581 | 961.8471
31 | 32 | 1 | 8.273271 | 97.91342 | 3.462132 | 0 | 0 | 0 | 8.563657 | 2.870711 | 28.85801 | 17.36162 | 1.382287 | 0 | 0 | 0.002445368 | 0 | 0.08931512 | -0.1 | -99.99 | -3.2 | -0.3220392 | -1.447398 | -99.99 | -99.99 | 3.143691e-05 | 3.302874e-05 | 6.446565e-05 | 3.714969 | 1073.029
32 | 33 | 1 | 8.256583 | 94.12916 | 3.122169 | 0 | 0 | 0 | 9.206796 | 3.057682 | 26.02092 | 17.3431 | 1.38928 | 0 | 0 | 0.002501875 | 0 | 0.09530573 | -0.1 | -99.99 | -3.2 | -0.3263935 | -1.453833 | -99.99 | -99.99 | 3.143051e-05 | 3.302198e-05 | 6.445249e-05 | 3.714211 | 1189.625
33 | 34 | 1 | 8.240778 | 90.68915 | 2.834786 | 0 | 0 | 0 | 9.863153 | 3.245994 | 23.32629 | 17.32622 | 1.392725 | 0 | 0 | 0.002558549 | 0 | 0.1013691 | -0.1 | -99.99 | -3.2 | -0.3306177 | -1.460153 | -99.99 | -99.99 | 3.14247e-05 | 3.301584e-05 | 6.444054e-05 | 3.713522 | 1309.983
34 | 35 | 1 | 8.225956 | 87.58523 | 2.592436 | 0 | 0 | 0 | 10.52374 | 3.432654 | 20.78661 | 17.31096 | 1.392275 | 0 | 0 | 0.002614064 | 0 | 0.1074139 | -0.1 | -99.99 | -3.2 | -0.3347293 | -1.466376 | -99.99 | -99.99 | 3.141939e-05 | 3.301022e-05 | 6.442961e-05 | 3.712893 | 1432.202
35 | 36 | 1 | 8.212194 | 84.80497 | 2.388485 | 0 | 0 | 0 | 11.17904 | 3.614592 | 18.41309 | 17.29726 | 1.387705 | 0 | 0 | 0.002667101 | 0 | 0.1133453 | -0.1 | -99.99 | -3.2 | -0.3387438 | -1.472516 | -99.99 | -99.99 | 3.141449e-05 | 3.300505e-05 | 6.441954e-05 | 3.712313 | 1554.254