## Bulk rock compositional
Table S1. The bulk compositional of the phosphate rock and phosphogypsum.
| Phosphate rock (PR) |  |  |  | Surrounding Rock |  |  |  | Phosphogypsum (PG)
Sample No. | QP-02 | QP-03 | QP-07 | Average | QP-01 | QP-04 | QP-06 | Average | L01 | L02 | Average
Major elements (ppm)
Al2O3 | 3.28 | 2.9 | 5.15 | 3.78 | 28.55 | 35.3 | 33.2 | 32.35 | 1.88 | 2.72 | 2.3
CaO | 49.6 | 52.2 | 46.5 | 49.43 | 8.11 | 1.43 | 1.96 | 3.83 | 34 | 33.3 | 33.65
P2O5 | 36.6 | 38.5 | 34.8 | 36.63 | 18.2 | 3.52 | 8.09 | 9.94 | 1.64 | 1.99 | 1.82
pH | 7.47 | 7.03 | 7.33 | 7.28 | 8.08 | 5.37 | 3.95 | 5.8 | 5.37 | 3.95 | 4.66
SO3 | 4.85 | 2.32 | 3.8 | 3.66 | 15.4 | 4.03 | 4.24 | 7.89 | >34 | >34
F | 3.4 | 3.4 | 3.1 | 3.3 | 0.7 | 0.1 | 0.1 | 0.3 | 0.3 | 0.3 | 0.3
SiO2 | 1.95 | 0.87 | 4.67 | 2.5 | 10.63 | 37.6 | 26.4 | 24.88 | 4.35 | 5.13 | 4.74
Fe2O3 | 2.23 | 1.17 | 1.8 | 1.73 | 6.08 | 3.68 | 5.21 | 4.99 | 1.18 | 1.58 | 1.38
SrO | 0.55 | 0.23 | 0.5 | 0.43 | 1.5 | 0.52 | 1.5 | 1.17 | 0.35 | 0.48 | 0.42
K2O | 0.25 | 0.14 | 0.65 | 0.35 | 0.12 | 0.72 | 0.13 | 0.32 | 0.16 | 0.26 | 0.21
TiO2 | 0.14 | 0.15 | 0.3 | 0.2 | 1.71 | 1.89 | 1.24 | 1.61 | 0.15 | 0.19 | 0.17
MgO | 0.05 | 0.03 | 0.18 | 0.09 | 0.11 | 0.18 | 0.3 | 0.2 | 0.06 | 0.1 | 0.08
Na2O | 0.08 | 0.09 | 0.07 | 0.08 | 0.08 | 0.06 | 0.09 | 0.08 | 0.05 | 0.05 | 0.05
MnO | 0.02 | 0.01 | 0.01 | 0.01 | 0.01 | 0.01 | 0.02 | 0.01 | 0.01 | 0.01 | 0.01
Trace elements (ppm)
Ba | 200 | 80 | 370 | 216.67 | 390 | 980 | 1070 | 813.33 | 200 | 230 | 215
Li | 177.5 | 16.8 | 289 | 161.1 | 140.5 | 446 | 334 | 306.83 | 22.5 | 54.7 | 38.6
Zn | 231 | 65 | 45 | 113.67 | 34 | 131 | 21 | 62 | 30 | 45 | 37.5
Cr | 42 | 23 | 57 | 40.67 | 158 | 361 | 188 | 235.67 | 37 | 37 | 37
La | 40.5 | 39.5 | 84 | 54.67 | 206 | 133 | 187 | 175.33 | 32.9 | 40.1 | 36.5
Ce | 29.8 | 33.7 | 65.6 | 43.03 | 194.5 | 129.5 | 174.5 | 166.17 | 28.5 | 32.7 | 30.6
Zr | 0.9 | 0.5 | 0.8 | 0.73 | 285 | 362 | 328 | 325 | 25.8 | 30.8 | 28.3
Pb | 46.9 | 31.1 | 50.1 | 42.7 | 155 | 141.5 | 101 | 132.5 | 25.1 | 31.2 | 28.15
Cu | 162 | 19.2 | 48 | 76.4 | 94.3 | 330 | 168 | 197.43 | 25.3 | 29.9 | 27.6
V | 26 | 15 | 35 | 25.33 | 146 | 264 | 168 | 192.67 | 28 | 27 | 27.5
Hg | 0.49 | 0.06 | 0.12 | 0.22 | 0.14 | 0.3 | 0.51 | 0.32 | 7.86 | 38.6 | 23.23
Mn | 150 | 53 | 49 | 84 | 63 | 28 | 118 | 69.67 | 15 | 23 | 19
Ni | 231 | 5.1 | 58.2 | 98.1 | 37.6 | 347 | 262 | 215.53 | 14.8 | 18.4 | 16.6
As | 46.3 | 7.8 | 12.6 | 22.23 | 45.3 | 13 | 16.1 | 24.8 | 5.9 | 8.4 | 7.15
U | 84.3 | 23.3 | 28.9 | 45.5 | 73.9 | 92.4 | 73.1 | 79.8 | 4.2 | 5.3 | 4.75
Co | 121.5 | 2.9 | 17.1 | 47.17 | 3.8 | 82.4 | 144.5 | 76.9 | 4.6 | 4.5 | 4.55
Rb | 4 | 2.7 | 11.6 | 6.1 | 0.9 | 8 | 1 | 3.3 | 3.1 | 4.2 | 3.65
Nb | 2.3 | 2.3 | 3 | 2.53 | 40.1 | 44.2 | 27.9 | 37.4 | 2.9 | 3.6 | 3.25
Th | 3.6 | 3.94 | 8.21 | 5.25 | 25.5 | 23.9 | 25.6 | 25 | 2.41 | 2.92 | 2.67
Ga | 4.31 | 2.51 | 5.41 | 4.08 | 41.1 | 42.3 | 43.1 | 42.17 | 1.82 | 2.6 | 2.21
Sc | 2.9 | 2.9 | 5.5 | 3.77 | 19.3 | 28.9 | 22.9 | 23.7 | 0.8 | 1.2 | 1
Cd | 5.17 | 1.94 | 1.75 | 2.95 | 0.07 | 0.38 | 0.04 | 0.16 | 0.37 | 0.58 | 0.48