## Average
FORMATION | SAMPLE | S_wt% | Fe_wt% | Co_wt% | Co_PPM | Ni_wt% | Ni_PPM | Cu_wt% | Cu_PPM | Zn_wt% | Zn_PPM | As_wt% | As_PPM | Se_wt% | Se_PPM
BRSZ Unit 1 | BE-2712A Py cluster 1-1 | 52.1482 | 45.5031 | 0.00404 | 40.4 | 0.046579 | 465.79 | 0.060387 | 603.87 | -0.00104 | -10.4 | 0.017686 | 176.86 | 0.019122 | 191.22
BRSZ Unit 1 | BE-2712A Py cluster 1-2 | 52.2305 | 45.6341 | 0.003364 | 33.64 | 0.038056 | 380.56 | 0.038359 | 383.59 | -0.0038 | -38 | 0.01003 | 100.3 | 0.018841 | 188.41
BRSZ Unit 1 | BE-2712A Py cluster 1-3 | 51.9424 | 45.7826 | -0.00325 | -32.5 | 0.026461 | 264.61 | 0.036656 | 366.56 | 0.002971 | 29.71 | 0.00563 | 56.3 | 0.006167 | 61.67
BRSZ Unit 1 | BE-2712A Py cluster 1-4 | 52.7772 | 44.6588 | 0.000136 | 1.36 | 0.035174 | 351.74 | 0.057665 | 576.65 | 0.002705 | 27.05 | 0.012372 | 123.72 | 0.027735 | 277.35
BRSZ Unit 1 | BE-2712A Py cluster 2-1 | 51.6205 | 45.8771 | 0.006296 | 62.96 | 0.017362 | 173.62 | 0.031415 | 314.15 | -0.00192 | -19.2 | 0.001663 | 16.63 | 0.002868 | 28.68
BRSZ Unit 1 | BE-2712A Py cluster 2-2 | 51.315 | 45.5982 | 0.002366 | 23.66 | 0.078614 | 786.14 | 0.09351 | 935.1 | 0.005188 | 51.88 | 0.015839 | 158.39 | 0.023123 | 231.23
BRSZ Unit 1 | BE-2712A Py cluster 2-3 | 51.7538 | 45.4251 | 0.008675 | 86.75 | 0.060256 | 602.56 | 0.060961 | 609.61 | 0.004333 | 43.33 | 0.014491 | 144.91 | 0.040782 | 407.82
BRSZ Unit 1 | BE-2712A Py cluster 2-4 | 51.6479 | 46.042 | 0.006955 | 69.55 | 0.030824 | 308.24 | 0.033975 | 339.75 | 0.007591 | 75.91 | 0.01415 | 141.5 | 0.007591 | 75.91
BRSZ Unit 1 | BE-2712A Py cluster 2-5 | 51.7544 | 45.8856 | -0.00023 | -2.3 | 0.026607 | 266.07 | 0.05096 | 509.6 | 0.006803 | 68.03 | -0.00307 | -30.7 | 0.007863 | 78.63
BRSZ Unit 1 | BE-2712A Py cluster 3-1 | 52.1865 | 45.9702 | -0.00047 | -4.7 | 0.018719 | 187.19 | 0.031634 | 316.34 | -0.00134 | -13.4 | 0.000426 | 4.26 | 0.00299 | 29.9
BRSZ Unit 1 | BE-2712A Py cluster 3-2 | 51.8075 | 45.5041 | -0.00076 | -7.6 | 0.041841 | 418.41 | 0.063595 | 635.95 | 0.000203 | 2.03 | 0.01236 | 123.6 | 0.033487 | 334.87
BRSZ Unit 1 | BE-2712A Py cluster 3-3 | 51.676 | 45.3048 | -0.00326 | -32.6 | 0.056364 | 563.64 | 0.068013 | 680.13 | 0.001002 | 10.02 | 0.013688 | 136.88 | 0.020692 | 206.92
BRSZ Unit 1 | BE-2712A Py cluster 3-4 | 52.4561 | 45.0089 | 0.000212 | 2.12 | 0.028583 | 285.83 | 0.03051 | 305.1 | 0.006411 | 64.11 | 0.00538 | 53.8 | 0.026874 | 268.74
BRSZ Unit 1 | BE-2712A Py cluster 3-5 | 51.9823 | 45.8191 | -0.00064 | -6.4 | 0.031725 | 317.25 | 0.043013 | 430.13 | -0.00257 | -25.7 | 0.004209 | 42.09 | 0.004535 | 45.35
Mean |  | 51.94988 | 45.57241 | 0.001673857 | 16.73857 | 0.03836893 | 383.6893 | 0.05004664 | 500.4664 | 0.0018955 | 18.955 | 0.008918143 | 89.18143 | 0.01733357 | 173.3357
BRSZ Unit 2 | BE-5413 Py framboid A-1 | 52.477 | 46.065 | -0.00083 | -8.3 | 0.039042 | 390.42 | 0.044969 | 449.69 | 0.003775 | 37.75 | 0.023168 | 231.68 | 0.001049 | 10.49
BRSZ Unit 2 | BE-5413 Py framboid A-2 | 52.6756 | 46.3321 | 0.003232 | 32.32 | 0.010894 | 108.94 | 0.030299 | 302.99 | -0.00118 | -11.8 | 0.009744 | 97.44 | -0.0009 | -9
BRSZ Unit 2 | BE-5413 Py framboid A-3 | 52.1029 | 46.3008 | -0.00315 | -31.5 | 0.015542 | 155.42 | 0.030561 | 305.61 | 0.004269 | 42.69 | 0.012676 | 126.76 | 0.005846 | 58.46
BRSZ Unit 2 | BE-5413 Py framboid A-4 | 52.6891 | 45.9154 | -0.00172 | -17.2 | 0.043175 | 431.75 | 0.046683 | 466.83 | 0.003387 | 33.87 | 0.020066 | 200.66 | 0.007936 | 79.36
BRSZ Unit 2 | BE-5413 Py framboid A-5 | 52.7392 | 46.3921 | -0.00483 | -48.3 | 0.042582 | 425.82 | 0.037418 | 374.18 | 0.001432 | 14.32 | 0.014562 | 145.62 | 0.002495 | 24.95
BRSZ Unit 2 | BE-5413 Py framboid B-1 | 52.3836 | 46.1579 | 0.005666 | 56.66 | 0.025815 | 258.15 | 0.036172 | 361.72 | -0.00247 | -24.7 | 0.002722 | 27.22 | 0.000687 | 6.87
BRSZ Unit 2 | BE-5413 Py framboid B-2 | 52.278 | 45.6061 | -0.002 | -20 | 0.021436 | 214.36 | 0.060394 | 603.94 | 0.005977 | 59.77 | 0.01667 | 166.7 | 0.004343 | 43.43
BRSZ Unit 2 | BE-5413 Py framboid B-3 | 52.4017 | 46.4233 | 0.000285 | 2.85 | 0.015215 | 152.15 | 0.03439 | 343.9 | 0.005721 | 57.21 | 0.010221 | 102.21 | 0.003888 | 38.88
BRSZ Unit 2 | BE-5413 Py framboid B-4 | 53.0565 | 46.4859 | -0.00349 | -34.9 | 0.03015 | 301.5 | 0.032653 | 326.53 | 0.001443 | 14.43 | 0.00864 | 86.4 | 0.001087 | 10.87
BRSZ Unit 2 | BE-5413 Py framboid B-5 | 52.6695 | 45.8837 | 0.003831 | 38.31 | 0.033241 | 332.41 | 0.046604 | 466.04 | 0.000125 | 1.25 | 0.010521 | 105.21 | 0.002122 | 21.22
BRSZ Unit 2 | BE-5413 Py framboid C-1 | 52.7935 | 45.4444 | 0.000436 | 4.36 | 0.02296 | 229.6 | 0.042817 | 428.17 | 0.007991 | 79.91 | 0.020608 | 206.08 | 0.011159 | 111.59
BRSZ Unit 2 | BE-5413 Py framboid C-2 | 52.4557 | 45.5689 | 0.004873 | 48.73 | 0.043217 | 432.17 | 0.046952 | 469.52 | -0.00078 | -7.8 | 0.016763 | 167.63 | 0.005804 | 58.04
BRSZ Unit 2 | BE-5413 Py framboid C-3 | 51.2457 | 45.8386 | 0.00273 | 27.3 | 0.038511 | 385.11 | 0.040454 | 404.54 | 0.00753 | 75.3 | 0.019785 | 197.85 | 0.008539 | 85.39
BRSZ Unit 2 | BE-5413 Py framboid C-4 | 52.6539 | 45.727 | -0.00189 | -18.9 | 0.023734 | 237.34 | 0.036458 | 364.58 | 0.003092 | 30.92 | 0.015277 | 152.77 | 0.01128 | 112.8
BRSZ Unit 2 | BE-5413 Py framboid C-5 | 52.4859 | 46.2132 | -0.00196 | -19.6 | 0.021375 | 213.75 | 0.038389 | 383.89 | 0.003966 | 39.66 | 0.014549 | 145.49 | 0.001575 | 15.75
Mean |  | 52.47385 | 46.02363 | 7.886667e-05 | 0.7886667 | 0.02845927 | 284.5927 | 0.04034753 | 403.4753 | 0.002951867 | 29.51867 | 0.01439813 | 143.9813 | 0.004460667 | 44.60667
Semantan | ME-10113 Sem Py cluster 1-1 | 50.9727 | 46.2768 | 0.047409 | 474.09 | 0.016208 | 162.08 | 0.002527 | 25.27 | -0.00044 | -4.4 | 0.010153 | 101.53 | -0.00058 | -5.8
Semantan | ME-10113 Sem Py cluster 1-4 | 50.7757 | 46.4553 | 0.099778 | 997.78 | 0.020277 | 202.77 | 0.016105 | 161.05 | 0.007677 | 76.77 | 0.018795 | 187.95 | -0.00226 | -22.6
Semantan | ME-10113 Sem Py cluster 1-5 | 49.9974 | 46.8254 | 0.002318 | 23.18 | 0.003827 | 38.27 | 0.003004 | 30.04 | 0.000474 | 4.74 | 0.235399 | 2353.99 | -0.00043 | -4.3
Semantan | ME-10113 Sem Py cluster 2-1 | 50.6006 | 46.5415 | 0.003159 | 31.59 | 0.01649 | 164.9 | 0.004868 | 48.68 | 0.001852 | 18.52 | 0.057005 | 570.05 | -0.00094 | -9.4
Semantan | ME-10113 Sem Py cluster 2-2 | 50.7819 | 46.829 | 0.009841 | 98.41 | 0.006001 | 60.01 | 0.007954 | 79.54 | 0.003023 | 30.23 | 0.03366 | 336.6 | 0.000321 | 3.21
Semantan | ME-10113 Sem Py cluster 2-3 | 50.465 | 46.6371 | 0.000836 | 8.36 | 0.001469 | 14.69 | 0.004538 | 45.38 | 0.00364 | 36.4 | 0.066689 | 666.89 | 0.000869 | 8.69
Semantan | ME-10113 Sem Py cluster 2-4 | 51.0459 | 46.3919 | 0.035629 | 356.29 | 0.011521 | 115.21 | 0.00793 | 79.3 | -0.00077 | -7.7 | 0.028479 | 284.79 | 0.00071 | 7.1
Semantan | ME-10113 Sem Py cluster 2-5 | 51.2386 | 46.0471 | 0.011165 | 111.65 | 0.00212 | 21.2 | 0.006892 | 68.92 | 0.006828 | 68.28 | 0.026563 | 265.63 | -0.00026 | -2.6
Mean |  | 50.734725 | 46.5005125 | 0.026266875 | 262.66875 | 0.009739125 | 97.39125 | 0.00672725 | 67.2725 | 0.0027855 | 27.855 | 0.059592875 | 595.92875 | -0.00032125 | -3.2125
Karak | ME-8513 Py cluster 1-2 | 51.3757 | 45.539 | 0.52849 | 5284.9 | 0.049247 | 492.47 | 0.077724 | 777.24 | 0.000701 | 7.01 | 0.061211 | 612.11 | 0.000792 | 7.92
Karak | ME-8513 Py cluster 1-4 | 51.3015 | 45.8182 | 0.238331 | 2383.31 | 0.082222 | 822.22 | 0.114152 | 1141.52 | 0.039281 | 392.81 | -0.03501 | -350.1 | -0.00723 | -72.3
Karak | ME-8513 Py cluster 2-1 | 52.1139 | 45.1946 | 0.025893 | 258.93 | 0.016018 | 160.18 | 0.048182 | 481.82 | 0.008726 | 87.26 | 0.001827 | 18.27 | 0.002678 | 26.78
Karak | ME-8513 Py cluster 2-2 | 53.2263 | 44.7368 | 1.01232 | 10123.2 | 0.204267 | 2042.67 | 0.028777 | 287.77 | 0.014182 | 141.82 | 0.06561 | 656.1 | 0.026252 | 262.52
Karak | ME-8513 Py cluster 2-4 | 53.3049 | 45.5025 | 0.277121 | 2771.21 | 0.111211 | 1112.11 | 0.092587 | 925.87 | 0.016663 | 166.63 | 0.031894 | 318.94 | 0.021725 | 217.25
Karak | ME-8513 Py cluster 2-5 | 53.11 | 45.5317 | 0.507854 | 5078.54 | 0.047145 | 471.45 | 0.02124 | 212.4 | 0.027444 | 274.44 | 0.054661 | 546.61 | 0.02061 | 206.1
Karak | ME-8513 Py cluster 3-4 | 52.0141 | 45.0177 | 0.011622 | 116.22 | 0.005036 | 50.36 | 0.011087 | 110.87 | 0.011777 | 117.77 | 0.021908 | 219.08 | -0.00051 | -5.1
Mean |  | 52.34949 | 45.33436 | 0.3716616 | 3716.616 | 0.07359229 | 735.9229 | 0.05624986 | 562.4986 | 0.01696771 | 169.6771 | 0.02887157 | 288.7157 | 0.009188143 | 91.88143
Gua Musang | PJ-1812B Py cluster 2-1 | 51.8896 | 45.5825 | 0.018603 | 186.03 | -0.00041 | -4.1 | 0.007027 | 70.27 | 0.006341 | 63.41 | 0.009357 | 93.57 | -0.00159 | -15.9
Gua Musang | PJ-1812B Py cluster 2-2 | 52.8845 | 45.041 | 0.176071 | 1760.71 | 0.010876 | 108.76 | 0.080493 | 804.93 | 0.013575 | 135.75 | 0.08254 | 825.4 | -0.00211 | -21.1
Gua Musang | PJ-1812B Py cluster 2-4 | 51.9346 | 45.6425 | 0.086712 | 867.12 | 0.019147 | 191.47 | 0.011825 | 118.25 | 0.0013 | 13 | 0.063991 | 639.91 | 0.000423 | 4.23
Gua Musang | PJ-1812B Py cluster 2-5 | 52.3501 | 45.4884 | 0.027089 | 270.89 | 0.009602 | 96.02 | 0.004364 | 43.64 | 0.003826 | 38.26 | 0.013261 | 132.61 | -0.00058 | -5.8
Mean |  | 52.2647 | 45.4386 | 0.07711875 | 771.1875 | 0.00980375 | 98.0375 | 0.02592725 | 259.2725 | 0.0062605 | 62.605 | 0.04228725 | 422.8725 | -0.00096425 | -9.6425
Selinsing gold mine | SEL-R076A Py 1-1 | 52.6941 | 45.8251 | 0.018303 | 183.03 | 0.050615 | 506.15 | 0.036017 | 360.17 | 0.020241 | 202.41 | 0.02388 | 238.8 | 0.001194 | 11.94
Selinsing gold mine | SEL-R076A Py 1-2 | 52.541 | 46.2522 | 0.015167 | 151.67 | 0.023663 | 236.63 | 0.022486 | 224.86 | 0.008059 | 80.59 | 0.02559 | 255.9 | 0.001368 | 13.68
Selinsing gold mine | SEL-R076A Py 2-1 | 52.0324 | 45.1323 | 0.01611 | 161.1 | 0.038358 | 383.58 | 0.029785 | 297.85 | 0.008756 | 87.56 | 0.019413 | 194.13 | 0.000249 | 2.49
Selinsing gold mine | SEL-R076A Py 2-2 | 52.8302 | 45.497 | 0.011961 | 119.61 | 0.022618 | 226.18 | 0.027165 | 271.65 | 0.008629 | 86.29 | 0.016061 | 160.61 | 0.000278 | 2.78
Selinsing gold mine | SEL-R076A Py 3-1 | 52.6092 | 45.0322 | 0.046958 | 469.58 | 0.041522 | 415.22 | 0.045031 | 450.31 | 0.00633 | 63.3 | 0.007604 | 76.04 | -0.0006 | -6
Selinsing gold mine | SEL-R076A Py 3-2 | 52.4319 | 45.2587 | 0.091126 | 911.26 | 0.038251 | 382.51 | 0.036895 | 368.95 | 0.007741 | 77.41 | 0.010994 | 109.94 | -0.00135 | -13.5
Selinsing gold mine | SEL-R076A Py 3-3 | 52.2739 | 45.3639 | 0.112086 | 1120.86 | 0.035668 | 356.68 | 0.043274 | 432.74 | 0.010772 | 107.72 | 0.02236 | 223.6 | 0.001562 | 15.62
Selinsing gold mine | SEL-R076A Py 4-1 | 52.5108 | 44.9303 | 0.018798 | 187.98 | 0.063724 | 637.24 | 0.04778 | 477.8 | 0.005307 | 53.07 | 0.015931 | 159.31 | -0.00185 | -18.5
Selinsing gold mine | SEL-R076A Py 5-1 | 53.1351 | 45.5472 | 0.006317 | 63.17 | 0.011455 | 114.55 | 0.016506 | 165.06 | 0.006547 | 65.47 | 0.016624 | 166.24 | -0.00072 | -7.2
Selinsing gold mine | SEL-R076A Py 5-2 | 52.7249 | 45.598 | 0.003184 | 31.84 | 0.021179 | 211.79 | 0.018204 | 182.04 | 0.003661 | 36.61 | 0.024212 | 242.12 | 0.001846 | 18.46
Selinsing gold mine | SEL-R076A Py 5-3 | 52.8867 | 45.7075 | 0.004459 | 44.59 | 0.015473 | 154.73 | 0.022067 | 220.67 | 0.002887 | 28.87 | 0.027787 | 277.87 | 0.00026 | 2.6
Selinsing gold mine | SEL-R076A Py 6-1 | 52.9422 | 45.0676 | 0.013873 | 138.73 | 0.008261 | 82.61 | 0.018647 | 186.47 | 0.007254 | 72.54 | 0.002539 | 25.39 | -0.00041 | -4.1
Selinsing gold mine | SEL-R076A Py 6-2 | 52.2644 | 44.9578 | 0.019929 | 199.29 | 0.024581 | 245.81 | 0.021228 | 212.28 | 0.000556 | 5.56 | 0.018749 | 187.49 | 0.00132 | 13.2
Selinsing gold mine | SEL-R076A Py 7-1 | 52.9444 | 45.3259 | 0.008958 | 89.58 | 0.02975 | 297.5 | 0.028417 | 284.17 | 0.006387 | 63.87 | 0.020152 | 201.52 | -0.00291 | -29.1
Selinsing gold mine | SEL-R076A Py 7-2 | 52.7043 | 45.1633 | 0.019677 | 196.77 | 0.0413 | 413 | 0.035062 | 350.62 | 0.007278 | 72.78 | 0.021861 | 218.61 | 0.000351 | 3.51
Mean |  | 52.63503 | 45.37727 | 0.02712707 | 271.2707 | 0.03109453 | 310.9453 | 0.02990427 | 299.0427 | 0.007360333 | 73.60333 | 0.01825047 | 182.5047 | 3.92e-05 | 0.392

## Data_Filtered_PPM
FORMATION | SAMPLE | S_wt% | Fe_wt% | Co_wt% | Co_PPM | Ni_wt% | Ni_PPM | Cu_wt% | Cu_PPM | Zn_wt% | Zn_PPM | As_wt% | As_PPM | Se_wt% | Se_PPM
BRSZ Unit 1 | BE-2712A Py cluster 1-4 | 52.7772 | 44.6588 | 0.000136 | 1.36 | 0.035174 | 351.74 | 0.057665 | 576.65 | 0.002705 | 27.05 | 0.012372 | 123.72 | 0.027735 | 277.35
BRSZ Unit 1 | BE-2712A Py cluster 2-2 | 51.315 | 45.5982 | 0.002366 | 23.66 | 0.078614 | 786.14 | 0.09351 | 935.1 | 0.005188 | 51.88 | 0.015839 | 158.39 | 0.023123 | 231.23
BRSZ Unit 1 | BE-2712A Py cluster 2-3 | 51.7538 | 45.4251 | 0.008675 | 86.75 | 0.060256 | 602.56 | 0.060961 | 609.61 | 0.004333 | 43.33 | 0.014491 | 144.91 | 0.040782 | 407.82
BRSZ Unit 1 | BE-2712A Py cluster 2-4 | 51.6479 | 46.042 | 0.006955 | 69.55 | 0.030824 | 308.24 | 0.033975 | 339.75 | 0.007591 | 75.91 | 0.01415 | 141.5 | 0.007591 | 75.91
BRSZ Unit 1 | BE-2712A Py cluster 3-4 | 52.4561 | 45.0089 | 0.000212 | 2.12 | 0.028583 | 285.83 | 0.03051 | 305.1 | 0.006411 | 64.11 | 0.00538 | 53.8 | 0.026874 | 268.74
Mean |  | 51.99 | 45.3466 | 0.0036688 | 36.688 | 0.0466902 | 466.902 | 0.0553242 | 553.242 | 0.0052456 | 52.456 | 0.0124464 | 124.464 | 0.025221 | 252.21
BRSZ Unit 2 | BE-5413 Py framboid B-3 | 52.4017 | 46.4233 | 0.000285 | 2.85 | 0.015215 | 152.15 | 0.03439 | 343.9 | 0.005721 | 57.21 | 0.010221 | 102.21 | 0.003888 | 38.88
BRSZ Unit 2 | BE-5413 Py framboid B-5 | 52.6695 | 45.8837 | 0.003831 | 38.31 | 0.033241 | 332.41 | 0.046604 | 466.04 | 0.000125 | 1.25 | 0.010521 | 105.21 | 0.002122 | 21.22
BRSZ Unit 2 | BE-5413 Py framboid C-1 | 52.7935 | 45.4444 | 0.000436 | 4.36 | 0.02296 | 229.6 | 0.042817 | 428.17 | 0.007991 | 79.91 | 0.020608 | 206.08 | 0.011159 | 111.59
BRSZ Unit 2 | BE-5413 Py framboid C-3 | 51.2457 | 45.8386 | 0.00273 | 27.3 | 0.038511 | 385.11 | 0.040454 | 404.54 | 0.00753 | 75.3 | 0.019785 | 197.85 | 0.008539 | 85.39
Mean |  | 52.2776 | 45.8975 | 0.0018205 | 18.205 | 0.02748175 | 274.8175 | 0.04106625 | 410.6625 | 0.00534175 | 53.4175 | 0.01528375 | 152.8375 | 0.006427 | 64.27
Semantan | ME-10113 Sem Py cluster 2-2 | 50.7819 | 46.829 | 0.009841 | 98.41 | 0.006001 | 60.01 | 0.007954 | 79.54 | 0.003023 | 30.23 | 0.03366 | 336.6 | 0.000321 | 3.21
Semantan | ME-10113 Sem Py cluster 2-3 | 50.465 | 46.6371 | 0.000836 | 8.36 | 0.001469 | 14.69 | 0.004538 | 45.38 | 0.00364 | 36.4 | 0.066689 | 666.89 | 0.000869 | 8.69
Mean |  | 50.62345 | 46.73305 | 0.0053385 | 53.385 | 0.003735 | 37.35 | 0.006246 | 62.46 | 0.0033315 | 33.315 | 0.0501745 | 501.745 | 0.000595 | 5.95
Karak | ME-8513 Py cluster 1-2 | 51.3757 | 45.539 | 0.52849 | 5284.9 | 0.049247 | 492.47 | 0.077724 | 777.24 | 0.000701 | 7.01 | 0.061211 | 612.11 | 0.000792 | 7.92
Karak | ME-8513 Py cluster 2-1 | 52.1139 | 45.1946 | 0.025893 | 258.93 | 0.016018 | 160.18 | 0.048182 | 481.82 | 0.008726 | 87.26 | 0.001827 | 18.27 | 0.002678 | 26.78
Karak | ME-8513 Py cluster 2-2 | 53.2263 | 44.7368 | 1.01232 | 10123.2 | 0.204267 | 2042.67 | 0.028777 | 287.77 | 0.014182 | 141.82 | 0.06561 | 656.1 | 0.026252 | 262.52
Karak | ME-8513 Py cluster 2-4 | 53.3049 | 45.5025 | 0.277121 | 2771.21 | 0.111211 | 1112.11 | 0.092587 | 925.87 | 0.016663 | 166.63 | 0.031894 | 318.94 | 0.021725 | 217.25
Karak | ME-8513 Py cluster 2-5 | 53.11 | 45.5317 | 0.507854 | 5078.54 | 0.047145 | 471.45 | 0.02124 | 212.4 | 0.027444 | 274.44 | 0.054661 | 546.61 | 0.02061 | 206.1
Mean |  | 52.62616 | 45.30092 | 0.4703356 | 4703.356 | 0.0855776 | 855.776 | 0.053702 | 537.02 | 0.0135432 | 135.432 | 0.0430406 | 430.406 | 0.0144114 | 144.114
Gua Musang | PJ-1812B Py cluster 2-4 | 51.9346 | 45.6425 | 0.086712 | 867.12 | 0.019147 | 191.47 | 0.011825 | 118.25 | 0.0013 | 13 | 0.063991 | 639.91 | 0.000423 | 4.23
Mean |  | 51.9346 | 45.6425 | 0.086712 | 867.12 | 0.019147 | 191.47 | 0.011825 | 118.25 | 0.0013 | 13 | 0.063991 | 639.91 | 0.000423 | 4.23
Selinsing gold mine | SEL-R076A Py 1-1 | 52.6941 | 45.8251 | 0.018303 | 183.03 | 0.050615 | 506.15 | 0.036017 | 360.17 | 0.020241 | 202.41 | 0.02388 | 238.8 | 0.001194 | 11.94
Selinsing gold mine | SEL-R076A Py 1-2 | 52.541 | 46.2522 | 0.015167 | 151.67 | 0.023663 | 236.63 | 0.022486 | 224.86 | 0.008059 | 80.59 | 0.02559 | 255.9 | 0.001368 | 13.68
Selinsing gold mine | SEL-R076A Py 2-1 | 52.0324 | 45.1323 | 0.01611 | 161.1 | 0.038358 | 383.58 | 0.029785 | 297.85 | 0.008756 | 87.56 | 0.019413 | 194.13 | 0.000249 | 2.49
Selinsing gold mine | SEL-R076A Py 2-2 | 52.8302 | 45.497 | 0.011961 | 119.61 | 0.022618 | 226.18 | 0.027165 | 271.65 | 0.008629 | 86.29 | 0.016061 | 160.61 | 0.000278 | 2.78
Selinsing gold mine | SEL-R076A Py 3-3 | 52.2739 | 45.3639 | 0.112086 | 1120.86 | 0.035668 | 356.68 | 0.043274 | 432.74 | 0.010772 | 107.72 | 0.02236 | 223.6 | 0.001562 | 15.62
Selinsing gold mine | SEL-R076A Py 5-2 | 52.7249 | 45.598 | 0.003184 | 31.84 | 0.021179 | 211.79 | 0.018204 | 182.04 | 0.003661 | 36.61 | 0.024212 | 242.12 | 0.001846 | 18.46
Selinsing gold mine | SEL-R076A Py 5-3 | 52.8867 | 45.7075 | 0.004459 | 44.59 | 0.015473 | 154.73 | 0.022067 | 220.67 | 0.002887 | 28.87 | 0.027787 | 277.87 | 0.00026 | 2.6
Selinsing gold mine | SEL-R076A Py 6-2 | 52.2644 | 44.9578 | 0.019929 | 199.29 | 0.024581 | 245.81 | 0.021228 | 212.28 | 0.000556 | 5.56 | 0.018749 | 187.49 | 0.00132 | 13.2
Selinsing gold mine | SEL-R076A Py 7-2 | 52.7043 | 45.1633 | 0.019677 | 196.77 | 0.0413 | 413 | 0.035062 | 350.62 | 0.007278 | 72.78 | 0.021861 | 218.61 | 0.000351 | 3.51
Mean |  | 52.55021 | 45.49968 | 0.02454178 | 245.4178 | 0.03038389 | 303.8389 | 0.02836533 | 283.6533 | 0.007871 | 78.71 | 0.02221256 | 222.1256 | 0.0009364444 | 9.364444