## Final DB
Formation | Co | Ni | Cu | Zn | As | Se | Mo | Ag | Au | Te | Cd | Sb | Tl | U | V | Ag/Au | Co/Ni | Zn/Ni | Cu/Ni | As/Ni | Te/Au | As/Au | Sb/Au
BRSZ Unit 2 Formation | 5.87456 | 245.8666 | 306.7038 | 29.39514 | 176.3171 | 57.70192 | 3.351496 | 6.559082 | 0.1415397 | 0.9023423 | 2.121892 | 108.9242 | 1.659013 | 0.01136543 | 3.375732 | 46.34095 | 0.02389328 | 0.1195573 | 1.24744 | 0.7171252 | 6.37519 | 1245.708 | 769.5663
BRSZ Unit 2 Formation | 2.212639 | 125.1998 | 228.1918 | 16.7818 | 144.7681 | 39.97588 | 4.534343 | 6.031074 | 0.1183058 | 0.9334383 | 2.170791 | 108.3683 | 1.414719 | 0.007593604 | 1.20913 | 50.97868 | 0.01767287 | 0.1340402 | 1.822622 | 1.156297 | 7.890047 | 1223.677 | 916.0016
BRSZ Unit 2 Formation | 6.065581 | 259.6428 | 344.2173 | 23.99115 | 401.3031 | 85.87372 | 7.24343 | 6.865637 | 0.1970641 | 1.28194 | 2.43804 | 128.9145 | 1.74758 | 0.006496657 | 1.896375 | 34.83961 | 0.02336126 | 0.09240062 | 1.325734 | 1.545597 | 6.505195 | 2036.409 | 654.1755
BRSZ Unit 2 Formation | 2.448292 | 166.6458 | 283.2115 | 8.931098 | 149.8817 | 21.90361 | 2.575756 | 7.080818 | 0.1091183 | 0.9899674 | 2.698701 | 128.3999 | 1.833882 | 0.006221344 | 1.097807 | 64.89118 | 0.0146916 | 0.05359331 | 1.699482 | 0.8994032 | 9.072419 | 1373.57 | 1176.703
BRSZ Unit 2 Formation | 3.281128 | 166.3509 | 274.4698 | 10.24768 | 166.2321 | 26.94278 | 2.518732 | 6.78853 | 0.1064012 | 1.054436 | 2.414019 | 120.7828 | 1.732989 | 0.007940385 | 1.117055 | 63.80124 | 0.01972414 | 0.06160277 | 1.649945 | 0.9992855 | 9.909997 | 1562.313 | 1135.164
BRSZ Unit 2 Formation | 6.391198 | 175.5643 | 227.963 | 20.08628 | 1185.522 | 54.49658 | 4.534258 | 4.710024 | 0.1088517 | 0.9493706 | 1.676254 | 88.42209 | 1.198852 | 0.004583642 | 1.284956 | 43.2701 | 0.03640375 | 0.1144098 | 1.298459 | 6.752641 | 8.721688 | 10891.17 | 812.3169
BRSZ Unit 2 Formation | 13.85639 | 320.5559 | 385.7178 | 135.8319 | 727.0908 | 76.5622 | 9.048782 | 8.811591 | 0.2134335 | 2.88585 | 2.708801 | 164.6746 | 3.175843 | 1.06614 | 109.4807 | 41.28494 | 0.04322612 | 0.4237385 | 1.203278 | 2.268219 | 13.52107 | 3406.638 | 771.5497
BRSZ Unit 2 Formation | 3.243019 | 225.9194 | 344.5795 | 87.9352 | 244.1565 | 75.77494 | 8.552382 | 6.56603 | 0.1643604 | 1.256724 | 2.621328 | 128.5925 | 2.350316 | 0.01175255 | 2.681183 | 39.94897 | 0.01435476 | 0.3892326 | 1.525232 | 1.080724 | 7.646148 | 1485.494 | 782.3812
BRSZ Unit 2 Formation | 4.519072 | 234.6283 | 304.3327 | 11.64182 | 210.3677 | 54.53103 | 3.032173 | 7.293776 | 0.15746 | 1.181423 | 2.735513 | 140.407 | 2.241572 | 0.0160058 | 1.47372 | 46.32145 | 0.01926056 | 0.04961811 | 1.297084 | 0.8965998 | 7.503003 | 1336.007 | 891.6992
BRSZ Unit 2 Formation | 10.94849 | 304.0575 | 355.4277 | 57.78523 | 1188.648 | 55.04889 | 13.78751 | 10.82772 | 0.2616216 | 2.274579 | 2.752392 | 168.8631 | 3.587054 | 0.635469 | 43.54114 | 41.38694 | 0.03600795 | 0.1900471 | 1.168949 | 3.909288 | 8.694154 | 4543.387 | 645.4477
BRSZ Unit 2 Formation | 2.481479 | 154.9095 | 271.8604 | 86.05828 | 224.3335 | 137.393 | 9.336369 | 5.018796 | 0.124094 | 1.088017 | 2.138454 | 101.5157 | 2.445208 | 0.00760665 | 1.822024 | 40.44349 | 0.0160189 | 0.5555391 | 1.754963 | 1.448158 | 8.767681 | 1807.77 | 818.0548
BRSZ Unit 2 Formation | 7.331349 | 387.6263 | 343.7035 | 55.03525 | 598.1701 | 86.11096 | 4.882845 | 9.680172 | 0.2806439 | 1.601776 | 3.877969 | 184.64 | 3.608394 | 0.008257391 | 1.843994 | 34.49272 | 0.01891345 | 0.1419802 | 0.8866877 | 1.543162 | 5.707504 | 2131.42 | 657.9154
BRSZ Unit 2 Formation | 4.034304 | 254.9481 | 308.9981 | 102.7753 | 201.5948 | 59.49192 | 2.861411 | 8.137353 | 0.1783132 | 1.307164 | 3.235507 | 149.0129 | 3.500574 | 0.008946058 | 1.565721 | 45.63518 | 0.01582402 | 0.4031226 | 1.212004 | 0.7907288 | 7.330718 | 1130.566 | 835.681
BRSZ Unit 2 Formation | 5.149427 | 245.6528 | 323.9808 | 52.93211 | 294.0146 | 103.8995 | 7.313063 | 6.958055 | 0.1822364 | 1.280635 | 2.673673 | 128.4102 | 2.798937 | 0.01204808 | 2.040038 | 38.18148 | 0.02096222 | 0.2154753 | 1.318857 | 1.196871 | 7.027331 | 1613.37 | 704.6355
BRSZ Unit 2 Formation | 3.150383 | 225.173 | 306.7163 | 206.7207 | 197.0078 | 63.29206 | 4.342592 | 7.018927 | 0.1426253 | 0.9849783 | 4.252213 | 128.446 | 2.152026 | 0.009880514 | 1.389946 | 49.21235 | 0.01399095 | 0.9180529 | 1.362136 | 0.8749178 | 6.906056 | 1381.296 | 900.5835
BRSZ Unit 2 Formation | 7.870135 | 371.2529 | 387.4248 | 71.5111 | 705.9341 | 80.77209 | 4.791041 | 13.59655 | 0.276695 | 2.174422 | 3.546571 | 196.7635 | 5.638271 | 0.05825591 | 5.650887 | 49.13912 | 0.02119885 | 0.192621 | 1.04356 | 1.901491 | 7.858554 | 2551.308 | 711.1206
BRSZ Unit 2 Formation | 9.411077 | 368.6377 | 309.0124 | 59.07463 | 1024.198 | 96.68659 | 5.024352 | 7.892462 | 0.2615315 | 2.003854 | 3.357182 | 151.5135 | 4.684103 | 0.00778669 | 2.057312 | 30.17787 | 0.02552934 | 0.1602512 | 0.8382552 | 2.778332 | 7.662001 | 3916.156 | 579.3319
BRSZ Unit 2 Formation | 12.38529 | 391.0988 | 267.7168 | 93.75685 | 298.8509 | 191.0295 | 26.43468 | 8.243896 | 0.1332488 | 2.107878 | 2.771792 | 137.8586 | 5.649249 | 0.004160797 | 4.065897 | 61.86843 | 0.03166793 | 0.2397268 | 0.6845249 | 0.7641316 | 15.81911 | 2242.803 | 1034.595
BRSZ Unit 2 Formation | 6.176351 | 273.8563 | 312.533 | 192.387 | 225.6211 | 120.1996 | 6.992723 | 4.13011 | 0.1440085 | 1.468744 | 2.881743 | 88.50165 | 2.716357 | 0.004412873 | 1.869622 | 28.67962 | 0.02255325 | 0.7025105 | 1.14123 | 0.8238667 | 10.19901 | 1566.72 | 614.5584
BRSZ Unit 2 Formation | 40.43939 | 538.5906 | 368.285 | 2365.984 | 406.1009 | 79.53183 | 10.54482 | 8.457552 | 0.4343509 | 5.123405 | 28.17822 | 174.6304 | 4.601608 | 0.004738296 | 2.382165 | 19.4717 | 0.07508373 | 4.392918 | 0.6837939 | 0.7540067 | 11.79555 | 934.9605 | 402.049
BRSZ Unit 2 Formation | 6.378313 | 336.304 | 281.691 | 834.369 | 343.9095 | 112.3526 | 6.409685 | 8.913872 | 0.1945794 | 1.552802 | 11.07104 | 160.7067 | 3.71822 | 0.006098317 | 1.63181 | 45.81098 | 0.01896592 | 2.480997 | 0.8376084 | 1.022615 | 7.9803 | 1767.451 | 825.9184
BRSZ Unit 2 Formation | 6.013638 | 268.9876 | 185.7469 | 61.92075 | 301 | 143.0408 | 15.15613 | 6.57884 | 0.1086603 | 1.320025 | 2.365374 | 108.1224 | 2.807239 | 0.003539744 | 2.627067 | 60.54505 | 0.02235656 | 0.2301993 | 0.6905409 | 1.119011 | 12.14819 | 2770.102 | 995.05
BRSZ Unit 2 Formation | 5.79746 | 614.2358 | 376.9419 | 654.2422 | 345.5034 | 101.6966 | 3.315122 | 14.72313 | 0.3007562 | 1.75239 | 10.68902 | 245.3015 | 5.713299 | 0.08387452 | 27.65806 | 48.95369 | 0.009438493 | 1.065132 | 0.6136763 | 0.5624932 | 5.826612 | 1148.782 | 815.6157
BRSZ Unit 2 Formation | 3.54561 | 337.9288 | 271.0118 | 25.40642 | 1029.123 | 184.8073 | 2.194771 | 14.36543 | 0.3763472 | 1.894852 | 2.37229 | 172.2666 | 2.929324 | 0.01303172 | 3.713032 | 38.17068 | 0.01049218 | 0.07518277 | 0.801979 | 3.045384 | 5.03485 | 2734.503 | 457.7331
BRSZ Unit 2 Formation | 3.685006 | 205.3861 | 301.3455 | 82.47324 | 212.8683 | 85.68386 | 7.450186 | 7.387363 | 0.1716863 | 1.190942 | 2.27461 | 122.9039 | 2.454724 | 0.03390795 | 27.70014 | 43.02827 | 0.01794185 | 0.4015523 | 1.467215 | 1.03643 | 6.936733 | 1239.868 | 715.8631
BRSZ Unit 2 Formation | 3.373605 | 178.6225 | 292.8371 | 13.32438 | 179.7991 | 41.08475 | 4.625534 | 8.820748 | 0.1435833 | 0.9172921 | 3.022906 | 145.8987 | 2.224725 | 0.003446064 | 1.082216 | 61.43296 | 0.01888679 | 0.07459522 | 1.639419 | 1.006587 | 6.38857 | 1252.228 | 1016.126
BRSZ Unit 2 Formation | 1.936148 | 175.0507 | 299.6649 | 32.83051 | 200.9618 | 59.77337 | 4.187015 | 7.289457 | 0.2415361 | 1.06381 | 2.467222 | 133.3803 | 2.188103 | 0.008262182 | 2.021291 | 30.17958 | 0.0110605 | 0.1875486 | 1.711876 | 1.148021 | 4.404352 | 832.0157 | 552.217
BRSZ Unit 2 Formation | 23.5826 | 368.0053 | 310.4188 | 14.65615 | 491.6761 | 29.35972 | 1.157793 | 6.980846 | 0.1516245 | 1.121272 | 2.643242 | 134.8388 | 1.68697 | 0.007787025 | 1.480929 | 46.04035 | 0.06408223 | 0.03982592 | 0.8435172 | 1.336057 | 7.395055 | 3242.722 | 889.294
BRSZ Unit 2 Formation | 9.355371 | 514.6312 | 406.8985 | 108.5483 | 239.9488 | 56.96395 | 2.293991 | 9.208542 | 0.2126444 | 1.865469 | 3.615711 | 174.6262 | 2.423674 | 0.02365317 | 11.53875 | 43.30489 | 0.01817879 | 0.2109245 | 0.7906604 | 0.4662539 | 8.772716 | 1128.404 | 821.2123
BRSZ Unit 2 Formation | 32.37269 | 454.2938 | 341.2242 | 116.721 | 388.2755 | 46.26653 | 5.028213 | 9.638443 | 0.1840147 | 2.318617 | 3.764528 | 172.8721 | 2.150008 | 0.01147217 | 1.158402 | 52.37864 | 0.07125938 | 0.2569285 | 0.751109 | 0.8546793 | 12.60017 | 2110.024 | 939.447
BRSZ Unit 2 Formation | 9.273596 | 321.189 | 342.9981 | 122.6489 | 264.0349 | 83.24527 | 6.329894 | 7.607939 | 0.1880573 | 2.183883 | 3.716341 | 135.0211 | 2.322122 | 0.01294334 | 2.218322 | 40.45544 | 0.02887271 | 0.381859 | 1.067901 | 0.8220547 | 11.61286 | 1404.014 | 717.9789
BRSZ Unit 2 Formation | 5.72339 | 358.7005 | 383.6172 | 78.71213 | 244.8912 | 40.96309 | 0.9400832 | 8.033773 | 0.2394209 | 1.355104 | 3.729007 | 161.9237 | 2.127694 | 0.01711076 | 2.075606 | 33.55502 | 0.0159559 | 0.2194369 | 1.069464 | 0.6827177 | 5.659924 | 1022.848 | 676.3139
BRSZ Unit 2 Formation | 35.1982 | 394.2557 | 347.1773 | 534.1717 | 298.9948 | 72.16041 | 3.839176 | 9.612266 | 0.1535902 | 1.770392 | 7.815836 | 180.8276 | 2.275825 | 0.00998345 | 2.533383 | 62.58387 | 0.08927761 | 1.354887 | 0.8805894 | 0.758378 | 11.52673 | 1946.706 | 1177.339
BRSZ Unit 2 Formation | 21.10786 | 347.0566 | 303.2559 | 12.4796 | 625.7362 | 32.8853 | 0.8794575 | 6.779616 | 0.2305711 | 1.39654 | 2.352173 | 125.9501 | 1.530419 | 0.01552059 | 2.164755 | 29.40358 | 0.06081963 | 0.0359584 | 0.8737938 | 1.80298 | 6.056873 | 2713.854 | 546.2527
BRSZ Unit 2 Formation | 5.246872 | 357.0041 | 270.7841 | 91.05818 | 847.5498 | 157.7056 | 9.595175 | 6.757074 | 0.2155599 | 1.41332 | 2.701178 | 138.4233 | 2.589848 | 0.006594216 | 3.243552 | 31.34661 | 0.01469695 | 0.255062 | 0.75849 | 2.374062 | 6.556505 | 3931.852 | 642.157
BRSZ Unit 2 Formation | 16.84829 | 438.7867 | 358.9986 | 231.6097 | 333.832 | 46.59835 | 9.878627 | 8.097208 | 0.2578594 | 2.542797 | 4.284649 | 146.4596 | 2.100289 | 0.03989789 | 34.66498 | 31.40164 | 0.03839745 | 0.5278413 | 0.818162 | 0.7608072 | 9.861176 | 1294.628 | 567.9824
BRSZ Unit 2 Formation | 4.775217 | 334.6362 | 271.5384 | 197.0584 | 186.8337 | 80.18399 | 7.477926 | 5.7915 | 0.1935286 | 1.870464 | 3.22797 | 110.384 | 2.100167 | 0.005901601 | 1.74541 | 29.92581 | 0.01426987 | 0.5888736 | 0.8114435 | 0.5583189 | 9.665055 | 965.4064 | 570.3757
BRSZ Unit 2 Formation | 12.58456 | 380.8834 | 318.4935 | 347.8049 | 230.1359 | 103.8407 | 6.590607 | 5.796735 | 0.1368497 | 1.13953 | 4.99137 | 126.673 | 2.630595 | 0.01044172 | 1.668666 | 42.35841 | 0.03304044 | 0.9131532 | 0.8361967 | 0.6042162 | 8.326876 | 1681.669 | 925.636
BRSZ Unit 2 Formation | 40.0905 | 519.8217 | 335.081 | 17.28507 | 331.4514 | 62.50512 | 4.747874 | 9.570243 | 0.1596079 | 1.582499 | 3.100587 | 180.3592 | 2.678128 | 0.01215548 | 1.141626 | 59.96098 | 0.07712355 | 0.03325192 | 0.6446075 | 0.6376252 | 9.914918 | 2076.661 | 1130.014
BRSZ Unit 2 Formation | 4.139942 | 229.4826 | 312.5316 | 249.4606 | 236.9002 | 103.5215 | 7.915141 | 7.232283 | 0.1737533 | 1.456724 | 4.5023 | 134.9809 | 2.899794 | 0.01347901 | 1.550669 | 41.62387 | 0.01804033 | 1.087057 | 1.361897 | 1.032323 | 8.383865 | 1363.429 | 776.8541
BRSZ Unit 2 Formation | 4.904747 | 288.613 | 369.7365 | 219.9032 | 293.983 | 115.9416 | 7.187742 | 7.682882 | 0.2034161 | 1.218529 | 4.389066 | 165.0312 | 3.55813 | 0.00970053 | 1.785976 | 37.76929 | 0.0169942 | 0.7619311 | 1.281081 | 1.018606 | 5.990327 | 1445.23 | 811.2984
BRSZ Unit 2 Formation | 3.96488 | 384.8659 | 290.4342 | 153.7437 | 297.9226 | 101.679 | 4.116163 | 9.686909 | 0.319441 | 1.152765 | 4.630334 | 211.7013 | 4.425641 | 0.00906087 | 2.989324 | 30.32456 | 0.01030198 | 0.3994735 | 0.7546373 | 0.7740947 | 3.608693 | 932.6374 | 662.7241
BRSZ Unit 2 Formation | 5.473536 | 435.736 | 319.7283 | 1604.872 | 270.2545 | 89.55102 | 4.4794 | 10.4786 | 0.2058846 | 0.9737617 | 20.01547 | 187.1655 | 3.078856 | 0.00589911 | 1.489065 | 50.8955 | 0.01256159 | 3.683128 | 0.7337662 | 0.6202252 | 4.729648 | 1312.65 | 909.0798
BRSZ Unit 2 Formation | 39.55502 | 490.881 | 361.7642 | 602.4661 | 320.1593 | 72.85182 | 7.076683 | 11.61006 | 0.2014032 | 2.511695 | 8.960412 | 206.241 | 5.519821 | 0.0209915 | 7.944998 | 57.64587 | 0.08057964 | 1.227316 | 0.7369691 | 0.6522136 | 12.47098 | 1589.643 | 1024.021
BRSZ Unit 2 Formation | 4.952404 | 277.0534 | 318.8242 | 43.69474 | 163.8713 | 54.21796 | 3.830827 | 7.659688 | 0.2144971 | 1.787379 | 2.29746 | 132.5764 | 3.105539 | 0.007878029 | 2.271041 | 35.70998 | 0.01787527 | 0.1577123 | 1.150768 | 0.591479 | 8.332882 | 763.9788 | 618.0798
BRSZ Unit 2 Formation | 6.363845 | 395.8972 | 271.2618 | 95.80796 | 414.1427 | 209.7907 | 25.25196 | 11.4281 | 0.2403062 | 2.750587 | 3.546852 | 183.5107 | 3.204914 | 0.007811656 | 5.029258 | 47.5564 | 0.01607449 | 0.2420021 | 0.6851823 | 1.046086 | 11.44618 | 1723.396 | 763.6538
BRSZ Unit 2 Formation | 6.464942 | 376.8996 | 231.8521 | 157.92 | 1472.829 | 79.28419 | 5.945251 | 8.130188 | 0.2898401 | 1.507225 | 3.637155 | 136.9313 | 2.653822 | 0.01201659 | 2.89646 | 28.05059 | 0.01715296 | 0.4189976 | 0.6151563 | 3.907749 | 5.200195 | 5081.521 | 472.4375
BRSZ Unit 2 Formation | 3.908442 | 416.1682 | 293.499 | 12.13079 | 300.6018 | 124.3053 | 2.236911 | 16.83245 | 0.3286381 | 1.213134 | 2.755047 | 170.1155 | 3.176919 | 0.007055295 | 5.451035 | 51.2188 | 0.009391497 | 0.02914878 | 0.7052413 | 0.7223085 | 3.691399 | 914.6896 | 517.6377
BRSZ Unit 2 Formation | 0.831687 | 170.1759 | 115.53 | 8.650162 | 58.43286 | 21.50041 | 208.7357 | 3.258456 | 0.09581978 | 0.2786337 | 0.5183123 | 15.43131 | 2.218024 | 0.1156207 | 3.302036 | 34.00609 | 0.004887221 | 0.05083072 | 0.6788858 | 0.3433675 | 2.907893 | 609.8205 | 161.0452
BRSZ Unit 2 Formation | 17.30733 | 922.2298 | 279.4386 | 13.70992 | 325.0235 | 65.95611 | 193.9917 | 8.454599 | 0.182136 | 0.5459195 | 1.743948 | 99.66452 | 4.229554 | 1.341045 | 22.0879 | 46.41915 | 0.01876683 | 0.01486606 | 0.3030032 | 0.3524322 | 2.997318 | 1784.51 | 547.1983
BRSZ Unit 2 Formation | 69.23979 | 975.0047 | 311.2661 | 18.63257 | 224.7685 | 92.15626 | 185.3584 | 6.093632 | 0.1296602 | 0.5985645 | 1.617588 | 87.74217 | 4.98867 | 0.6680916 | 3.421167 | 46.99692 | 0.07101483 | 0.01911024 | 0.3192458 | 0.2305307 | 4.616407 | 1733.519 | 676.7083
BRSZ Unit 2 Formation | 17.59517 | 599.6185 | 253.6816 | 20.68995 | 178.2536 | 50.84566 | 127.3701 | 6.456649 | 0.146658 | 0.381959 | 1.274793 | 62.54547 | 3.71195 | 0.4252456 | 13.47536 | 44.0252 | 0.02934393 | 0.0345052 | 0.4230717 | 0.2972783 | 2.604419 | 1215.437 | 426.4715
BRSZ Unit 2 Formation | 21.09921 | 847.6071 | 287.7606 | 13.21411 | 309.2566 | 62.02998 | 169.7846 | 7.880704 | 0.1951548 | 0.5011417 | 1.237848 | 81.28018 | 4.289513 | 1.013036 | 4.64034 | 40.38182 | 0.02489268 | 0.0155899 | 0.3394976 | 0.3648585 | 2.56792 | 1584.674 | 416.4909
BRSZ Unit 2 Formation | 11.38667 | 507.6322 | 210.6955 | 8.504717 | 253.1092 | 29.34004 | 179.9195 | 5.755077 | 0.1051619 | 0.2094435 | 1.778001 | 46.27281 | 3.71705 | 0.3919318 | 13.10824 | 54.72589 | 0.02243094 | 0.0167537 | 0.4150553 | 0.4986073 | 1.991629 | 2406.853 | 440.015
BRSZ Unit 2 Formation | 5.975697 | 371.0728 | 203.5098 | 5.036907 | 84.21457 | 26.56891 | 120.0002 | 3.587013 | 0.09243373 | 0.1301596 | 1.357227 | 25.49351 | 3.238654 | 0.1450294 | 2.578714 | 38.80632 | 0.01610384 | 0.0135739 | 0.5484364 | 0.2269489 | 1.40814 | 911.0805 | 275.8031
BRSZ Unit 2 Formation | 8.002798 | 422.1016 | 166.8085 | 20.23956 | 166.0277 | 29.69188 | 168.4784 | 4.641874 | 0.1144116 | 0.2979865 | 1.589027 | 37.59435 | 2.563695 | 0.3359402 | 33.81217 | 40.5717 | 0.01895941 | 0.0479495 | 0.3951856 | 0.3933358 | 2.604513 | 1451.143 | 328.5886
BRSZ Unit 2 Formation | 6.63942 | 482.4559 | 185.8151 | 5.635015 | 111.6494 | 39.522 | 231.4315 | 3.990943 | 0.09326795 | 0.3506766 | 1.052954 | 38.04536 | 3.034227 | 0.436235 | 16.41923 | 42.79008 | 0.01376171 | 0.01167985 | 0.3851442 | 0.2314189 | 3.759884 | 1197.083 | 407.9147
BRSZ Unit 2 Formation | 3.850885 | 399.193 | 204.9925 | 12.68823 | 106.8253 | 26.33885 | 181.779 | 4.569167 | 0.1114108 | 0.1897658 | 1.65156 | 35.40363 | 3.258626 | 0.2161798 | 12.57947 | 41.01188 | 0.009646676 | 0.0317847 | 0.5135174 | 0.2676032 | 1.703298 | 958.8415 | 317.7755
BRSZ Unit 2 Formation | 4.619938 | 371.7653 | 197.5119 | 17.80679 | 108.3697 | 26.56031 | 199.7535 | 4.863652 | 0.1271414 | 0.1753559 | 1.090806 | 35.09059 | 2.815048 | 0.1602557 | 7.060902 | 38.2539 | 0.01242703 | 0.04789794 | 0.531281 | 0.2915003 | 1.37922 | 852.3561 | 275.9966
BRSZ Unit 2 Formation | 4.227729 | 367.4841 | 219.5345 | 72.09453 | 116.8964 | 28.29158 | 165.7016 | 5.458637 | 0.1478871 | 0.2666242 | 2.708498 | 44.03167 | 3.152775 | 0.142539 | 9.163596 | 36.91083 | 0.01150452 | 0.1961841 | 0.5973986 | 0.3180993 | 1.802889 | 790.4435 | 297.7383
BRSZ Unit 2 Formation | 3.025831 | 297.894 | 211.8161 | 161.2503 | 188.7997 | 25.60709 | 172.9856 | 5.832894 | 0.1525794 | 0.2760367 | 3.573749 | 36.72705 | 3.043757 | 0.1751184 | 11.68222 | 38.22857 | 0.01015741 | 0.5413009 | 0.7110452 | 0.6337814 | 1.809134 | 1237.386 | 240.7077
BRSZ Unit 2 Formation | 3.475482 | 292.168 | 216.8893 | 10.24742 | 86.54653 | 22.98692 | 167.1054 | 4.121691 | 0.1162021 | 0.1638652 | 1.819056 | 28.59091 | 2.88286 | 0.6391052 | 25.73378 | 35.47001 | 0.01189549 | 0.03507373 | 0.7423445 | 0.2962218 | 1.410174 | 744.793 | 246.0446
BRSZ Unit 2 Formation | 2.875249 | 275.1803 | 183.6483 | 7.726326 | 75.74192 | 17.53971 | 135.3669 | 3.834016 | 0.1173882 | 0.2202358 | 1.233025 | 22.93577 | 2.889525 | 0.3386871 | 26.57068 | 32.66101 | 0.0104486 | 0.02807732 | 0.6673743 | 0.2752447 | 1.876133 | 645.2262 | 195.384
BRSZ Unit 2 Formation | 3.139366 | 286.6081 | 175.3312 | 29.75754 | 89.0125 | 24.04987 | 207.4569 | 3.727266 | 0.09263627 | 0.2033964 | 2.158902 | 28.01596 | 2.554415 | 0.239846 | 56.79453 | 40.23549 | 0.01095351 | 0.1038266 | 0.6117455 | 0.3105722 | 2.195645 | 960.8817 | 302.4297
Mean | 10.42466 | 362.9023 | 288.2599 | 169.251 | 345.6286 | 72.63226 | 48.8603 | 7.592009 | 0.1842736 | 1.288508 | 3.790555 | 122.7765 | 2.993745 | 0.1422357 | 9.652368
Gua Musang Formation | 21.97931 | 603.2935 | 427.4526 | 51.00947 | 275.277 | 99.592 | 14.41284 | 11.91424 | 1.699687 | 27.53691 | 2.46489 | 27.33364 | 4.218001 | 0.008744269 | 1.312572 | 7.009665 | 0.0364322 | 0.08455167 | 0.7085317 | 0.4562904 | 16.20116 | 161.9575 | 16.08157
Gua Musang Formation | 9.398415 | 621.4192 | 379.9824 | 25.37379 | 271.8894 | 74.27963 | 19.01055 | 35.99317 | 1.231459 | 10.12396 | 2.803283 | 49.671 | 6.753581 | 0.000815 | 2.301079 | 29.22806 | 0.01512411 | 0.040832 | 0.6114751 | 0.4375298 | 8.221112 | 220.7864 | 40.33507
Gua Musang Formation | 10.90744 | 477.1897 | 776.1883 | 80.77284 | 416.9592 | 69.71639 | 15.92137 | 14.86296 | 0.6958287 | 20.20015 | 2.904673 | 32.42179 | 6.085198 | 0.005243122 | 1.206519 | 21.36009 | 0.02285767 | 0.1692678 | 1.626582 | 0.8737808 | 29.03035 | 599.2268 | 46.5945
Gua Musang Formation | 13.72892 | 432.7056 | 380.6136 | 129.0012 | 193.0634 | 60.16596 | 13.06388 | 8.762111 | 0.7241211 | 9.435956 | 3.135389 | 31.92318 | 5.766338 | 0.01220533 | 2.432658 | 12.10034 | 0.03172808 | 0.2981268 | 0.8796133 | 0.4461772 | 13.03091 | 266.6175 | 44.08541
Gua Musang Formation | 4.380001 | 581.1932 | 396.5411 | 787.6183 | 275.0922 | 64.65944 | 11.11825 | 13.39146 | 1.435554 | 12.58946 | 10.11192 | 28.95675 | 4.880615 | 0.002816487 | 1.679535 | 9.328426 | 0.007536222 | 1.355175 | 0.682288 | 0.4733232 | 8.769756 | 191.628 | 20.17114
Gua Musang Formation | 57.50897 | 1321.138 | 3125.552 | 479.1012 | 519.2469 | 69.45049 | 14.95288 | 24.40241 | 0.7506345 | 29.7929 | 5.517351 | 43.17911 | 7.287258 | 0.0110385 | 0.9977476 | 32.50904 | 0.04352989 | 0.3626429 | 2.365804 | 0.3930301 | 39.69029 | 691.744 | 57.52348
Gua Musang Formation | 9.197564 | 562.263 | 376.5879 | 24.52822 | 224.9745 | 53.85287 | 13.00532 | 12.37942 | 0.8361306 | 15.12701 | 3.4849 | 33.27302 | 4.778062 | 0.006643154 | 0.9267391 | 14.8056 | 0.01635812 | 0.0436241 | 0.6697718 | 0.4001233 | 18.09168 | 269.0662 | 39.79404
Gua Musang Formation | 4.999493 | 483.7641 | 302.8116 | 22.79299 | 1003.095 | 57.16806 | 16.21542 | 8.191141 | 0.7347887 | 9.931291 | 2.281747 | 41.09557 | 4.078126 | 0.005004823 | 1.02515 | 11.14761 | 0.01033457 | 0.04711592 | 0.625949 | 2.073521 | 13.51585 | 1365.147 | 55.92842
Gua Musang Formation | 26.89921 | 884.3406 | 866.0156 | 225.4433 | 262.6227 | 107.1079 | 18.92604 | 17.80285 | 1.834175 | 23.38897 | 5.242279 | 52.46326 | 8.476294 | 0.0162346 | 2.816008 | 9.706188 | 0.03041725 | 0.2549282 | 0.9792783 | 0.2969701 | 12.75177 | 143.183 | 28.6032
Gua Musang Formation | 14.31233 | 719.1989 | 417.6115 | 27.51059 | 244.3852 | 51.64455 | 18.79097 | 14.26946 | 0.9642072 | 13.71017 | 3.964338 | 46.92136 | 5.324933 | 0.00705409 | 1.536717 | 14.79917 | 0.01990038 | 0.03825171 | 0.580662 | 0.339802 | 14.21911 | 253.4571 | 48.66315
Gua Musang Formation | 21.09557 | 808.6497 | 436.5177 | 32.90893 | 251.5484 | 54.06325 | 26.42844 | 15.75046 | 1.129702 | 23.35699 | 4.500129 | 45.80261 | 7.209504 | 0.004324896 | 1.639104 | 13.94214 | 0.0260874 | 0.04069615 | 0.5398106 | 0.3110722 | 20.67536 | 222.668 | 40.54399
Gua Musang Formation | 9.21696 | 653.7143 | 384.8238 | 374.0805 | 368.3817 | 88.66895 | 23.51265 | 42.04724 | 1.345982 | 17.99044 | 7.295049 | 62.31381 | 8.128824 | 0.007656232 | 2.432754 | 31.23907 | 0.01409937 | 0.5722385 | 0.5886727 | 0.563521 | 13.36603 | 273.6899 | 46.29616
Gua Musang Formation | 17.11578 | 611.0847 | 458.7442 | 25.79449 | 242.3626 | 50.58454 | 18.88217 | 11.46351 | 0.7664174 | 13.91804 | 2.428934 | 41.65295 | 6.07058 | 0.01039427 | 1.549624 | 14.95727 | 0.02800885 | 0.04221099 | 0.7507049 | 0.3966104 | 18.15987 | 316.2279 | 54.34761
Gua Musang Formation | 9.015208 | 503.3375 | 335.4955 | 24.86305 | 275.1676 | 58.35277 | 22.12553 | 9.581714 | 0.6737093 | 21.5717 | 2.757858 | 40.71567 | 4.591067 | 0.004361678 | 1.280757 | 14.22233 | 0.01791086 | 0.04939638 | 0.6665419 | 0.5466861 | 32.0193 | 408.4367 | 60.43507
Gua Musang Formation | 9.647942 | 569.4454 | 329.8888 | 41.53436 | 296.2933 | 55.30383 | 20.59775 | 11.87628 | 0.7222881 | 33.41869 | 2.975292 | 32.23329 | 3.935334 | 0.002882897 | 1.575214 | 16.44257 | 0.0169427 | 0.07293826 | 0.5793159 | 0.520319 | 46.2678 | 410.2148 | 44.62664
Gua Musang Formation | 22.15329 | 866.5497 | 481.7686 | 32.98462 | 937.2655 | 69.51479 | 15.2733 | 11.16785 | 0.9879776 | 19.10035 | 3.156627 | 36.56957 | 5.120381 | 0.01841489 | 1.912754 | 11.30374 | 0.02556494 | 0.03806431 | 0.5559619 | 1.081606 | 19.33277 | 948.6708 | 37.01457
Gua Musang Formation | 12.96451 | 860.9207 | 515.0139 | 242.6711 | 401.5449 | 81.64368 | 17.65302 | 17.73473 | 1.6755 | 13.89505 | 4.156719 | 41.91822 | 6.106449 | 0.004620965 | 1.784839 | 10.58474 | 0.01505889 | 0.2818739 | 0.598213 | 0.4664133 | 8.293077 | 239.6568 | 25.01834
Gua Musang Formation | 6.453051 | 648.8554 | 405.2618 | 30.2345 | 224.577 | 56.40106 | 10.81667 | 17.59774 | 1.006299 | 15.23135 | 3.444296 | 27.41541 | 4.401547 | 0.01841825 | 1.229807 | 17.48758 | 0.009945284 | 0.04659666 | 0.6245795 | 0.3461126 | 15.136 | 223.1712 | 27.24379
Gua Musang Formation | 13.45397 | 469.6442 | 471.9933 | 22.16146 | 247.8135 | 50.35904 | 17.02238 | 9.984023 | 0.6188102 | 8.151925 | 2.879825 | 31.0806 | 5.786361 | 0.01535012 | 1.438976 | 16.13422 | 0.02864715 | 0.04718777 | 1.005002 | 0.5276622 | 13.17355 | 400.4677 | 50.22638
Gua Musang Formation | 6.123077 | 323.964 | 290.1053 | 19.91211 | 181.7414 | 43.2585 | 12.05859 | 6.221612 | 0.4985442 | 7.395591 | 2.32449 | 26.69647 | 3.449097 | 0.01 | 0.8785403 | 12.47956 | 0.01890049 | 0.06146395 | 0.8954862 | 0.5609925 | 14.83437 | 364.5442 | 53.54885
Gua Musang Formation | 55.27002 | 837.2052 | 533.2031 | 66.8101 | 429.8001 | 103.2253 | 10.20788 | 29.75536 | 1.179711 | 44.11578 | 1.61646 | 26.63154 | 3.427205 | 0.001575738 | 1.420054 | 25.22258 | 0.0660173 | 0.07980134 | 0.6368847 | 0.5133748 | 37.39541 | 364.3265 | 22.57462
Gua Musang Formation | 5.176714 | 586.7289 | 1019.845 | 168.3629 | 171.0739 | 131.4084 | 12.57978 | 9.476343 | 1.508284 | 17.49396 | 3.639828 | 30.43969 | 4.36573 | 0.003315962 | 1.842511 | 6.282865 | 0.008823008 | 0.2869517 | 1.738187 | 0.2915723 | 11.59859 | 113.4229 | 20.18168
Gua Musang Formation | 9.938373 | 654.2176 | 366.1984 | 25.58475 | 781.9987 | 68.79687 | 13.39542 | 11.32021 | 0.7419837 | 20.27099 | 2.163921 | 27.2167 | 3.193466 | 0.002081568 | 1.64875 | 15.25668 | 0.01519124 | 0.0391074 | 0.5597501 | 1.195319 | 27.31999 | 1053.93 | 36.68099
Gua Musang Formation | 15.64631 | 535.5922 | 518.6199 | 19.43827 | 434.2485 | 54.35033 | 14.50797 | 9.43224 | 0.6267715 | 10.12813 | 2.807757 | 28.94408 | 5.337099 | 0.009167824 | 1.070328 | 15.04893 | 0.02921311 | 0.03629304 | 0.968311 | 0.8107818 | 16.15921 | 692.8338 | 46.17964
Gua Musang Formation | 7.206904 | 399.4074 | 441.9989 | 16.9812 | 214.1622 | 52.72559 | 12.23109 | 8.389948 | 0.6461092 | 8.894311 | 2.871378 | 27.76049 | 4.867686 | 0.0005408286 | 1.159974 | 12.98534 | 0.01804399 | 0.04251599 | 1.106637 | 0.5362 | 13.76596 | 331.4645 | 42.96563
Gua Musang Formation | 10.14308 | 466.548 | 395.0651 | 19.49737 | 189.5073 | 54.86972 | 10.05335 | 8.280787 | 0.5983668 | 10.19711 | 2.185399 | 27.44749 | 4.275579 | 0.006307198 | 1.047715 | 13.83898 | 0.02174071 | 0.04179072 | 0.8467835 | 0.4061903 | 17.04157 | 316.7075 | 45.87068
Gua Musang Formation | 12.12121 | 402.5405 | 370.3986 | 19.02501 | 176.5902 | 105.4109 | 12.0164 | 6.752588 | 0.6919025 | 8.136674 | 2.095606 | 33.56234 | 4.806824 | 0.0007667884 | 1.581268 | 9.759451 | 0.03011177 | 0.04726236 | 0.9201524 | 0.4386893 | 11.75986 | 255.2241 | 48.50732
Gua Musang Formation | 7.981158 | 340.7374 | 286.1415 | 15.14293 | 150.6265 | 43.72005 | 9.347621 | 9.662185 | 0.3539686 | 12.14079 | 2.031986 | 17.90547 | 3.750395 | 0.01633858 | 0.7160455 | 27.29673 | 0.02342319 | 0.04444164 | 0.8397713 | 0.4420602 | 34.29907 | 425.5362 | 50.58491
Gua Musang Formation | 12.94168 | 526.2033 | 489.1244 | 51.44955 | 230.5674 | 73.33738 | 13.60317 | 7.979025 | 0.4483024 | 8.303493 | 2.630066 | 35.17368 | 5.634403 | 0.001671718 | 1.32633 | 17.79831 | 0.02459445 | 0.09777505 | 0.9295351 | 0.4381717 | 18.52208 | 514.3121 | 78.45972
Gua Musang Formation | 13.35378 | 522.7219 | 416.7583 | 18.37433 | 254.7297 | 89.1562 | 12.66274 | 10.68401 | 0.6929763 | 9.452375 | 2.655474 | 37.42839 | 6.499441 | 0.008122854 | 1.448294 | 15.41757 | 0.02554662 | 0.03515126 | 0.7972849 | 0.487314 | 13.64026 | 367.5879 | 54.01106
Gua Musang Formation | 12.92536 | 414.8847 | 460.6782 | 18.14804 | 378.3786 | 60.8071 | 14.87917 | 8.592641 | 0.5268797 | 6.632107 | 3.817105 | 30.56832 | 7.450597 | 0.0110468 | 1.470318 | 16.30855 | 0.0311541 | 0.04374236 | 1.110377 | 0.9120091 | 12.58752 | 718.15 | 58.01765
Gua Musang Formation | 8.726811 | 519.1664 | 333.4343 | 17.36503 | 257.4241 | 77.01522 | 10.41919 | 6.856882 | 0.4684474 | 8.856402 | 2.185558 | 29.04119 | 4.021625 | 0.003604861 | 1.059632 | 14.63747 | 0.01680928 | 0.0334479 | 0.6422494 | 0.4958411 | 18.90586 | 549.5261 | 61.99456
Gua Musang Formation | 34.99758 | 714.2137 | 609.3805 | 41.61844 | 505.3341 | 60.61388 | 7.105199 | 27.05991 | 0.4610017 | 29.55457 | 1.80436 | 19.76339 | 3.686014 | 0.007837271 | 0.8172366 | 58.69807 | 0.04900155 | 0.05827168 | 0.8532188 | 0.707539 | 64.10947 | 1096.165 | 42.87053
Gua Musang Formation | 7.198926 | 291.3702 | 354.3611 | 47.04794 | 158.6668 | 37.26395 | 12.98773 | 7.567065 | 0.3445899 | 9.529237 | 2.820068 | 19.85599 | 5.472572 | 0.01 | 1.063174 | 21.95962 | 0.02470714 | 0.1614713 | 1.216189 | 0.544554 | 27.65385 | 460.4512 | 57.62209
Gua Musang Formation | 6.543743 | 556.6165 | 289.847 | 30.63688 | 1191.957 | 78.8961 | 13.23951 | 19.3409 | 0.6062863 | 20.22328 | 2.077034 | 36.05545 | 6.315703 | 0.005544671 | 2.073145 | 31.9006 | 0.01175629 | 0.05504128 | 0.5207302 | 2.141432 | 33.35599 | 1965.996 | 59.46935
Gua Musang Formation | 4.493335 | 424.0613 | 370.1503 | 12.99274 | 290.8484 | 52.15818 | 9.562059 | 8.948913 | 0.3315832 | 4.740554 | 2.392565 | 26.48015 | 5.021507 | 6.5e-05 | 1.960769 | 26.98844 | 0.01059596 | 0.03063883 | 0.8728699 | 0.6858642 | 14.29673 | 877.1507 | 79.85973
Gua Musang Formation | 10.46681 | 434.4546 | 320.6932 | 12.94601 | 593.737 | 44.86028 | 8.222003 | 7.443077 | 0.4239766 | 6.818671 | 2.165949 | 23.07173 | 5.102103 | 0.01607688 | 1.027621 | 17.55539 | 0.02409184 | 0.0297983 | 0.7381512 | 1.366626 | 16.08266 | 1400.4 | 54.41746
Gua Musang Formation | 7.806599 | 396.5036 | 373.5666 | 17.86071 | 1109.263 | 45.81247 | 14.66747 | 8.78437 | 0.3710597 | 10.6196 | 2.710587 | 23.9915 | 8.122692 | 0.01053708 | 1.451152 | 23.67374 | 0.0196886 | 0.04504552 | 0.9421519 | 2.79761 | 28.61967 | 2989.446 | 64.65671
Gua Musang Formation | 7.022281 | 551.4489 | 409.5565 | 20.28076 | 420.8072 | 81.02478 | 15.43689 | 8.358787 | 0.5367383 | 9.311397 | 2.920942 | 33.8067 | 7.150492 | 0.01057739 | 2.018203 | 15.5733 | 0.01273424 | 0.03677723 | 0.7426917 | 0.7630937 | 17.34811 | 784.0081 | 62.98544
Gua Musang Formation | 14.89592 | 613.2577 | 357.8408 | 14.41264 | 964.0721 | 50.24864 | 11.2892 | 7.305947 | 0.4306717 | 7.508168 | 1.96305 | 23.8834 | 7.262537 | 0.01463508 | 1.216169 | 16.96407 | 0.02428982 | 0.02350177 | 0.5835081 | 1.572051 | 17.43362 | 2238.531 | 55.45617
Gua Musang Formation | 11.03465 | 390.564 | 331.5425 | 16.3922 | 236.2106 | 56.43147 | 9.327594 | 8.330918 | 0.581751 | 7.335053 | 2.321722 | 23.47429 | 7.358279 | 0.01758124 | 1.522654 | 14.32042 | 0.02825311 | 0.0419706 | 0.8488813 | 0.6047935 | 12.60858 | 406.0338 | 40.3511
Gua Musang Formation | 7.703217 | 465.4821 | 364.5531 | 24.61911 | 253.8119 | 87.178 | 14.94545 | 8.564818 | 0.5129029 | 11.39658 | 3.212782 | 35.86499 | 9.185091 | 0.006615381 | 1.764056 | 16.69871 | 0.0165489 | 0.05288949 | 0.7831733 | 0.5452667 | 22.21976 | 494.8537 | 69.9255
Gua Musang Formation | 20.23181 | 588.3711 | 253.8512 | 23.89805 | 305.5152 | 81.51268 | 6.11616 | 14.71084 | 1.224918 | 29.09483 | 1.49391 | 21.69553 | 5.066565 | 0.008374127 | 0.3099317 | 12.00965 | 0.03438614 | 0.0406173 | 0.4314474 | 0.519256 | 23.75247 | 249.4168 | 17.71182
Gua Musang Formation | 6.359075 | 303.93 | 305.4609 | 17.51775 | 1537.56 | 33.5207 | 5.043561 | 5.963803 | 0.2484636 | 5.757155 | 1.519544 | 12.90888 | 7.763204 | 0.01383061 | 0.5352852 | 24.00272 | 0.02092283 | 0.05763745 | 1.005037 | 5.058926 | 23.17102 | 6188.269 | 51.95481
Gua Musang Formation | 4.887086 | 352.8826 | 341.0978 | 19.13389 | 194.8964 | 46.17572 | 10.21348 | 10.91507 | 0.3367395 | 10.35638 | 2.542387 | 19.43841 | 8.788735 | 0.009550377 | 0.9789369 | 32.41398 | 0.01384904 | 0.05422168 | 0.9666042 | 0.5522981 | 30.75486 | 578.775 | 57.72537
Mean | 13.68052 | 562.0396 | 486.0519 | 76.7963 | 412.113 | 66.36239 | 13.86329 | 13.01936 | 0.7828045 | 14.94966 | 3.077232 | 32.13438 | 5.69718 | 0.008177542 | 1.433037
Semantan Formation | 270.7849 | 96.54552 | 246.5868 | 1297.229 | 826.8845 | 8.47879 | 2.887189 | 20.44773 | 0.1710012 | 8.26057 | 1.347499 | 30.20515 | 0.4790709 | 2.832688 | 244.1286 | 119.5765 | 2.804738 | 13.43645 | 2.554099 | 8.564711 | 48.30708 | 4835.547 | 176.637
Semantan Formation | 255.8898 | 107.2659 | 98.6181 | 1385.008 | 1069.423 | 7.018314 | 2.584916 | 1.477597 | 0.032 | 7.676404 | 0.25 | 7.522742 | 2.171879 | 2.260103 | 182.3045 | 46.17491 | 2.385566 | 12.91192 | 0.9193801 | 9.969836 | 239.8876 | 33419.47 | 235.0857
Semantan Formation | 244.6629 | 64.06854 | 673.4003 | 693.9626 | 4971.807 | 4.189093 | 4.154511 | 5.60122 | 0.1188726 | 8.762118 | 0.15 | 16.64877 | 7.396701 | 2.259371 | 94.18219 | 47.11951 | 3.818769 | 10.83157 | 10.51062 | 77.60138 | 73.71014 | 41824.66 | 140.0555
Semantan Formation | 309.6847 | 113.3805 | 430.0138 | 1131.871 | 2502.823 | 2 | 1.969024 | 4.682483 | 0.1076802 | 8.07159 | 0.2 | 18.51435 | 3.673486 | 2.693428 | 161.2489 | 43.48508 | 2.731375 | 9.982941 | 3.792661 | 22.07455 | 74.9589 | 23243.11 | 171.9382
Semantan Formation | 173.4156 | 173.0042 | 1816.553 | 1882.796 | 3192.602 | 5 | 6.092901 | 7.676635 | 0.5 | 11.45099 | 0.5 | 42.15603 | 3.294685 | 2.519172 | 249.5917 | 15.35327 | 1.002378 | 10.88295 | 10.50005 | 18.4539 | 22.90197 | 6385.203 | 84.31206
Semantan Formation | 535.7122 | 931.9581 | 510.1127 | 1318.276 | 134.6237 | 84.95279 | 5.439229 | 3.937415 | 0.3 | 7 | 2.5 | 10.02126 | 11.46147 | 2.207397 | 195.9564 | 13.12472 | 0.5748243 | 1.414523 | 0.5473558 | 0.1444525 | 23.33333 | 448.7455 | 33.40422
Semantan Formation | 261.4226 | 255.4394 | 2442.534 | 1784.636 | 2523.732 | 22.44175 | 5.999165 | 3.961975 | 0.7 | 8.043899 | 1.856309 | 40.94491 | 2.19355 | 2.224266 | 223.4335 | 5.659965 | 1.023423 | 6.986535 | 9.562089 | 9.879965 | 11.49128 | 3605.332 | 58.49273
Semantan Formation | 153.7988 | 166.5308 | 1640.769 | 1592.182 | 2768.81 | 15.42725 | 4.41401 | 3.48837 | 0.07750439 | 17.97007 | 1.033442 | 62.33033 | 1.075894 | 5.461465 | 367.3728 | 45.00867 | 0.9235455 | 9.560887 | 9.852647 | 16.62642 | 231.8588 | 35724.56 | 804.2169
Semantan Formation | 160.6818 | 123.8935 | 572.0166 | 731.5087 | 2787.108 | 10.51928 | 2.189369 | 4.654052 | 0.02 | 5.841302 | 0.2 | 19.60585 | 1.178976 | 2.481791 | 328.5086 | 232.7026 | 1.296935 | 5.904335 | 4.617003 | 22.496 | 292.0651 | 139355.4 | 980.2925
Semantan Formation | 106.6604 | 114.8 | 839.8019 | 1040.509 | 2271.759 | 11.19926 | 5.425146 | 12.20017 | 0.02 | 6.844503 | 0.6628516 | 31.48479 | 1.428172 | 3.922734 | 432.3437 | 610.0085 | 0.9290981 | 9.063671 | 7.315351 | 19.78885 | 342.2252 | 113588 | 1574.239
Semantan Formation | 234.4228 | 124.4888 | 544.2277 | 849.064 | 2847.304 | 10.94606 | 2.573642 | 6.376713 | 0.25 | 8.011283 | 0.718371 | 25.42182 | 0.825243 | 1.661721 | 154.7977 | 25.50685 | 1.883084 | 6.820405 | 4.371701 | 22.87197 | 32.04513 | 11389.22 | 101.6873
Semantan Formation | 113.0947 | 103.013 | 956.6915 | 922.5528 | 2224.118 | 20.46172 | 7.272182 | 5.067777 | 0.03 | 8.734461 | 0.8281374 | 31.45226 | 2.695592 | 3.958916 | 466.366 | 168.9259 | 1.097867 | 8.955689 | 9.287091 | 21.59064 | 291.1487 | 74137.25 | 1048.409
Semantan Formation | 564.3855 | 172.5027 | 1131.819 | 988.5219 | 4004.697 | 0.7338574 | 1.930499 | 181.0011 | 0.07312536 | 10.54234 | 0.1 | 22.02565 | 2.17208 | 4.039232 | 321.4038 | 2475.217 | 3.27175 | 5.730473 | 6.561166 | 23.21528 | 144.1681 | 54764.82 | 301.204
Semantan Formation | 1212.199 | 1793.134 | 6780.169 | 6289.307 | 5675.417 | 136.1038 | 27.45687 | 18.25399 | 0.5 | 43.2123 | 4.5 | 133.0802 | 27.06072 | 0.832118 | 125.7141 | 36.50798 | 0.6760223 | 3.507438 | 3.781184 | 3.165082 | 86.4246 | 11350.83 | 266.1603
Semantan Formation | 480.271 | 180.0103 | 766.1354 | 841.7878 | 3201.11 | 7.74378 | 2.41906 | 8.84144 | 1.157914 | 3.513777 | 0.1 | 13.71312 | 1.143573 | 5.810005 | 383.8865 | 7.63566 | 2.668019 | 4.676331 | 4.256064 | 17.78293 | 3.034575 | 2764.549 | 11.84295
Semantan Formation | 117.4073 | 148 | 1136.582 | 1122.305 | 1665.707 | 10.50974 | 4.968077 | 4.560305 | 0.26 | 3.955926 | 0.5684407 | 13.04295 | 1.197098 | 2.87092 | 227.0592 | 17.53963 | 0.7932926 | 7.583142 | 7.679606 | 11.25477 | 15.2151 | 6406.564 | 50.16518
Semantan Formation | 145.7958 | 116.9202 | 1856.29 | 1437.945 | 4656.508 | 19.56679 | 2.166151 | 52.00756 | 0.04 | 11.64776 | 0.4 | 23.17026 | 4.811634 | 3.526945 | 564.2429 | 1300.189 | 1.246968 | 12.29852 | 15.87655 | 39.82636 | 291.194 | 116412.7 | 579.2566
Semantan Formation | 11.99917 | 482.7477 | 0.01 | 6989.901 | 28.4666 | 560.9658 | 8.679446 | 55.68326 | 4.56586 | 14.8422 | 26.92029 | 27.23351 | 4.511787 | 2.776553 | 184.1793 | 12.19557 | 0.02485598 | 14.47941 | 2.071475e-05 | 0.05896787 | 3.250692 | 6.234664 | 5.964596
Semantan Formation | 11.95918 | 487.4134 | 0.01 | 6896.495 | 28.04355 | 636.7034 | 8.701983 | 57.26121 | 4.22382 | 15.33727 | 26.73941 | 27.78015 | 4.542985 | 2.153848 | 300.7803 | 13.55674 | 0.02453601 | 14.14917 | 2.051647e-05 | 0.05753546 | 3.631138 | 6.639382 | 6.57702
Semantan Formation | 0.4138306 | 0.039445 | 0.9861002 | 0.01 | 1.907343 | 45.02486 | 0.01 | 0.009284181 | 0.01 | 58.47727 | 0.03887689 | 0.001435007 | 2.666663 | 2.627465 | 201.3813 | 0.9284181 | 10.49133 | 0.2535176 | 24.99937 | 48.35449 | 5847.727 | 190.7343 | 0.1435007
Semantan Formation | 11.97763 | 479.7657 |  | 6974.419 | 27.86474 | 551.7916 | 8.545708 | 55.46959 | 4.2677 | 14.69322 | 26.52373 | 27.18521 | 3.095038 | 2.28669 | 238.7532 | 12.99754 | 0.02496557 | 14.53713 | #VALUE! | 0.05807989 | 3.44289 | 6.529217 | 6.369991
Mean | 256.0304 | 296.901 | 1122.166 | 2198.585 | 2257.653 | 103.418 | 5.518051 | 24.41237 | 0.8297847 | 13.47092 | 4.57797 | 29.69241 | 4.241728 | 2.924135 | 268.935
Karak Formation | 1423.393 | 270.0268 | 608.0277 | 55.32388 | 5536.87 | 56.64396 | 99.54835 | 20.63694 | 0.5444381 | 11.52123 | 0.8205303 | 75.71526 | 3.460164 | 0.5519955 | 18.48205 | 37.90502 | 5.271303 | 0.2048829 | 2.251731 | 20.50489 | 21.16168 | 10169.88 | 139.0705
Karak Formation | 893.7729 | 342.1831 | 149.3346 | 271.9813 | 3301.097 | 43.02732 | 48.00009 | 20.43887 | 0.4882358 | 10.01735 | 3.489723 | 83.04954 | 8.081071 | 0.3172444 | 26.26516 | 41.8627 | 2.611972 | 0.7948414 | 0.4364173 | 9.647164 | 20.51745 | 6761.275 | 170.1013
Karak Formation | 1153.141 | 303.6108 | 858.6598 | 484.1017 | 3573.246 | 59.48881 | 73.48499 | 20.92822 | 0.5534911 | 11.6445 | 4.321753 | 80.32976 | 8.870036 | 8.68237 | 41.21994 | 37.81131 | 3.798089 | 1.594481 | 2.82816 | 11.76917 | 21.03827 | 6455.833 | 145.1329
Karak Formation | 880.9299 | 186.4909 | 266.0205 | 166.1092 | 8091.741 | 89.11409 | 82.81789 | 13.3277 | 0.3751021 | 8.08695 | 1.284688 | 64.03174 | 7.944263 | 0.1090549 | 6.882487 | 35.53085 | 4.723715 | 0.8907094 | 1.426453 | 43.38947 | 21.55933 | 21572.1 | 170.7048
Karak Formation | 2579.821 | 656.287 | 597.6267 | 103.687 | 1059.612 | 55.87384 | 10.13179 | 26.70761 | 0.5802681 | 11.71285 | 0.5964597 | 78.36608 | 0.6641118 | 0.08741304 | 10.74818 | 46.02632 | 3.930935 | 0.1579904 | 0.9106179 | 1.614556 | 20.18523 | 1826.073 | 135.0515
Karak Formation | 1190.809 | 286.0818 | 282.9859 | 38.51911 | 4962.572 | 99.40148 | 87.56329 | 22.36807 | 0.5529473 | 9.111059 | 0.6333602 | 75.73415 | 3.737512 | 1.302151 | 22.52222 | 40.45245 | 4.162477 | 0.1346437 | 0.9891783 | 17.34669 | 16.47726 | 8974.765 | 136.9645
Karak Formation | 2135.817 | 517.1273 | 553.0445 | 207.3322 | 832.9349 | 56.0472 | 13.38121 | 20.59726 | 0.6017721 | 8.953057 | 2.031617 | 76.34903 | 1.263181 | 0.5826919 | 42.33093 | 34.22768 | 4.130158 | 0.4009306 | 1.069455 | 1.610696 | 14.87782 | 1384.137 | 126.8736
Karak Formation | 1483.519 | 557.2138 | 327.6905 | 139.3348 | 779.0664 | 47.54357 | 7.702882 | 10.84616 | 0.3644306 | 5.311833 | 1.246104 | 50.16945 | 0.3345522 | 0.004945722 | 1.015706 | 29.76193 | 2.662386 | 0.2500562 | 0.5880874 | 1.398146 | 14.57571 | 2137.763 | 137.6653
Mean | 1467.65 | 389.8777 | 455.4238 | 183.2987 | 3517.142 | 63.39253 | 52.82881 | 19.48135 | 0.5075857 | 9.544853 | 1.803029 | 72.96813 | 4.294361 | 1.454733 | 21.18333
Selinsing gold deposit | 185.0665 | 271.1058 | 213.9686 | 483.9034 | 209.0123 | 2.22068 | 3.066618 | 5.27225 | 0.618733 | 4.146703 | 0 | 34.426 | 0.3519938 | 1.571694 | 17.00159 | 8.521042 | 0.6826357 | 1.784924 | 0.7892439 | 0.770962 | 6.701925 | 337.8069 | 55.6395
Selinsing gold deposit | 255.1653 | 334.3231 | 313.0276 | 381.1673 | 183.1812 | 6.885202 | 2.806728 | 4.334193 | 0.3127965 | 0.025 | 2.112923 | 30.95119 | 0.2325054 | 2.242711 | 9.39088 | 13.85627 | 0.7632297 | 1.140116 | 0.9363026 | 0.5479165 | 0.07992417 | 585.6241 | 98.94992
Selinsing gold deposit | 1322.192 | 693.4934 | 740.3629 | 400.216 | 388.9418 | 18.83533 | 9.139269 | 2.537936 | 0.08252218 | 2.38821 | 2.119659 | 51.93577 | 1.709873 | 0.6254276 | 23.68401 | 30.75459 | 1.906567 | 0.5771013 | 1.067585 | 0.5608443 | 28.94023 | 4713.179 | 629.3553
Selinsing gold deposit | 200.2131 | 312.9059 | 155.6353 | 102.2123 | 197.6274 | 4.741169 | 1.133669 | 4.943504 | 0.1851858 | 3.644079 | 0.21 | 35.8431 | 0.1413874 | 0.02675611 | 3.811341 | 26.69484 | 0.6398509 | 0.3266551 | 0.4973871 | 0.6315872 | 19.67796 | 1067.184 | 193.5521
Selinsing gold deposit | 248.4264 | 280.9052 | 265.6112 | 100.9743 | 142.4122 | 0.8129642 | 1.11645 | 3.315555 | 0.08 | 2.695793 | 0.79 | 22.44663 | 0.4145641 | 0.015 | 11.39189 | 41.44444 | 0.8843782 | 0.3594605 | 0.9455549 | 0.5069763 | 33.69742 | 1780.153 | 280.5829
Selinsing gold deposit | 137.6335 | 221.8697 | 80.59878 | 350.5697 | 138.4733 | 5.328229 | 3.760485 | 3.703831 | 0.3930991 | 1.320543 | 0.2946412 | 26.23977 | 0.3282014 | 0.01 | 0.2324177 | 9.422129 | 0.6203348 | 1.580071 | 0.3632709 | 0.6241199 | 3.359313 | 352.2604 | 66.75102
Selinsing gold deposit | 297.7387 | 568.2305 | 232.3025 | 266.5939 | 315.8537 | 5.297226 | 2.564084 | 10.69599 | 0.4545093 | 4.337614 | 0.6 | 65.35249 | 0.5436208 | 0.02338193 | 0.5320136 | 23.53306 | 0.5239752 | 0.469165 | 0.4088173 | 0.5558549 | 9.543511 | 694.9335 | 143.7869
Selinsing gold deposit | 151.326 | 267.9627 | 117.074 | 183.6615 | 154.2219 | 11.99128 | 7.098763 | 8.472705 | 0.5619726 | 1.688466 | 0.385 | 25.55421 | 0.3966326 | 0.005378026 | 1.08223 | 15.07672 | 0.5647278 | 0.6853995 | 0.436904 | 0.5755351 | 3.004534 | 274.4297 | 45.47235
Selinsing gold deposit | 332.1192 | 625.6509 | 315.3326 | 196.6162 | 333.905 | 5.378656 | 4.961044 | 13.24298 | 0.5758164 | 3.573606 | 0.2569825 | 64.63486 | 0.316872 | 0.006813698 | 3.419663 | 22.99862 | 0.5308379 | 0.3142586 | 0.5040072 | 0.5336921 | 6.206155 | 579.881 | 112.2491
Selinsing gold deposit | 452.9429 | 459.2086 | 427.0922 | 130.8604 | 185.6458 | 2.551378 | 4.562864 | 5.12881 | 0.02532731 | 0.775 | 0.03258162 | 30.19337 | 0.6322243 | 0.04984184 | 5.429718 | 202.5012 | 0.9863556 | 0.2849695 | 0.9300615 | 0.4042734 | 30.59938 | 7329.866 | 1192.127
Selinsing gold deposit | 243.6366 | 328.1787 | 222.4101 | 150.5299 | 157.17 | 5.645174 | 2.84404 | 5.819381 | 0.08729609 | 2.575801 | 0.04 | 31.94246 | 0.6972846 | 0.01841538 | 1.752702 | 66.66256 | 0.74239 | 0.4586827 | 0.6777101 | 0.4789159 | 29.50648 | 1800.424 | 365.9094
Selinsing gold deposit | 204.6953 | 404.2753 | 262.7939 | 132.9846 | 168.2075 | 5.837076 | 2.195668 | 4.022168 | 0.1472532 | 1.831968 | 1.824338 | 23.42127 | 0.2329609 | 0.02543857 | 0.045 | 27.31463 | 0.5063265 | 0.3289458 | 0.6500369 | 0.4160718 | 12.44094 | 1142.301 | 159.0544
Selinsing gold deposit | 898.0628 | 602.4114 | 1051.974 | 203.6641 | 411.7196 | 4.148953 | 20.08131 | 9.682301 | 0.3580042 | 4.670714 | 0.82 | 51.3339 | 0.1543165 | 0.07987238 | 1.726961 | 27.04522 | 1.49078 | 0.3380814 | 1.746273 | 0.6834527 | 13.04653 | 1150.041 | 143.3891
Selinsing gold deposit | 162.8618 | 196.3747 | 95.80889 | 180.301 | 115.5145 | 0.6336269 | 0.2191478 | 4.565327 | 0.2195443 | 3.771274 | 0.045 | 26.62584 | 0.03 | 0.001025 | 0.1258864 | 20.79456 | 0.8293421 | 0.9181477 | 0.4878882 | 0.5882354 | 17.17774 | 526.1561 | 121.2778
Selinsing gold deposit | 153.9928 | 122.2809 | 54.85433 | 28.23057 | 310.4813 | 1.725 | 6.682383 | 2.614721 | 0.10366 | 1.774599 | 0.3190711 | 13.0521 | 0.1378724 | 0.05888511 | 0.30153 | 25.22402 | 1.259336 | 0.2308664 | 0.4485926 | 2.539082 | 17.11942 | 2995.19 | 125.9127
Selinsing gold deposit | 57.87207 | 122.5948 | 171.8178 | 151.9304 | 170.9049 | 2.97169 | 4.585476 | 9.549739 | 0.1386583 | 1.659128 | 0.01671993 | 23.31147 | 0.8800425 | 0.005 | 0.2964273 | 68.87246 | 0.4720598 | 1.239289 | 1.40151 | 1.394063 | 11.96559 | 1232.561 | 168.1217
Selinsing gold deposit | 134.5574 | 73.35842 | 44.00064 | 18.43096 | 208.9401 | 1.352942 | 1.368229 | 5.762051 | 0.1065045 | 1.215723 | 0.01601194 | 21.38168 | 0.5991992 | 0.00173 | 0.039799 | 54.10148 | 1.834246 | 0.2512454 | 0.5998035 | 2.848209 | 11.41475 | 1961.796 | 200.7584
Selinsing gold deposit | 137.1277 | 236.6912 | 118.4434 | 196.5028 | 124.5231 | 2.820417 | 4.102916 | 3.658207 | 0.3819376 | 0.17 | 0.295 | 24.09234 | 0.04 | 0.03 | 1.067867 | 9.578023 | 0.5793529 | 0.8302075 | 0.5004133 | 0.5260993 | 0.4450989 | 326.0299 | 63.07926
Selinsing gold deposit | 327.5108 | 483.6939 | 277.0218 | 159.6184 | 294.0352 | 5.539293 | 2.247313 | 5.266772 | 0.1757046 | 1.170253 | 0.21 | 45.01618 | 0.3668987 | 0.005341583 | 2.212882 | 29.97515 | 0.6771035 | 0.3299989 | 0.5727213 | 0.6078951 | 6.660346 | 1673.463 | 256.2038
Selinsing gold deposit | 628.1893 | 682.1278 | 389.0882 | 245.5626 | 452.7737 | 11.68549 | 6.119396 | 11.30279 | 0.8449415 | 4.196677 | 1.886739 | 90.87686 | 0.5334782 | 0.4581792 | 37.52613 | 13.37701 | 0.9209261 | 0.359995 | 0.5704036 | 0.6637667 | 4.966825 | 535.864 | 107.554
Mean | 326.5665 | 364.3821 | 277.461 | 203.2265 | 233.1772 | 5.320089 | 4.532793 | 6.194561 | 0.2926733 | 2.381558 | 0.6137334 | 36.93157 | 0.4369964 | 0.2630446 | 6.053547
BRSZ Unit 1 | 7 | 578 | 404 | 24 | 488 | 207 | 17.33 | 21 | 0.83 | 14 | 1 | 35 | 6.08 | 0.03845523 | 6.97 | 25.3012 | 0.01211073 | 0.04152249 | 0.6989619 | 0.8442907 | 16.86747 | 587.9518 | 42.16867
BRSZ Unit 1 | 10 | 621 | 459 | 21 | 286 | 412 | 9.71 | 14 | 1.27 | 6 | 1 | 40 | 5.24 | 0.01952405 | 7.06 | 11.02362 | 0.01610306 | 0.03381643 | 0.7391304 | 0.4605475 | 4.724409 | 225.1969 | 31.49606
BRSZ Unit 1 | 8 | 518 | 426 | 17 | 262 | 262 | 9.47 | 22 | 1.13 | 10 | 1 | 26 | 4.13 | 0.005581877 | 3.77 | 19.46903 | 0.01544402 | 0.03281853 | 0.8223938 | 0.5057915 | 8.849558 | 231.8584 | 23.00885
BRSZ Unit 1 | 9 | 521 | 524 | 20 | 303 | 280 | 10.5 | 39 | 0.83 | 20 | 1 | 25 | 4.24 | 0.006129547 | 8.6 | 46.98795 | 0.01727447 | 0.03838772 | 1.005758 | 0.5815739 | 24.09639 | 365.0602 | 30.12048
BRSZ Unit 1 | 15 | 539 | 628 | 14 | 304 | 329 | 9.23 | 25 | 1.42 | 11 | 1 | 27 | 4.28 | 0.00993083 | 10.27 | 17.60563 | 0.02782931 | 0.02597403 | 1.165121 | 0.5640074 | 7.746479 | 214.0845 | 19.01408
BRSZ Unit 1 | 12 | 476 | 480 | 9 | 369 | 285 | 12.91 | 20 | 0.9 | 4 | 1 | 18 | 3.05 | 0.2054661 | 22.41 | 22.22222 | 0.02521008 | 0.01890756 | 1.008403 | 0.7752101 | 4.444444 | 410 | 20
BRSZ Unit 1 | 12 | 481 | 743 | 27 | 222 | 183 | 14.02 | 10 | 0.62 | 4 | 2 | 34 | 4.24 | 0.01330373 | 12.36 | 16.12903 | 0.02494802 | 0.05613306 | 1.544699 | 0.4615385 | 6.451613 | 358.0645 | 54.83871
BRSZ Unit 1 | 12.77557 | 467.0631 | 477.3279 | 36.42169 | 800.6672 | 288.9365 | 5.778836 | 20.00073 | 0.814997 | 15 | 3 | 15 | 1.53 | 0.151763 | 7.41 | 24.54087 | 0.02735298 | 0.07798023 | 1.021977 | 1.714259 | 18.40497 | 982.4173 | 18.40497
BRSZ Unit 1 | 10.04463 | 386.7189 | 288.2992 | 24.26795 | 329.2288 | 184.4644 | 7.565743 | 9.027152 | 0.3763456 | 19 | 1.959331 | 48 | 3.54 | 0.01203136 | 0.36 | 23.98634 | 0.02597398 | 0.06275346 | 0.7455008 | 0.8513388 | 50.48551 | 874.8044 | 127.5423
BRSZ Unit 1 | 10.84907 | 385.3473 | 717.2655 | 324.5654 | 372.597 | 206.2039 | 8.763712 | 10.74168 | 0.3501943 | 43 | 1.964635 | 35 | 5 | 0.01844377 | 5.29 | 30.67348 | 0.028154 | 0.8422672 | 1.861348 | 0.9669121 | 122.789 | 1063.972 | 99.94452
BRSZ Unit 1 | 12.92976 | 485.565 | 658.0387 | 77.24027 | 198.5148 | 329.499 | 10.73346 | 14.97003 | 0.5479442 | 12 | 3.992564 | 51 | 4 | 0.008791822 | 0.45 | 27.32036 | 0.02662827 | 0.159073 | 1.355202 | 0.4088325 | 21.90004 | 362.2902 | 93.07517
BRSZ Unit 1 | 2.803777 | 96.96252 | 67.75792 | 4.806856 | 40.40775 | 38.96235 | 1.0976 | 1.394205 | 0.06952564 | 29 | 2.190278 | 38 | 3.53 | 0.01372376 | 4.92 | 20.05311 | 0.02891609 | 0.04957438 | 0.6988053 | 0.4167358 | 417.1123 | 581.1921 | 546.561
BRSZ Unit 1 | 10.27557 | 419.4314 | 379.2635 | 98.70994 | 156.8255 | 243.0615 | 8.385471 | 9.864726 | 0.5220188 | 6 | 0.4322005 | 24 | 5 | 0.06963471 | 15.82 | 18.89726 | 0.02449882 | 0.2353423 | 0.9042324 | 0.3739002 | 11.49384 | 300.4212 | 45.97536
BRSZ Unit 1 | 11.29366 | 432.8437 | 360.3501 | 35.1219 | 170.8333 | 263.8299 | 6.433133 | 11.4179 | 1.240053 | 2 | 2.858553 | 14 | 5 | 0.05132265 | 42.51 | 9.207589 | 0.02609178 | 0.08114222 | 0.8325178 | 0.3946766 | 1.612834 | 137.7629 | 11.28984
BRSZ Unit 1 | 8.764068 | 437.0135 | 376.5514 | 85.12395 | 201.3979 | 297.6844 | 7.828586 | 16.36913 | 0.8259207 | 4 | 1.971318 | 16 | 6 | 0.04842794 | 27.86 | 19.81926 | 0.02005446 | 0.1947856 | 0.8616471 | 0.4608505 | 4.84308 | 243.8465 | 19.37232
BRSZ Unit 1 | 11.09691 | 503.0925 | 335.1176 | 30.25072 | 173.6357 | 501.9224 | 9.346305 | 9.642393 | 2.00063 | 11 | 2.751437 | 41 | 13 | 0.0009004166 | 9.54 | 4.819678 | 0.0220574 | 0.06012953 | 0.6661153 | 0.3451368 | 5.498267 | 86.79051 | 20.49354
BRSZ Unit 1 | 15.47455 | 453.102 | 887.4881 | 1169.873 | 190.7378 | 287.6714 | 8.520067 | 14.2122 | 1.077637 | 47.5038 | 2.260459 | 18.30875 | 2.540893 | 0.02812679 | 0.75 | 13.1883 | 0.03415246 | 2.581921 | 1.958694 | 0.4209601 | 44.08144 | 176.9964 | 16.98972
BRSZ Unit 1 | 57.34119 | 848.5888 | 309.8458 | 17.48959 | 153.7618 | 68.15105 | 2.773312 | 12.88836 | 0.3740851 | 51.90553 | 10.7024 | 21.23638 | 2.540444 | 0.012498 | 1.06 | 34.45301 | 0.0675724 | 0.02061021 | 0.3651307 | 0.1811971 | 138.7533 | 411.0343 | 56.76885
BRSZ Unit 1 | 12.18068 | 515.0636 | 1039.813 | 149.023 | 192.1064 | 443.0262 | 14.10888 | 25.696 | 0.7931292 | 40.4136 | 2.969562 | 20.75738 | 2.72005 | 0.006205136 | 4.23 | 32.39826 | 0.02364889 | 0.2893292 | 2.018805 | 0.372976 | 50.95463 | 242.2132 | 26.1715
BRSZ Unit 1 | 9.995081 | 434.4592 | 368.7912 | 261.576 | 146.9547 | 248.1287 | 7.922325 | 10.13641 | 1.085843 | 46.6304 | 3.459611 | 24.6297 | 3.696422 | 0.2068371 | 59.53 | 9.335064 | 0.0230058 | 0.6020728 | 0.8488513 | 0.3382475 | 42.94397 | 135.337 | 22.68256
BRSZ Unit 1 | 5.536829 | 421.048 | 417.7149 | 70.71414 | 275.5424 | 261.0057 | 13.81722 | 10.89436 | 0.560924 | 2.081039 | 2.073261 | 4.311961 | 0.6218196 | 0.195903 | 0.91 | 19.42217 | 0.01315012 | 0.1679479 | 0.9920839 | 0.6544205 | 3.710019 | 491.2295 | 7.687247
BRSZ Unit 1 | 8.984343 | 419.673 | 304.9753 | 33.34135 | 218.3891 | 184.4734 | 11.64718 | 8.250221 | 0.3188432 | 29.52308 | 1.751852 | 19.51668 | 2.627929 | 0.101031 | 1.84 | 25.87548 | 0.02140796 | 0.07944602 | 0.7266975 | 0.5203793 | 92.59435 | 684.9421 | 61.2109
BRSZ Unit 1 | 16.75072 | 588.4102 | 1079.009 | 184.0408 | 454.3776 | 350.2901 | 9.395066 | 15.81422 | 0.6279012 | 18.1101 | 3.008948 | 23.61548 | 3.344856 | 0.8404041 | 0.95 | 25.18584 | 0.02846775 | 0.3127763 | 1.83377 | 0.7722124 | 28.84228 | 723.6451 | 37.61019
BRSZ Unit 1 | 12.34279 | 390.923 | 251.4742 | 37.81979 | 510.9327 | 239.8928 | 4.919206 | 6.687356 | 1.391557 | 33.33913 | 1.592515 | 22.26513 | 2.972856 | 0.1417271 | 1.09 | 4.805664 | 0.03157345 | 0.09674485 | 0.6432832 | 1.306991 | 23.95815 | 367.1662 | 16.00016
BRSZ Unit 1 | 12.00243 | 347.4032 | 374.3437 | 26.05882 | 204.1516 | 132.5558 | 12.85177 | 7.012208 | 0.4257729 | 19.65303 | 2.305855 | 36.52961 | 4.033603 | 0.00419 | 1.53 | 16.46936 | 0.03454899 | 0.0750103 | 1.077548 | 0.5876503 | 46.15848 | 479.4847 | 85.796
BRSZ Unit 1 | 15.11752 | 434.0893 | 488.5142 | 20.24612 | 238.1849 | 178.4236 | 13.61967 | 10.03243 | 0.5776339 | 44.47806 | 3.238859 | 21.12807 | 2.893972 | 0.09914275 | 1.11 | 17.36815 | 0.03482582 | 0.04664045 | 1.125377 | 0.5487004 | 77.00042 | 412.3458 | 36.57692
BRSZ Unit 1 | 18.73442 | 546.9367 | 670.949 | 238.5475 | 279.7379 | 498.759 | 11.16879 | 18.40043 | 1.351364 | 33.701 | 2.677006 | 24.56067 | 3.591981 | 0.1014408 | 8.02 | 13.6162 | 0.03425335 | 0.436152 | 1.22674 | 0.511463 | 24.93851 | 207.0041 | 18.17473
BRSZ Unit 1 | 11.57491 | 328.3666 | 258.881 | 17.85344 | 1356.212 | 103.5039 | 4.983479 | 5.438934 | 0.4645476 | 28.40577 | 1.554996 | 21.91453 | 2.29406 | 0.0870582 | 1.01 | 11.70802 | 0.03524995 | 0.05437045 | 0.7883902 | 4.130178 | 61.14716 | 2919.426 | 47.17392
BRSZ Unit 1 | 16.02469 | 489.9755 | 463.9992 | 17.75756 | 1384.126 | 148.2173 | 12.76859 | 8.827041 | 0.4683852 | 37.11763 | 2.57642 | 36.5749 | 3.936436 | 0.1829154 | 2.31 | 18.84569 | 0.03270509 | 0.03624172 | 0.9469844 | 2.824888 | 79.24596 | 2955.102 | 78.08722
BRSZ Unit 1 | 13.75443 | 400.678 | 393.2493 | 11.48373 | 199.3206 | 110.0759 | 10.96042 | 7.701373 | 0.3502891 | 52.52056 | 2.311485 | 27.50218 | 2.226596 | 0.3686237 | 1.68 | 21.98576 | 0.03432789 | 0.02866075 | 0.9814596 | 0.4974583 | 149.9349 | 569.0174 | 78.51282
BRSZ Unit 1 | 7.655995 | 354.2903 | 366.0071 | 72.7707 | 188.2425 | 133.1359 | 14.90216 | 9.118499 | 0.3734273 | 50.43624 | 1.952535 | 24.80815 | 3.06624 | 0.007481288 | 2.32 | 24.4184 | 0.02160938 | 0.2053985 | 1.033071 | 0.5313228 | 135.0631 | 504.0941 | 66.43368
BRSZ Unit 1 | 14.18827 | 527.8889 | 484.3389 | 20.13626 | 218.2983 | 179.7712 | 12.91798 | 8.973333 | 0.5288636 | 16.58781 | 2.612801 | 14.73928 | 1.780546 | 0.1293931 | 0.76 | 16.9672 | 0.02687738 | 0.03814488 | 0.9175015 | 0.4135308 | 31.36501 | 412.7687 | 27.86972
BRSZ Unit 1 | 9.865314 | 462.6247 | 472.4873 | 26.32017 | 326.2588 | 166.3716 | 11.95365 | 8.501918 | 0.4676099 | 4.712567 | 2.731144 | 24.95938 | 3.836328 | 0.1646262 | 1.23 | 18.18165 | 0.02132466 | 0.05689313 | 1.021319 | 0.7052341 | 10.07799 | 697.7156 | 53.3765
Mean | 12.7684 | 463.9866 | 483.5107 | 97.68367 | 339.8619 | 243.8187 | 9.949474 | 13.42464 | 0.7571346 | 23.24604 | 2.39091 | 26.4957 | 3.83591 | 0.1015465 | 8.361515 | 2475.217