## Sheet1
Minerals | Sample No. | Fe | As | Cu | S | Ag | Pb | Zn | Sb | Mn | Au | Cd | Total
Galena-2 | 3G-Q2-4 | 0.035 | 0.047 | 0 | 13.612 | 0.15 | 85.596 | 0 | 0.203 | 0.013 | 0 | 0.19 | 99.846
| 3G-Q2-5 | 0.032 | 0 | 0 | 13.455 | 0.18 | 85.859 | 0 | 0.067 | 0 | 0 | 0.199 | 99.792
| 516.7-C1-6 | 1.22 | 0 | 0.513 | 14.014 | 0.123 | 83.988 | 0 | 0.11 | 0 | 0.053 | / | 100.021
| 516.7-C2-5 | 0.305 | 0 | 0.58 | 13.54 | 0.175 | 86.068 | 0 | 0.022 | 0 | 0 | / | 100.69
| 516.7-C2-6 | 0.262 | 0 | 0.504 | 13.42 | 0.132 | 85.568 | 0 | 0 | 0 | 0.035 | / | 99.921
| 3G-Q2-1 | 0.052 | 0 | 0 | 13.702 | 0.162 | 85.224 | 0 | 0.245 | 0.025 | 0 | 0.098 | 99.508
| 3G-Q2-2 | 0 | 0 | 0 | 13.675 | 0 | 85.605 | 0.007 | 0.002 | 0 | 0 | 0.224 | 99.513
| 3G-Q1-1 | 0.119 | 0 | 0.254 | 13.573 | 0 | 86.332 | 0.163 | 0 | 0 | 0 | 0.184 | 100.625
| 3G-Q1-2 | 0.252 | 0 | 0.69 | 14.119 | 0.094 | 84.863 | 0.154 | 0.452 | 0.01 | 0 | 0.189 | 100.823
| 3G-Q1-3 | 0.318 | 0.011 | 0.777 | 13.5 | 0.087 | 85.541 | 0 | 0.381 | 0.002 | 0 | 0.211 | 100.828
Sphalerite-2 | 437.5-C2-1 | 3.813 | 0 | 0.147 | 33.205 | 0 | 0.142 | 62.12 | 0 | 0 | 0.198 | / | 99.625
| 437.5-C2-2 | 3.595 | 0.07 | 0.474 | 33.644 | 0 | 0.07 | 61.469 | 0 | 0 | 0.179 | / | 99.501
| 437.5-C2-3 | 4.019 | 0 | 0.121 | 33.683 | 0.103 | 0.156 | 61.268 | 0 | 0 | 0.684 | / | 100.034
| 437.5-C2-4 | 3.442 | 0 | 0.515 | 32.922 | 0 | 0.346 | 61.251 | 0 | 0 | 0.375 | / | 98.851
| 437.5-C2-5 | 0.923 | 0 | 0.201 | 32.994 | 0 | 0.322 | 65.025 | 0.013 | 0 | 0.18 | / | 99.658
| 437.5-C2-6 | 1.602 | 0 | 0.246 | 33.424 | 0 | 0.13 | 63.909 | 0.002 | 0 | 0.224 | / | 99.537
Pyrite | 6HLS-3B-Q3-1 | 46.871 | 0.724 | 0.005 | 52.281 | 0 | 0.467 | 0.008 | 0 | 0 | 0 | 0 | 100.356
| 6HLS-3B-Q3-2 | 46.517 | 0.792 | 0.002 | 50.412 | 0.097 | 0.37 | 0 | 0 | 0.013 | 0 | 0.029 | 98.232
| 6HLS-3B-Q3-3 | 47.493 | 0 | 0.01 | 51.585 | 0 | 0.211 | 0 | 0 | 0 | 0 | 0.006 | 99.305
| 6HLS-3B-Q3-4 | 47.326 | 0 | 0.011 | 51.4 | 0 | 0.358 | 0.001 | 0 | 0 | 0 | 0.026 | 99.122
| 1509-Q2-2 | 46.739 | 0 | 0.1 | 51.866 | 0 | 0.54 | 0.158 | 0 | 0.045 | 0 | 0 | 99.448
Arsenopyrite | 6HLS-3B-Q4-1 | 36.587 | 39.524 | 0 | 22.013 | 0.1 | 0.107 | 0.006 | 0 | 0.036 | 0 | 0 | 98.373
| 311B-0Q2-3 | 36.108 | 40.313 | 0.007 | 21.171 | 0 | 0.344 | 0 | 0 | 0.027 | 0 | 0 | 97.97
| 311B-Q2-1 | 36.217 | 40.081 | 0.051 | 21.676 | 0 | 0.237 | 0.966 | 0 | 0.05 | 0 | 0 | 99.278
Chalcopyrite | 425.5-Q2-1 | 30.941 | 0 | 35.135 | 33.469 | 0 | 0.218 | 0.082 | 0 | 0.004 | 0 | 0 | 99.849
| 425.5-Q2-4 | 29.742 | 0 | 35.987 | 34.251 | 0.217 | 0.256 | 0.106 | 0 | 0.013 | 0 | 0.055 | 100.627
| 425.5-Q1-3 | 29.047 | 0 | 37.417 | 32.405 | 0.371 | 0.306 | 0.054 | 0 | 0.01 | 0 | 0.016 | 99.626
| 6HLS-3B-Q1-Z2-2 | 30.745 | 0 | 35.592 | 33.095 | 0 | 0.458 | 0.055 | 0 | 0 | 0 | 0 | 99.945
| 516.7-Q5-8 | 30.571 | 0 | 35.758 | 33.177 | 0.109 | 0.468 | 0.159 | 0 | 0.013 | 0 | 0 | 100.255
| 515.3-Z1-11 | 27.008 | 0 | 37.845 | 32.625 | 1.025 | 0.344 | 0.046 | 0 | 0.015 | 0 | 0 | 98.908
Bournonite | 750-35-Q1-2 | 0.001 | 0.281 | 13.85 | 19.937 | 0 | 42.296 | 0.036 | 24.106 | 0.016 | 0 | 0.08 | 100.603
| 750-35-Q1-3 | 0.009 | 0.119 | 14.044 | 19.828 | 0 | 42.349 | 0 | 24.162 | 0 | 0 | 0.117 | 100.628
| 750-35-Q2-1 | 0.027 | 0.334 | 13.873 | 19.458 | 0.013 | 42.606 | 0.007 | 24.052 | 0.01 | 0 | 0 | 100.38
| 750-35-Q2-2 | 0.04 | 1.273 | 14.084 | 19.409 | 0 | 43.288 | 0 | 22.608 | 0.026 | 0 | 0.143 | 100.871
| 750-35-Q2-3 | 0.035 | 1.22 | 13.752 | 20.313 | 0 | 43.075 | 0.037 | 22.076 | 0 | 0 | 0.023 | 100.531
| 1509-Q1-1 | 0.039 | 1.064 | 13.687 | 19.312 | 0 | 43.464 | 0.05 | 23.216 | 0 | 0 | 0.23 | 101.062
| 1509-Q1-2 | 0.025 | 2.838 | 14.23 | 20.673 | 0.093 | 43.179 | 0.035 | 19.41 | 0 | 0 | 0.244 | 100.727
| 262-Q3-3 | 0.095 | 0.029 | 14.572 | 19.279 | 0.408 | 41.25 | 0.384 | 25.473 | 0.015 | 0 | 0.078 | 101.583
| 262-Q3-3-1 | 0 | 0 | 14.022 | 19.791 | 0 | 42.251 | 0.007 | 24.548 | 0.003 | 0 | 0.008 | 100.63
| 262-Q3-3-2 | 0.04 | 0 | 14.142 | 19.301 | 0 | 42.997 | 0.06 | 24.561 | 0.013 | 0 | 0.141 | 101.255
Falkmanite | 311B-Q4-7 | 0.007 | 0.189 | 0.076 | 18.591 | 0 | 55.009 | 0 | 24.368 | 0.037 | 0 | 0.029 | 98.306
| 311B-Q2-2 | 0.827 | 0.331 | 0.021 | 18.735 | 0 | 55.076 | 0.306 | 24.846 | 0 | 0 | 0 | 100.142
| 311B-Q2-3 | 0.367 | 0.283 | 0.013 | 18.217 | 0 | 55.923 | 0.83 | 24.716 | 0.027 | 0 | 0.114 | 100.49
| 311B-Q2-4 | 0.411 | 0.155 | 0.072 | 18.872 | 0 | 56.003 | 0.846 | 24.558 | 0.034 | 0 | 0.02 | 100.971
| 311B-Q2-5 | 0.437 | 0.179 | 0.017 | 18.972 | 0 | 55.34 | 0.861 | 24.669 | 0.048 | 0 | 0.038 | 100.561
| 311B-Q4-1 | 2.054 | 0.6 | 0.004 | 19.095 | 0 | 54.318 | 0 | 24.608 | 0.036 | 0 | 0.126 | 100.841
| 311B-Q4-2 | 0.074 | 0.285 | 0 | 18.975 | 0 | 55.647 | 0 | 25.025 | 0 | 0 | 0.131 | 100.137
| 311B-Q4-3 | 0.039 | 0.126 | 0 | 19.205 | 0.026 | 54.914 | 0 | 24.752 | 0 | 0 | 0.134 | 99.196