## PSGM
Pluton | Sample | Group | Crystal | Spot | WO3(Mass%) | Ta2O5 | Nb2O5(Mass%) | Sb2O5(Mass%) | As2O5(Mass%) | ZrO2(Mass%) | SnO2(Mass%) | TiO2(Mass%) | MgO(Mass%) | Al2O3(Mass%) | SiO2(Mass%) | Na2O(Mass%) | CaO(Mass%) | ThO2(Mass%) | UO2(Mass%) | Bi2O3(Mass%) | La2O3 | Ce2O3(Mass%) | Pr2O3 | Nd2O3 | Sm2O3 | Dy2O3 | Er2O3 | Yb2O3 | Y2O3(Mass%) | Sc2O3(Mass%) | PbO(Mass%) | BaO(Mass%) | SrO(Mass%) | MnO(Mass%) | FeO(Mass%) | ZnO(Mass%) | Cs2O(Mass%) | Rb2O(Mass%) | K2O(Mass%) | F(Mass%) | Total(Mass%) | W | Ta | Nb | Sb | As | Zr | Sn | Ti | Mg | Al | Si | Na | Ca | Th | U | Bi | La | Ce | Pr | Nb | Sm | Dy | Er | Yb | Y | Sc | Pb | Ba | Sr | Mn | FeO | ZnO | Cs | Rb | K | F | O | sumA | vacancy A | sumB | X | Ta/(Nb+Ta) | Nb+Ta | Mn/(Fe+Mn) | 1st prefix | 2nd prefix | root name
Madeira | PHR159 | 1 | 1 | 46 | 0 | 5.14 | 48.83 | 0 | 0.05 | 0 | 2.15 | 0.21 | 0 | 0 | 0 | 3.71 | 0.64 | 5.18 | 0.05 | 0 |  | 0.47 | [6 empty] | 0.98 | 0 | 25.5 | 0.01 | 0 | 0.07 | 0.25 | 0.04 | 0 | 0 | 0 | 3.61 | 96.88 | 0 | 0.11 | 1.8 | 0 | 0 | 0 | 0.07 | 0.01 | 0 | 0 | 0 | 0.59 | 0.06 | 0.1 | 0 | 0 | 0 | 0.01 | 0 | 0 | 0 | 0 | 0 | 0 | 0.04 | 0 | 0.56 | 0 | 0 | 0.01 | 0.02 | 0 | 0 | 0 | 0 | 0.93 | 6.16 | 1.38 | 0.62 | 2 | 1.09 | 0.06 | 1.91 | 0.23 | fluoro | keno | pyrochlore
Madeira | PHR159 | 1 | 1 | 47 | 0 | 5.27 | 47.6 | 0 | 0.06 | 0 | 3.05 | 0.29 | 0 | 0 | 0.1 | 0.95 | 0.35 | 3.27 | 5.33 | 0 |  | 1.37 | [6 empty] | 1.23 | 0 | 18.9 | 0.01 | 0 | 0.13 | 0.58 | 0.16 | 0 | 0 | 0 | 2.64 | 91.29 | 0 | 0.12 | 1.75 | 0 | 0 | 0 | 0.1 | 0.02 | 0 | 0 | 0.01 | 0.15 | 0.03 | 0.06 | 0.1 | 0 |  | 0.04 | [6 empty] | 0.05 | 0 | 0.41 | 0 | 0 | 0.01 | 0.04 | 0.01 | 0 | 0 | 0 | 0.68 | 5.96 | 0.91 | 1.09 | 2 | 0.64 | 0.06 | 1.87 | 0.19 | fluoro | keno | pyrochlore
Madeira | PHR159 | 1 | 1 | 48 | 0 | 4.6 | 46.72 | 0 | 0 | 0 | 3.7 | 0.42 | 0 | 0 | 0 | 1.31 | 0.17 | 2.34 | 10.24 | 0 |  | 1.12 | [6 empty] | 0.78 | 0 | 18.19 | 0 | 0 | 0.09 | 0.56 | 0.09 | 0 | 0 | 0 | 2.71 | 93.04 | 0 | 0.1 | 1.75 | 0 | 0 | 0 | 0.12 | 0.03 | 0 | 0 | 0 | 0.21 | 0.02 | 0.04 | 0.19 | 0 |  | 0.03 | [6 empty] | 0.03 | 0 | 0.41 | 0 | 0 | 0.01 | 0.04 | 0.01 | 0 | 0 | 0 | 0.71 | 6.07 | 0.98 | 1.02 | 2 | 0.78 | 0.06 | 1.85 | 0.13 | fluoro | keno | pyrochlore
Madeira | PHR159 | 1 | 1 | 49 | 0 | 4.89 | 47.35 | 0 | 0 | 0 | 3.33 | 0.32 | 0 | 0.01 | 0 | 1.26 | 0.35 | 6.07 | 4.11 | 0 |  | 0.82 | [6 empty] | 1.37 | 0 | 16.51 | 0 | 0 | 0.13 | 0.8 | 0.01 | 0 | 0 | 0 | 3.16 | 90.5 | 0 | 0.11 | 1.76 | 0 | 0 | 0 | 0.11 | 0.02 | 0 | 0 | 0 | 0.2 | 0.03 | 0.11 | 0.08 | 0 |  | 0.02 | [6 empty] | 0.06 | 0 | 0.37 | 0 | 0 | 0.01 | 0.06 | 0 | 0 | 0 | 0 | 0.82 | 6 | 0.94 | 1.06 | 2 | 0.82 | 0.06 | 1.87 | 0.14 | fluoro | keno | pyrochlore
Madeira | PHR159 | 1 | 1 | 50 | 0 | 4.62 | 48.33 | 0 | 0.02 | 0.12 | 3.77 | 0.29 | 0 | 0 | 0 | 1.52 | 0.24 | 5.23 | 5.96 | 0 |  | 1.28 | [6 empty] | 1.29 | 0.03 | 15.32 | 0 | 0 | 0.04 | 1.4 | 0.1 | 0 | 0 | 0 | 2.74 | 92.32 | 0 | 0.1 | 1.75 | 0 | 0 | 0 | 0.12 | 0.02 | 0 | 0 | 0 | 0.24 | 0.02 | 0.1 | 0.11 | 0 |  | 0.04 | [6 empty] | 0.06 | 0 | 0.33 | 0 | 0 | 0 | 0.09 | 0.01 | 0 | 0 | 0 | 0.7 | 6.05 | 0.99 | 1.01 | 2 | 0.74 | 0.05 | 1.85 | 0.03 | fluoro | keno | pyrochlore
Madeira | PHR159 | 1 | 3 | 51 | 0 | 4.68 | 47.34 | 0.05 | 0.11 | 0 | 1.93 | 0.18 | 0 | 0 | 0 | 2 | 0.66 | 4.51 | 0.24 | 0 |  | 0.76 | [6 empty] | 0.63 | 0 | 26.28 | 0.01 | 0.12 | 0.11 | 0.28 | 0.06 | 0 | 0 | 0 | 3.36 | 93.32 | 0 | 0.11 | 1.81 | 0 | 0 | 0 | 0.06 | 0.01 | 0 | 0 | 0 | 0.33 | 0.06 | 0.09 | 0 | 0 |  | 0.02 | [6 empty] | 0.03 | 0 | 0.6 | 0 | 0.01 | 0.01 | 0.02 | 0 | 0 | 0 | 0 | 0.9 | 6.07 | 1.17 | 0.83 | 2 | 0.97 | 0.06 | 1.91 | 0.29 | fluoro | keno | pyrochlore
Madeira | PHR159 | 1 | 3 | 52 | 0 | 3.69 | 41.03 | 0 | 0 | 0.24 | 3.96 | 0.56 | 0 | 0 | 0.13 | 0.68 | 0.16 | 1.01 | 10.62 | 0 |  | 1.12 | [6 empty] | 0.33 | 0 | 26.51 | 0 | 0 | 0.12 | 0.98 | 0.01 | 0 | 0 | 0 | 3.07 | 94.23 | 0 | 0.09 | 1.7 | 0 | 0 | 0.01 | 0.14 | 0.04 | 0 | 0 | 0.01 | 0.12 | 0.02 | 0.02 | 0.22 | 0 |  | 0.04 | [6 empty] | 0.02 | 0 | 0.65 | 0 | 0 | 0.01 | 0.08 | 0 | 0 | 0 | 0 | 0.89 | 6.27 | 1.17 | 0.83 | 2 | 1.16 | 0.05 | 1.79 | 0.11 | fluoro | keno | pyrochlore
Madeira | PHR159 | 1 | 3 | 53 | 0 | 5.07 | 48.69 | 0 | 0.09 | 0 | 2.14 | 0.15 | 0 | 0 | 0 | 3.06 | 0.74 | 5.17 | 0.21 | 0 |  | 0.58 | [6 empty] | 0.97 | 0 | 24.79 | 0 | 0 | 0.1 | 0.24 | 0 | 0 | 0 | 0 | 3.68 | 95.67 | 0 | 0.11 | 1.8 | 0 | 0 | 0 | 0.07 | 0.01 | 0 | 0 | 0 | 0.49 | 0.06 | 0.1 | 0 | 0 |  | 0.02 | [6 empty] | 0.04 | 0 | 0.55 | 0 | 0 | 0.01 | 0.02 | 0 | 0 | 0 | 0 | 0.95 | 6.12 | 1.28 | 0.72 | 2 | 1.07 | 0.06 | 1.91 | 0.29 | fluoro | keno | pyrochlore
Madeira | PHR159 | 1 | 3 | 54 | 0 | 5.35 | 48.85 | 0 | 0 | 0 | 2.53 | 0.26 | 0 | 0 | 0.04 | 0.36 | 0.49 | 4.01 | 3.68 | 0 |  | 1.28 | [6 empty] | 0.87 | 0 | 19.52 | 0 | 0.05 | 0.59 | 1.1 | 0 | 0 | 0 | 0 | 1.52 | 90.5 | 0 | 0.12 | 1.78 | 0 | 0 | 0 | 0.08 | 0.02 | 0 | 0 | 0 | 0.06 | 0.04 | 0.07 | 0.07 | 0 |  | 0.04 | [6 empty] | 0.04 | 0 | 0.42 | 0 | 0 | 0.04 | 0.07 | 0 | 0 | 0 | 0 | 0.39 | 5.95 | 0.85 | 1.15 | 2 | 0.34 | 0.06 | 1.9 | 0.35 | fluoro | keno | pyrochlore
Madeira | PHR159 | 1 | 4 | 56 | 0 | 5.17 | 47.45 | 0 | 0 | 0 | 3.25 | 0.33 | 0 | 0 | 0 | 1.15 | 0.31 | 1.79 | 9.09 | 0 |  | 1.35 | [6 empty] | 0.69 | 0.01 | 19.33 | 0.01 | 0 | 0.11 | 0.14 | 0 | 0 | 0 | 0 | 2.77 | 92.96 | 0 | 0.12 | 1.76 | 0 | 0 | 0 | 0.11 | 0.02 | 0 | 0 | 0 | 0.18 | 0.03 | 0.03 | 0.17 | 0 |  | 0.04 | [6 empty] | 0.03 | 0 | 0.43 | 0 | 0 | 0.01 | 0.01 | 0 | 0 | 0 | 0 | 0.72 | 6.01 | 0.93 | 1.07 | 2 | 0.72 | 0.06 | 1.87 | 0.45 | fluoro | keno | pyrochlore
Madeira | PHR160 | 1 | 1 | 1 | 0 | 5.03 | 46.8 | 0 | 0.02 | 0 | 2.71 | 0.21 | 0 | 0 | 0 | 1.63 | 0.47 | 4.34 | 4.93 | 0 |  | 0.51 | [6 empty] | 0.7 | 0 | 23.1 | 0 | 0.1 | 0.12 | 0.17 | 0.01 | 0 | 0 | 0 | 1.92 | 92.76 | 0 | 0.12 | 1.78 | 0 | 0 | 0 | 0.09 | 0.01 | 0 | 0 | 0 | 0.27 | 0.04 | 0.08 | 0.09 | 0 |  | 0.02 | [6 empty] | 0.03 | 0 | 0.52 | 0 | 0 | 0.01 | 0.01 | 0 | 0 | 0 | 0 | 0.51 | 6.09 | 1.08 | 0.92 | 2 | 0.6 | 0.06 | 1.89 | 0.41 | fluoro | keno | pyrochlore
Madeira | PHR160 | 1 | 1 | 2 | 0 | 5.1 | 47.93 | 0 | 0.09 | 0 | 2.28 | 0.11 | 0 | 0 | 0 | 5.07 | 0.54 | 5.03 | 0.2 | 0 |  | 0.78 | [6 empty] | 0.93 | 0 | 24.52 | 0 | 0.08 | 0.11 | 0.29 | 0 | 0 | 0 | 0 | 2.43 | 95.49 | 0 | 0.11 | 1.8 | 0 | 0 | 0 | 0.08 | 0.01 | 0 | 0 | 0 | 0.81 | 0.05 | 0.09 | 0 | 0 |  | 0.02 | [6 empty] | 0.04 | 0 | 0.55 | 0 | 0 | 0.01 | 0.02 | 0 | 0 | 0 | 0 | 0.64 | 6.28 | 1.6 | 0.4 | 2 | 0.91 | 0.06 | 1.91 | 0.28 | fluoro | natro | pyrochlore
Madeira | PHR160 | 1 | 1 | 3 | 0 | 4.78 | 45.56 | 0 | 0.04 | 0 | 2.97 | 0.27 | 0 | 0 | 0 | 1.2 | 0.46 | 4.38 | 5.1 | 0 |  | 0.59 | [6 empty] | 0.8 | 0 | 22.57 | 0 | 0.08 | 0.12 | 0.15 | 0 | 0 | 0 | 0 | 1.65 | 90.72 | 0 | 0.11 | 1.77 | 0 | 0 | 0 | 0.1 | 0.02 | 0 | 0 | 0 | 0.2 | 0.04 | 0.09 | 0.1 | 0 |  | 0.02 | [6 empty] | 0.04 | 0 | 0.52 | 0 | 0 | 0.01 | 0.01 | 0 | 0 | 0 | 0 | 0.45 | 6.07 | 1.02 | 0.98 | 2 | 0.52 | 0.06 | 1.88 | 0.43 | fluoro | keno | pyrochlore
Madeira | PHR160 | 1 | 1 | 5 | 0 | 4.94 | 47.48 | 0 | 0.02 | 0 | 3.41 | 0.25 | 0 | 0 | 0 | 3.33 | 0.38 | 5.81 | 4.62 | 0 |  | 0.79 | [6 empty] | 1.23 | 0 | 19.44 | 0.01 | 0 | 0.11 | 0.26 | 0 | 0 | 0 | 0 | 1.31 | 93.39 | 0 | 0.11 | 1.76 | 0 | 0 | 0 | 0.11 | 0.02 | 0 | 0 | 0 | 0.53 | 0.03 | 0.11 | 0.08 | 0 |  | 0.02 | [6 empty] | 0.05 | 0 | 0.43 | 0 | 0 | 0.01 | 0.02 | 0 | 0 | 0 | 0 | 0.34 | 6.19 | 1.29 | 0.71 | 2 | 0.53 | 0.06 | 1.87 | 0.3 | fluoro | keno | pyrochlore
Madeira | PHR160 | 1 | 1 | 6 | 0 | 4.96 | 47.21 | 0 | 0.03 | 0 | 3.88 | 0.26 | 0 | 0 | 0 | 1.51 | 0.39 | 5.49 | 4.49 | 0 |  | 0.77 | [6 empty] | 1.27 | 0 | 17.91 | 0 | 0 | 0.08 | 0.27 | 0 | 0.04 | 0 | 0 | 1.69 | 90.25 | 0 | 0.11 | 1.75 | 0 | 0 | 0 | 0.13 | 0.02 | 0 | 0 | 0 | 0.24 | 0.03 | 0.1 | 0.08 | 0 |  | 0.02 | [6 empty] | 0.06 | 0 | 0.39 | 0 | 0 | 0.01 | 0.02 | 0 | 0 | 0 | 0 | 0.44 | 5.98 | 0.95 | 1.05 | 2 | 0.42 | 0.06 | 1.86 | 0.23 | fluoro | keno | pyrochlore
Madeira | PHR160 | 1 | 1 | 7 | 0 | 4.79 | 46.32 | 0 | 0.05 | 0 | 3.98 | 0.3 | 0 | 0 | 0 | 1.66 | 0.3 | 4.2 | 6.06 | 0 |  | 0.91 | [6 empty] | 0.8 | 0.01 | 19.4 | 0 | 0 | 0.13 | 0.19 | 0 | 0 | 0 | 0 | 1.83 | 90.92 | 0 | 0.11 | 1.74 | 0 | 0 | 0 | 0.13 | 0.02 | 0 | 0 | 0 | 0.27 | 0.03 | 0.08 | 0.11 | 0 |  | 0.03 | [6 empty] | 0.04 | 0 | 0.43 | 0 | 0 | 0.01 | 0.01 | 0 | 0 | 0 | 0 | 0.48 | 6.01 | 1 | 1 | 2 | 0.49 | 0.06 | 1.85 | 0.4 | fluoro | keno | pyrochlore
Madeira | PHR160 | 1 | 2 | 11 | 0 | 4.97 | 47.93 | 0 | 0.1 | 0 | 2.18 | 0.22 | 0 | 0 | 0 | 4.36 | 0.55 | 5.09 | 0.21 | 0 |  | 1.2 | [6 empty] | 0.45 | 0 | 26.42 | 0 | 0.13 | 0.1 | 0.69 | 0.05 | 0 | 0 | 0 | 2.2 | 96.85 | 0 | 0.11 | 1.79 | 0 | 0 | 0 | 0.07 | 0.01 | 0 | 0 | 0 | 0.7 | 0.05 | 0.1 | 0 | 0 |  | 0.04 | [6 empty] | 0.02 | 0 | 0.59 | 0 | 0.01 | 0.01 | 0.05 | 0 | 0 | 0 | 0 | 0.58 | 6.28 | 1.56 | 0.44 | 2 | 0.86 | 0.06 | 1.91 | 0.13 | fluoro | plumbo | pyrochlore
Madeira | PHR160 | 1 | 2 | 12 | 0 | 4.38 | 43.91 | 0 | 0.03 | 0 | 3.72 | 0.69 | 0 | 0 | 0.02 | 1.15 | 0.35 | 0.85 | 11.53 | 0 |  | 1.59 | [6 empty] | 0.35 | 0 | 20.53 | 0 | 0 | 0.15 | 0.3 | 0.01 | 0.01 | 0 | 0 | 1.77 | 91.33 | 0 | 0.1 | 1.72 | 0 | 0 | 0 | 0.13 | 0.04 | 0 | 0 | 0 | 0.19 | 0.03 | 0.02 | 0.22 | 0 |  | 0.05 | [6 empty] | 0.02 | 0 | 0.48 | 0 | 0 | 0.01 | 0.02 | 0 | 0 | 0 | 0 | 0.48 | 6.13 | 1.04 | 0.96 | 2 | 0.61 | 0.06 | 1.82 | 0.33 | fluoro | keno | pyrochlore
Madeira | PHR160 | 1 | 2 | 13 | 0 | 4.63 | 44.69 | 0 | 0 | 0.06 | 3.87 | 0.57 | 0 | 0 | 0 | 1.16 | 0.26 | 1.24 | 11.43 | 0 |  | 1.48 | [6 empty] | 0.36 | 0 | 21.28 | 0 | 0 | 0.12 | 0.31 | 0 | 0 | 0 | 0 | 1.21 | 92.68 | 0 | 0.11 | 1.72 | 0 | 0 | 0 | 0.13 | 0.04 | 0 | 0 | 0 | 0.19 | 0.02 | 0.02 | 0.22 | 0 |  | 0.05 | [6 empty] | 0.02 | 0 | 0.49 | 0 | 0 | 0.01 | 0.02 | 0 | 0 | 0 | 0 | 0.33 | 6.13 | 1.04 | 0.96 | 2 | 0.46 | 0.06 | 1.83 | 0.29 | fluoro | keno | pyrochlore
Madeira | PHR160 | 1 | 2 | 14 | 0 | 4.86 | 44.89 | 0 | 0.03 | 0.02 | 3.53 | 0.56 | 0 | 0.01 | 0 | 1.2 | 0.24 | 1.03 | 11.39 | 0 |  | 0.88 | [6 empty] | 0.28 | 0.01 | 22.6 | 0 | 0 | 0.06 | 0.27 | 0.03 | 0 | 0 | 0 | 1.32 | 93.22 | 0 | 0.11 | 1.73 | 0 | 0 | 0 | 0.12 | 0.04 | 0 | 0 | 0 | 0.2 | 0.02 | 0.02 | 0.22 | 0 |  | 0.03 | [6 empty] | 0.01 | 0 | 0.52 | 0 | 0 | 0 | 0.02 | 0 | 0 | 0 | 0 | 0.36 | 6.11 | 1.04 | 0.96 | 2 | 0.47 | 0.06 | 1.84 | 0.18 | fluoro | keno | pyrochlore
Madeira | PHR160 | 1 | 2 | 15 | 0 | 4.78 | 47.91 | 0 | 0.04 | 0 | 2.59 | 0.29 | 0 | 0 | 0 | 1.28 | 0.57 | 6.7 | 2.89 | 0 |  | 0.43 | [6 empty] | 0.4 | 0 | 22.57 | 0 | 0.14 | 0.11 | 0.23 | 0.03 | 0 | 0 | 0 | 1.72 | 92.68 | 0 | 0.11 | 1.79 | 0 | 0 | 0 | 0.09 | 0.02 | 0 | 0 | 0 | 0.2 | 0.05 | 0.13 | 0.05 | 0 |  | 0.01 | [6 empty] | 0.02 | 0 | 0.5 | 0 | 0.01 | 0.01 | 0.02 | 0 | 0 | 0 | 0 | 0.45 | 6.03 | 1 | 1 | 2 | 0.48 | 0.06 | 1.89 | 0.33 | fluoro | keno | pyrochlore
Madeira | PHR160 | 1 | 3 | 17 | 0 | 4.51 | 45.48 | 0 | 0 | 0 | 2.95 | 0.47 | 0 | 0.01 | 0 | 1.06 | 0.36 | 2.85 | 8.74 | 0 |  | 0.6 | [6 empty] | 0.31 | 0 | 23.43 | 0 | 0.03 | 0.15 | 0.18 | 0 | 0 | 0 | 0 | 1.46 | 92.6 | 0 | 0.11 | 1.76 | 0 | 0 | 0 | 0.1 | 0.03 | 0 | 0 | 0 | 0.18 | 0.03 | 0.06 | 0.17 | 0 |  | 0.02 | [6 empty] | 0.01 | 0 | 0.54 | 0 | 0 | 0.01 | 0.01 | 0 | 0 | 0 | 0 | 0.4 | 6.11 | 1.03 | 0.97 | 2 | 0.51 | 0.06 | 1.87 | 0.45 | fluoro | keno | pyrochlore
Madeira | PHR160 | 1 | 3 | 18 | 0 | 5.12 | 48.5 | 0 | 0 | 0 | 2.94 | 0.23 | 0 | 0.01 | 0 | 1.91 | 0.43 | 6.08 | 2.97 | 0 |  | 2.31 | [6 empty] | 0.9 | 0 | 14.89 | 0 | 0 | 0.21 | 0.38 | 0 | 0 | 0 | 0 | 2.38 | 89.26 | 0 | 0.11 | 1.78 | 0 | 0 | 0 | 0.1 | 0.01 | 0 | 0 | 0 | 0.3 | 0.04 | 0.11 | 0.05 | 0 |  | 0.07 | [6 empty] | 0.04 | 0 | 0.32 | 0 | 0 | 0.01 | 0.03 | 0 | 0 | 0 | 0 | 0.61 | 5.99 | 0.98 | 1.02 | 2 | 0.6 | 0.06 | 1.89 | 0.36 | fluoro | keno | pyrochlore
Madeira | PHR160 | 1 | 3 | 19 | 0 | 4.13 | 44.4 | 0 | 0 | 0.59 | 4.16 | 0.46 | 0 | 0 | 0 | 1.24 | 0.22 | 1.67 | 10.22 | 0 |  | 2.28 | [6 empty] | 0.39 | 0 | 18.2 | 0 | 0.01 | 0.18 | 0.53 | 0.05 | 0.02 | 0 | 0 | 1.98 | 90.73 | 0 | 0.1 | 1.71 | 0 | 0 | 0.02 | 0.14 | 0.03 | 0 | 0 | 0 | 0.21 | 0.02 | 0.03 | 0.19 | 0 |  | 0.07 | [6 empty] | 0.02 | 0 | 0.42 | 0 | 0 | 0.01 | 0.04 | 0 | 0 | 0 | 0 | 0.53 | 6.08 | 1.01 | 0.99 | 2 | 0.62 | 0.05 | 1.81 | 0.25 | fluoro | keno | pyrochlore
Madeira | PHR160 | 1 | 3 | 20 | 0 | 4.31 | 44.23 | 0 | 0 | 0 | 3.51 | 0.7 | 0 | 0 | 0 | 0.99 | 0.18 | 0.59 | 12.55 | 0 |  | 0.97 | [6 empty] | 0.38 | 0 | 21.79 | 0 | 0 | 0.16 | 0.23 | 0.04 | 0 | 0 | 0 | 1.37 | 92 | 0 | 0.1 | 1.73 | 0 | 0 | 0 | 0.12 | 0.05 | 0 | 0 | 0 | 0.17 | 0.02 | 0.01 | 0.24 | 0 |  | 0.03 | [6 empty] | 0.02 | 0 | 0.51 | 0 | 0 | 0.01 | 0.02 | 0 | 0 | 0 | 0 | 0.38 | 6.13 | 1.02 | 0.98 | 2 | 0.51 | 0.06 | 1.83 | 0.41 | fluoro | keno | pyrochlore
Madeira | PHR160 | 1 | 3 | 21 | 0 | 5.15 | 48.93 | 0 | 0 | 0 | 2.8 | 0.2 | 0 | 0 | 0 | 1.9 | 0.46 | 6.63 | 2.13 | 0 |  | 2.21 | [6 empty] | 1.04 | 0 | 15.61 | 0 | 0 | 0.11 | 0.36 | 0 | 0 | 0 | 0 | 2.26 | 89.79 | 0 | 0.11 | 1.79 | 0 | 0 | 0 | 0.09 | 0.01 | 0 | 0 | 0 | 0.3 | 0.04 | 0.12 | 0.04 | 0 |  | 0.07 | [6 empty] | 0.04 | 0 | 0.34 | 0 | 0 | 0.01 | 0.02 | 0 | 0 | 0 | 0 | 0.58 | 5.99 | 0.98 | 1.02 | 2 | 0.57 | 0.06 | 1.9 | 0.24 | fluoro | keno | pyrochlore
Madeira | PHR 160 | 1 | 3 | 453 | 0 | 4.97 | 46.65 |  |  |  | 2.62 | 0.4 |  |  | 0.02 | 1.25 | 0.36 | 2.07 | 8.88 |  | 0.06 | 0.55 | 0.17 | 0.24 | 0.17 | 0.08 | 0.02 | 0 | 0.41 |  | 22.75 | 0 |  | 0.3 | 0.7 | 0.01 |  |  |  | 0.24 | 92.92 | 0 | 0.11 | 1.77 | 0 | 0 | 0 | 0.09 | 0.03 | 0 | 0 | 0 | 0.2 | 0.03 | 0.04 | 0.17 | 0 | 0 | 0.02 | 0.01 | 0.01 | 0 | 0 | 0 | 0 | 0.02 | 0 | 0.51 | 0 | 0 | 0.02 | 0.05 | 0 | 0 | 0 | 0 | 0.06 | 6.13 | 1.06 | 0.94 | 2 | 0.19 | 0.06 | 1.89 | 0.3 |  | keno | pyrochlore
Madeira | PHR 160 | 1 | 3 | 454 | 0 | 5.23 | 46.95 |  |  |  | 2.69 | 0.26 |  |  | 0 | 1.83 | 0.33 | 5.73 | 3.48 |  | 0.45 | 1.7 | 0.21 | 0.68 | 0.29 | 0.37 | 0.08 | 0.08 | 0.79 |  | 16.08 | 0 |  | 0.03 | 0.29 | 0 |  |  |  | 1.06 | 88.59 | 0 | 0.12 | 1.78 | 0 | 0 | 0 | 0.09 | 0.02 | 0 | 0 | 0 | 0.3 | 0.03 | 0.11 | 0.06 | 0 | 0.01 | 0.05 | 0.01 | 0.02 | 0.01 | 0.01 | 0 | 0 | 0.04 | 0 | 0.36 | 0 | 0 | 0 | 0.02 | 0 | 0 | 0 | 0 | 0.28 | 5.99 | 0.97 | 1.03 | 2 | 0.27 | 0.06 | 1.89 | 0.09 | fluoro | keno | pyrochlore
Madeira | PHR 160 | 1 | 3 | 455 | 0 | 4.12 | 46.49 |  |  |  | 3.81 | 0.54 |  |  | 0 | 2.15 | 0.17 | 1.92 | 10.5 |  | 0.46 | 1.91 | 0.21 | 0.9 | 0.34 | 0.19 | 0 | 0 | 0.41 |  | 17.85 | 0 |  | 0.17 | 0.74 | 0 |  |  |  | 0.51 | 93.4 | 0 | 0.09 | 1.75 | 0 | 0 | 0 | 0.13 | 0.03 | 0 | 0 | 0 | 0.35 | 0.01 | 0.04 | 0.19 | 0 | 0.01 | 0.06 | 0.01 | 0.03 | 0.01 | 0.01 | 0 | 0 | 0.02 | 0 | 0.4 | 0 | 0 | 0.01 | 0.05 | 0 | 0 | 0 | 0 | 0.13 | 6.15 | 1.13 | 0.87 | 2 | 0.28 | 0.05 | 1.84 | 0.19 |  | keno | pyrochlore
Madeira | PHR 160 | 1 | 3 | 456 | 0 | 4.64 | 44.96 |  |  |  | 2.7 | 0.66 |  |  | 0 | 1.33 | 0.16 | 0.96 | 11.04 |  | 0.21 | 1.14 | 0.15 | 0.57 | 0.19 | 0.41 | 0.24 | 0.01 | 0.51 |  | 20.04 | 0 |  | 0.13 | 0.23 | 0 |  |  |  | 0.37 | 90.65 | 0 | 0.11 | 1.76 | 0 | 0 | 0 | 0.09 | 0.04 | 0 | 0 | 0 | 0.22 | 0.01 | 0.02 | 0.21 | 0 | 0.01 | 0.04 | 0 | 0.02 | 0.01 | 0.01 | 0.01 | 0 | 0.02 | 0 | 0.47 | 0 | 0 | 0.01 | 0.02 | 0 | 0 | 0 | 0 | 0.1 | 6.1 | 1.02 | 0.98 | 2 | 0.2 | 0.06 | 1.86 | 0.35 |  | keno | pyrochlore
Madeira | PHR 160 | 1 | 3 | 457 | 0 | 5.29 | 47.6 |  |  |  | 2.63 | 0.19 |  |  | 0 | 1.96 | 0.35 | 6.41 | 2.38 |  | 0.4 | 1.74 | 0.15 | 0.69 | 0.36 | 0.42 | 0.17 | 0 | 1.07 |  | 15.15 | 0 |  | 0.15 | 0.31 | 0 |  |  |  | 0.99 | 88.42 | 0 | 0.12 | 1.78 | 0 | 0 | 0 | 0.09 | 0.01 | 0 | 0 | 0 | 0.31 | 0.03 | 0.12 | 0.04 | 0 | 0.01 | 0.05 | 0 | 0.02 | 0.01 | 0.01 | 0 | 0 | 0.05 | 0 | 0.34 | 0 | 0 | 0.01 | 0.02 | 0 | 0 | 0 | 0 | 0.26 | 5.99 | 0.98 | 1.02 | 2 | 0.25 | 0.06 | 1.9 | 0.33 | fluoro | keno | pyrochlore
Madeira | PHR160 | 1 | 4 | 23 | 0 | 4.73 | 46.45 | 0 | 0 | 0 | 3.28 | 0.39 | 0 | 0.01 | 0 | 0.97 | 0.3 | 1.72 | 10.63 | 0 |  | 0.86 | [6 empty] | 0.49 | 0 | 21.99 | 0 | 0 | 0.1 | 0.3 | 0.1 | 0 | 0 | 0 | 1.04 | 93.36 | 0 | 0.11 | 1.76 | 0 | 0 | 0 | 0.11 | 0.02 | 0 | 0 | 0 | 0.16 | 0.03 | 0.03 | 0.2 | 0 |  | 0.03 | [6 empty] | 0.02 | 0 | 0.5 | 0 | 0 | 0.01 | 0.02 | 0.01 | 0 | 0 | 0 | 0.28 | 6.1 | 0.99 | 1.01 | 2 | 0.38 | 0.06 | 1.86 | 0.26 | fluoro | keno | pyrochlore
Madeira | PHR160 | 1 | 4 | 24 | 0.82 | 4.76 | 47.44 | 0 | 0 | 0 | 2.2 | 0.37 | 0 | 0 | 0 | 1.21 | 0.48 | 1.48 | 4.65 | 0 |  | 1.16 | [6 empty] | 0.64 | 0 | 24.13 | 0 | 0 | 0.09 | 0.15 | 0.03 | 0.01 | 0 | 0 | 1.65 | 91.27 | 0.02 | 0.11 | 1.78 | 0 | 0 | 0 | 0.07 | 0.02 | 0 | 0 | 0 | 0.19 | 0.04 | 0.03 | 0.09 | 0 |  | 0.04 | [6 empty] | 0.03 | 0 | 0.54 | 0 | 0 | 0.01 | 0.01 | 0 | 0 | 0 | 0 | 0.43 | 5.98 | 0.97 | 1.03 | 2 | 0.41 | 0.06 | 1.89 | 0.38 | fluoro | keno | pyrochlore
Madeira | PHR160 | 1 | 4 | 25 | 0 | 4.66 | 45.03 | 0 | 0 | 0 | 3.58 | 0.43 | 0 | 0.01 | 0 | 0.8 | 0.35 | 2.09 | 9.44 | 0 |  | 0.87 | [6 empty] | 0.58 | 0 | 21.84 | 0 | 0 | 0.13 | 0.54 | 0 | 0 | 0 | 0 | 0.99 | 91.35 | 0 | 0.11 | 1.74 | 0 | 0 | 0 | 0.12 | 0.03 | 0 | 0 | 0 | 0.13 | 0.03 | 0.04 | 0.18 | 0 |  | 0.03 | [6 empty] | 0.03 | 0 | 0.5 | 0 | 0 | 0.01 | 0.04 | 0 | 0 | 0 | 0 | 0.27 | 6.1 | 0.99 | 1.01 | 2 | 0.36 | 0.06 | 1.85 | 0.19 | fluoro | keno | pyrochlore
Madeira | PHR 161 | 1 | 2 | 430 | 0 | 4.97 | 50.21 |  |  |  | 2.49 | 0.25 |  |  | 0 | 3.32 | 0.56 | 4.74 | 2.03 |  | 0.24 | 0.71 | 0.01 | 0.41 | 0.26 | 0.41 | 0.12 | 0.11 | 0.88 |  | 23.32 | 0 |  | 0.08 | 0.24 | 0.01 |  |  |  | 0.86 | 96.24 | 0 | 0.11 | 1.8 | 0 | 0 | 0 | 0.08 | 0.01 | 0 | 0 | 0 | 0.51 | 0.05 | 0.09 | 0.04 | 0 | 0.01 | 0.02 | 0 | 0.01 | 0.01 | 0.01 | 0 | 0 | 0.04 | 0 | 0.5 | 0 | 0 | 0.01 | 0.02 | 0 | 0 | 0 | 0 | 0.22 | 6.1 | 1.26 | 0.74 | 2 | 0.32 | 0.06 | 1.91 | 0.25 | fluoro | keno | pyrochlore
Madeira | PHR 161 | 1 | 2 | 431 | 0 | 4.75 | 50.67 |  |  |  | 2.89 | 0.29 |  |  | 0 | 3.25 | 0.58 | 8.08 | 1.37 |  | 0.18 | 0.7 | 0.04 | 0.31 | 0.24 | 0.49 | 0.19 | 0.04 | 0.94 |  | 20.05 | 0 |  | 0.13 | 0.34 | 0.05 |  |  |  | 1.08 | 96.64 | 0 | 0.1 | 1.79 | 0 | 0 | 0 | 0.09 | 0.02 | 0 | 0 | 0 | 0.49 | 0.05 | 0.14 | 0.02 | 0 | 0.01 | 0.02 | 0 | 0.01 | 0.01 | 0.01 | 0 | 0 | 0.04 | 0 | 0.42 | 0 | 0 | 0.01 | 0.02 | 0 | 0 | 0 | 0 | 0.27 | 6.12 | 1.22 | 0.78 | 2 | 0.39 | 0.05 | 1.89 | 0.28 | fluoro | keno | pyrochlore
Madeira | PHR 161 | 1 | 3 | 432 | 0 | 5.46 | 49.82 |  |  |  | 2.67 | 0.28 |  |  | 0 | 3.31 | 0.6 | 5.75 | 0.47 |  | 0.26 | 0.91 | 0.19 | 0.48 | 0.43 | 0.83 | 0.21 | 0 | 1.26 |  | 21.17 | 0 |  | 0.06 | 0.27 | 0.03 |  |  |  | 1.23 | 95.69 | 0 | 0.12 | 1.78 | 0 | 0 | 0 | 0.08 | 0.02 | 0 | 0 | 0 | 0.51 | 0.05 | 0.1 | 0.01 | 0 | 0.01 | 0.03 | 0.01 | 0.01 | 0.01 | 0.02 | 0.01 | 0 | 0.05 | 0 | 0.45 | 0 | 0 | 0 | 0.02 | 0 | 0 | 0 | 0 | 0.31 | 6.07 | 1.22 | 0.78 | 2 | 0.38 | 0.06 | 1.9 | 0.18 | fluoro | keno | pyrochlore
Madeira | PHR 161 | 1 | 3 | 433 | 0 | 5.48 | 49.23 |  |  |  | 2.31 | 0.3 |  |  | 0 | 0.67 | 0.47 | 4.44 | 4.27 |  | 0.28 | 0.65 | 0.17 | 0.31 | 0.16 | 0.44 | 0.26 | 0 | 0.94 |  | 21.66 | 0 |  | 0.27 | 0.73 | 0 |  |  |  | 0 | 93.04 | 0 | 0.12 | 1.79 | 0 | 0 | 0 | 0.07 | 0.02 | 0 | 0 | 0 | 0.1 | 0.04 | 0.08 | 0.08 | 0 | 0.01 | 0.02 | 0 | 0.01 | 0 | 0.01 | 0.01 | 0 | 0.04 | 0 | 0.47 | 0 | 0 | 0.02 | 0.05 | 0 | 0 | 0 | 0 | 0 | 5.99 | 0.9 | 1.1 | 2 | -0.01 | 0.06 | 1.91 | 0.27 |  | keno | pyrochlore
Madeira | PHR 161 | 1 | 4 | 437 | 0 | 4.85 | 49.85 |  |  |  | 2.52 | 0.15 |  |  | 0 | 4.17 | 0.55 | 6 | 0.21 |  | 0.26 | 0.76 | 0.17 | 0.34 | 0.24 | 0.34 | 0.24 | 0.02 | 1 |  | 23.51 | 0 |  | 0.09 | 0.35 | 0 |  |  |  | 1.15 | 96.77 | 0 | 0.11 | 1.8 | 0 | 0 | 0 | 0.08 | 0.01 | 0 | 0 | 0 | 0.65 | 0.05 | 0.11 | 0 | 0 | 0.01 | 0.02 | 0 | 0.01 | 0.01 | 0.01 | 0.01 | 0 | 0.04 | 0 | 0.51 | 0 | 0 | 0.01 | 0.02 | 0 | 0 | 0 | 0 | 0.29 | 6.19 | 1.41 | 0.59 | 2 | 0.48 | 0.06 | 1.91 | 0.21 |  | natro | pyrochlore
Madeira | PHR 161 | 1 | 4 | 438 | 0 | 5.11 | 49.24 |  |  |  | 2.43 | 0.15 |  |  | 0 | 1.51 | 0.34 | 4.18 | 4.45 |  | 0.43 | 2 | 0.22 | 0.58 | 0.36 | 0.51 | 0.03 | 0 | 0.66 |  | 18.05 | 0 |  | 0.06 | 0.3 | 0.05 |  |  |  | 0.57 | 91.22 | 0 | 0.11 | 1.8 | 0 | 0 | 0 | 0.08 | 0.01 | 0 | 0 | 0 | 0.24 | 0.03 | 0.08 | 0.08 | 0 | 0.01 | 0.06 | 0.01 | 0.02 | 0.01 | 0.01 | 0 | 0 | 0.03 | 0 | 0.39 | 0 | 0 | 0 | 0.02 | 0 | 0 | 0 | 0 | 0.15 | 5.97 | 0.93 | 1.07 | 2 | 0.12 | 0.06 | 1.91 | 0.17 |  | keno | pyrochlore
Madeira | PHR 161 | 1 | 4 | 439 | 0 | 4.39 | 43.36 |  |  |  | 1.62 | 0.75 |  |  | 0 | 3.78 | 0.18 | 1.2 | 9.49 |  | 0.23 | 0.98 | 0 | 0.43 | 0.23 | 0.27 | 0.05 | 0 | 0.54 |  | 24.45 | 0 |  | 0.37 | 1.86 | 0.14 |  |  |  | 0 | 94.33 | 0 | 0.11 | 1.78 | 0 | 0 | 0 | 0.06 | 0.05 | 0 | 0 | 0 | 0.67 | 0.02 | 0.02 | 0.19 | 0 | 0.01 | 0.03 | 0 | 0.01 | 0.01 | 0.01 | 0 | 0 | 0.03 | 0 | 0.6 | 0 | 0 | 0.03 | 0.14 | 0.01 | 0 | 0 | 0 | 0 | 6.59 | 1.74 | 0.26 | 2 | 0.59 | 0.06 | 1.89 | 0.17 |  | natro | pyrochlore
Madeira | PHR 161 | 1 | 5 | 440 | 0 | 5.22 | 48.13 |  |  |  | 2.5 | 0.34 |  |  | 0 | 1.52 | 0.45 | 7.21 | 2.14 |  | 0.16 | 0.23 | 0 | 0.12 | 0.06 | 0.7 | 0.19 | 0.07 | 1.35 |  | 20.54 | 0 |  | 0.01 | 0.23 | 0.03 |  |  |  | 0.67 | 91.86 | 0 | 0.12 | 1.78 | 0 | 0 | 0 | 0.08 | 0.02 | 0 | 0 | 0 | 0.24 | 0.04 | 0.13 | 0.04 | 0 | 0 | 0.01 | 0 | 0 | 0 | 0.02 | 0 | 0 | 0.06 | 0 | 0.45 | 0 | 0 | 0 | 0.02 | 0 | 0 | 0 | 0 | 0.17 | 6.02 | 0.99 | 1.01 | 2 | 0.2 | 0.06 | 1.9 | 0.04 |  | keno | pyrochlore
Madeira | PHR 161 | 1 | 5 | 441 | 0 | 5.17 | 49.23 |  |  |  | 2.28 | 0.19 |  |  | 0 | 2.74 | 0.49 | 7.07 | 2.16 |  | 0.14 | 0.46 | 0 | 0.27 | 0.13 | 0.48 | 0.2 | 0 | 1.29 |  | 19.85 | 0 |  | 0.1 | 0.63 | 0 |  |  |  | 0.85 | 93.72 | 0 | 0.11 | 1.8 | 0 | 0 | 0 | 0.07 | 0.01 | 0 | 0 | 0 | 0.43 | 0.04 | 0.13 | 0.04 | 0 | 0 | 0.01 | 0 | 0.01 | 0 | 0.01 | 0.01 | 0 | 0.06 | 0 | 0.43 | 0 | 0 | 0.01 | 0.04 | 0 | 0 | 0 | 0 | 0.22 | 6.14 | 1.19 | 0.81 | 2 | 0.36 | 0.06 | 1.91 | 0.14 |  | keno | pyrochlore
Madeira | PHR 161 | 1 | 5 | 442 | 0 | 4.81 | 41.03 |  |  |  | 2.58 | 0.29 |  |  | 5.75 | 0.79 | 0.22 | 2.99 | 1.8 |  | 0.25 | 0.85 | 0.08 | 0.31 | 0.22 | 0.22 | 0 | 0 | 0.35 |  | 27.33 | 0.04 |  | 0.71 | 1.15 | 0.16 |  |  |  | 0 | 91.94 | 0 | 0.1 | 1.38 | 0 | 0 | 0 | 0.08 | 0.02 | 0 | 0 | 0.43 | 0.11 | 0.02 | 0.05 | 0.03 | 0 | 0.01 | 0.02 | 0 | 0.01 | 0.01 | 0.01 | 0 | 0 | 0.01 | 0 | 0.55 | 0 | 0 | 0.04 | 0.07 | 0.01 | 0 | 0 | 0 | 0 | 5.7 | 0.92 | 1.08 | 2 | -0.3 | 0.07 | 1.48 | 0.38 |  | keno | pyrochlore
Madeira | PHR163 | 1 | 2 | 58 | 0 | 4.49 | 48.01 | 0 | 0 | 0 | 3.44 | 0.28 | 0 | 0 | 0 | 1.92 | 0.84 | 8.3 | 1.74 | 0 |  | 0.89 | [6 empty] | 0.89 | 0 | 17.67 | 0 | 0.26 | 0.07 | 0.75 | 0.08 | 0 | 0 | 0 | 3.55 | 93.17 | 0 | 0.1 | 1.77 | 0 | 0 | 0 | 0.11 | 0.02 | 0 | 0 | 0 | 0.3 | 0.07 | 0.15 | 0.03 | 0 |  | 0.03 | [6 empty] | 0.04 | 0 | 0.39 | 0 | 0.01 | 0 | 0.05 | 0 | 0 | 0 | 0 | 0.92 | 6.09 | 1.09 | 0.91 | 2 | 1.01 | 0.05 | 1.87 | 0.08 | fluoro | keno | pyrochlore
Madeira | PHR163 | 1 | 2 | 60 | 0 | 5.53 | 51.11 | 0 | 0.01 | 0 | 2.3 | 0.27 | 0 | 0 | 0 | 2.67 | 0.99 | 5.06 | 1.07 | 0 |  | 1.11 | [6 empty] | 1.1 | 0.03 | 19.6 | 0 | 0.16 | 0.13 | 0.3 | 0.04 | 0 | 0 | 0 | 4.21 | 95.68 | 0 | 0.12 | 1.8 | 0 | 0 | 0 | 0.07 | 0.02 | 0 | 0 | 0 | 0.4 | 0.08 | 0.09 | 0.02 | 0 |  | 0.03 | [6 empty] | 0.05 | 0 | 0.41 | 0 | 0.01 | 0.01 | 0.02 | 0 | 0 | 0 | 0 | 1.03 | 6.02 | 1.12 | 0.88 | 2 | 1.06 | 0.06 | 1.91 | 0.31 | fluoro | keno | pyrochlore
Madeira | PHR163 | 1 | 3 | 63 | 0 | 5.15 | 45.95 | 0 | 0.04 | 0 | 3.38 | 0.5 | 0 | 0 | 0 | 1.8 | 0.28 | 1.39 | 10.89 | 0 |  | 0.85 | [6 empty] | 0.49 | 0 | 20.2 | 0 | 0 | 0.15 | 0.2 | 0 | 0 | 0 | 0 | 2.79 | 94.06 | 0 | 0.12 | 1.74 | 0 | 0 | 0 | 0.11 | 0.03 | 0 | 0 | 0 | 0.29 | 0.02 | 0.03 | 0.2 | 0 |  | 0.03 | [6 empty] | 0.02 | 0 | 0.45 | 0 | 0 | 0.01 | 0.01 | 0 | 0 | 0 | 0 | 0.74 | 6.1 | 1.07 | 0.93 | 2 | 0.84 | 0.06 | 1.85 | 0.44 | fluoro | keno | pyrochlore
Madeira | PHR163 | 1 | 3 | 64 | 0 | 4.71 | 48.21 | 0 | 0 | 0 | 4.18 | 0.33 | 0 | 0 | 0 | 1.98 | 0.33 | 5.32 | 5.98 | 0 |  | 1.43 | [6 empty] | 1.29 | 0 | 16.29 | 0 | 0 | 0.04 | 0.26 | 0 | 0 | 0 | 0 | 3.4 | 93.76 | 0 | 0.1 | 1.74 | 0 | 0 | 0 | 0.13 | 0.02 | 0 | 0 | 0 | 0.31 | 0.03 | 0.1 | 0.11 | 0 |  | 0.04 | [6 empty] | 0.05 | 0 | 0.35 | 0 | 0 | 0 | 0.02 | 0 | 0 | 0 | 0 | 0.86 | 6.03 | 1.01 | 0.99 | 2 | 0.89 | 0.06 | 1.85 | 0.14 | fluoro | keno | pyrochlore
Madeira | PHR163 | 1 | 3 | 65 | 0 | 4.35 | 47.87 | 0 | 0.01 | 0.27 | 4.92 | 0.35 | 0 | 0 | 0 | 2.57 | 0.28 | 4.87 | 6.8 | 0 |  | 1.44 | [6 empty] | 1.18 | 0 | 15.47 | 0 | 0 | 0.08 | 0.5 | 0.01 | 0 | 0 | 0 | 3.4 | 94.38 | 0 | 0.09 | 1.72 | 0 | 0 | 0.01 | 0.16 | 0.02 | 0 | 0 | 0 | 0.4 | 0.02 | 0.09 | 0.12 | 0 |  | 0.04 | [6 empty] | 0.05 | 0 | 0.33 | 0 | 0 | 0.01 | 0.03 | 0 | 0 | 0 | 0 | 0.85 | 6.05 | 1.09 | 0.91 | 2 | 0.9 | 0.05 | 1.81 | 0.15 | fluoro | keno | pyrochlore
Madeira | PHR247 | 1 | 4 | 41 | 0 | 5.02 | 51.4 | 0 | 0 | 0 | 2.35 | 1.18 | 0 | 0 | 0 | 2.38 | 0.71 | 0.35 | 13.38 | 0 |  | 3.98 | [6 empty] | 0.39 | 0 | 8.75 | 0 | 0.02 | 0.05 | 0.16 | 0 | 0 | 0 | 0 | 1.51 | 91.64 | 0 | 0.1 | 1.76 | 0 | 0 | 0 | 0.07 | 0.07 | 0 | 0 | 0 | 0.35 | 0.06 | 0.01 | 0.23 | 0 |  | 0.11 | [6 empty] | 0.02 | 0 | 0.18 | 0 | 0 | 0 | 0.01 | 0 | 0 | 0 | 0 | 0.36 | 6.01 | 0.96 | 1.04 | 2 | 0.37 | 0.06 | 1.86 | 0.24 | fluoro | keno | pyrochlore
Madeira | PHR247 | 1 | 4 | 42 | 0 | 4.86 | 51.9 | 0 | 0 | 0 | 2.34 | 1.31 | 0 | 0 | 0 | 2.09 | 0.66 | 0.36 | 13.76 | 0 |  | 3.81 | [6 empty] | 0.46 | 0 | 8.97 | 0 | 0 | 0.02 | 0.1 | 0 | 0 | 0 | 0 | 1.37 | 92.01 | 0 | 0.1 | 1.76 | 0 | 0 | 0 | 0.07 | 0.07 | 0 | 0 | 0 | 0.3 | 0.05 | 0.01 | 0.23 | 0 |  | 0.1 | [6 empty] | 0.02 | 0 | 0.18 | 0 | 0 | 0 | 0.01 | 0 | 0 | 0 | 0 | 0.32 | 5.98 | 0.9 | 1.1 | 2 | 0.3 | 0.05 | 1.86 | 0.17 | fluoro | keno | pyrochlore
Madeira | PHR 247 | 1 | 4 | 494 | 0 | 5.01 | 52.79 |  |  | 1.23 | 1.91 |  |  |  | 0 | 1.88 | 0.69 | 0.24 | 13.4 |  | 0.7 | 3.48 | 0.25 | 0.83 | 0.27 | 0.5 | 0.06 | 0 | 0.48 |  | 8.83 | 0 |  | 0.04 | 0.14 | 0 |  |  |  | 0.28 | 93 | 0 | 0.1 | 1.79 | 0 | 0 | 0.05 | 0.06 | 0 | 0 | 0 | 0 | 0.27 | 0.06 | 0 | 0.22 | 0 | 0.02 | 0.1 | 0.01 | 0.02 | 0.01 | 0.01 | 0 | 0 | 0.02 | 0 | 0.18 | 0 | 0 | 0 | 0.01 | 0 | 0 | 0 | 0 | 0.07 | 5.96 | 0.86 | 1.14 | 2 | 0.03 | 0.05 | 1.9 | 0.2 |  | keno | pyrochlore
Madeira | PHR 247 | 1 | 4 | 495 | 0 | 4.93 | 52.76 |  |  | 1.2 | 1.95 |  |  |  | 0 | 2.09 | 0.65 | 0.32 | 14.04 |  | 0.62 | 3.26 | 0.22 | 0.81 | 0.2 | 0.19 | 0.03 | 0.05 | 0.46 |  | 9.41 | 0 |  | 0.03 | 0.11 | 0.08 |  |  |  | 0.08 | 93.51 | 0 | 0.1 | 1.8 | 0 | 0 | 0.04 | 0.06 | 0 | 0 | 0 | 0 | 0.31 | 0.05 | 0.01 | 0.24 | 0 | 0.02 | 0.09 | 0.01 | 0.02 | 0.01 | 0 | 0 | 0 | 0.02 | 0 | 0.19 | 0 | 0 | 0 | 0.01 | 0 | 0 | 0 | 0 | 0.02 | 6 | 0.91 | 1.09 | 2 | 0.02 | 0.05 | 1.9 | 0.24 |  | keno | pyrochlore
Madeira | PHR 247 | 1 | 4 | 496 | 0 | 4.35 | 49.32 |  |  | 1.07 | 1.66 |  |  |  | 0 | 1.79 | 0.61 | 0.25 | 12.57 |  | 0.55 | 2.97 | 0.42 | 0.66 | 0.26 | 0.32 | 0.05 | 0 | 0.42 |  | 8.53 | 0.04 |  | 0.06 | 0.15 | 0 |  |  |  | 0.47 | 86.52 | 0 | 0.1 | 1.81 | 0 | 0 | 0.04 | 0.05 | 0 | 0 | 0 | 0 | 0.28 | 0.05 | 0 | 0.23 | 0 | 0.02 | 0.09 | 0.01 | 0.02 | 0.01 | 0.01 | 0 | 0 | 0.02 | 0 | 0.19 | 0 | 0 | 0 | 0.01 | 0 | 0 | 0 | 0 | 0.12 | 5.97 | 0.87 | 1.13 | 2 | 0.09 | 0.05 | 1.9 | 0.3 |  | keno | pyrochlore
Madeira | PHR 247 | 1 | 5 | 497 | 0 | 5.16 | 51.75 |  |  | 1.24 | 1.84 |  |  |  | 0 | 1.53 | 0.66 | 0.19 | 13.73 |  | 0.53 | 3.33 | 0.46 | 0.85 | 0.26 | 0.37 | 0.11 | 0 | 0.48 |  | 9.04 | 0 |  | 0.03 | 0.15 | 0 |  |  |  | 0.22 | 91.93 | 0 | 0.11 | 1.79 | 0 | 0 | 0.05 | 0.06 | 0 | 0 | 0 | 0 | 0.23 | 0.05 | 0 | 0.23 | 0 | 0.01 | 0.09 | 0.01 | 0.02 | 0.01 | 0.01 | 0 | 0 | 0.02 | 0 | 0.19 | 0 | 0 | 0 | 0.01 | 0 | 0 | 0 | 0 | 0.05 | 5.96 | 0.83 | 1.17 | 2 | 0.01 | 0.06 | 1.9 | 0.18 |  | keno | pyrochlore
Madeira | PHR247 | 1 | 5 | 43 | 0 | 4.85 | 50.95 | 0 | 0 | 0 | 2.61 | 1.2 | 0 | 0 | 0 | 1.91 | 0.65 | 0.44 | 13.63 | 0 |  | 3.84 | [6 empty] | 0.45 | 0 | 8.88 | 0 | 0 | 0.02 | 0.17 | 0 | 0 | 0 | 0 | 1.48 | 91.09 | 0 | 0.1 | 1.75 | 0 | 0 | 0 | 0.08 | 0.07 | 0 | 0 | 0 | 0.28 | 0.05 | 0.01 | 0.23 | 0 |  | 0.11 | [6 empty] | 0.02 | 0 | 0.18 | 0 | 0 | 0 | 0.01 | 0 | 0 | 0 | 0 | 0.36 | 5.98 | 0.89 | 1.11 | 2 | 0.33 | 0.05 | 1.85 | 0.13 | fluoro | keno | pyrochlore
Madeira | PHR 82A | 2 | 5 | 66 | 0 | 3.7 | 52.58 | 0 | 0.04 | 0 | 3.07 | 0.29 | 0 | 0 | 0 | 0 | 0.65 | 1.67 | 7.3 | 0 |  | 3.31 | [6 empty] | 0.92 | 0 | 12.66 | 0 | 0.06 | 0.49 | 2.47 | 0.18 | 0.06 | 0 | 0 | 1.42 | 90.87 | 0 | 0.08 | 1.81 | 0 | 0 | 0 | 0.09 | 0.02 | 0 | 0 | 0 | 0 | 0.05 | 0.03 | 0.12 | 0 |  | 0.09 | [6 empty] | 0.04 | 0 | 0.26 | 0 | 0 | 0.03 | 0.16 | 0.01 | 0 | 0 | 0 | 0.34 | 5.96 | 0.8 | 1.2 | 2 | 0.3 | 0.04 | 1.89 | 0.17 | fluoro | keno | pyrochlore
Madeira | PHR 82A | 2 | 5 | 67 | 0 | 4.87 | 55.82 | 0 | 0 | 0 | 3.19 | 0.42 | 0 | 0 | 0.02 | 0.69 | 0.9 | 5.13 | 0.59 | 0.1 |  | 2.57 | [6 empty] | 1.93 | 0 | 7.28 | 0 | 0.02 | 0.65 | 2.23 | 0.03 | 0 | 0 | 0 | 3.6 | 90.04 | 0 | 0.09 | 1.79 | 0 | 0 | 0 | 0.09 | 0.02 | 0 | 0 | 0 | 0.1 | 0.07 | 0.08 | 0.01 | 0 |  | 0.07 | [6 empty] | 0.07 | 0 | 0.14 | 0 | 0 | 0.04 | 0.13 | 0 | 0 | 0 | 0 | 0.81 | 5.77 | 0.71 | 1.29 | 2 | 0.58 | 0.05 | 1.89 | 0.23 | fluoro | keno | pyrochlore
Madeira | PHR 82A | 2 | 5 | 68 | 0 | 5.12 | 47.8 | 0 | 0 | 0 | 4.51 | 0.52 | 0 | 0 | 0 | 0 | 0.34 | 1.75 | 10.75 | 0 |  | 1.9 | [6 empty] | 0.87 | 0 | 14.16 | 0 | 0 | 0.23 | 0.84 | 0.02 | 0 | 0 | 0 | 1.85 | 90.67 | 0 | 0.11 | 1.72 | 0 | 0 | 0 | 0.14 | 0.03 | 0 | 0 | 0 | 0 | 0.03 | 0.03 | 0.19 | 0 |  | 0.06 | [6 empty] | 0.04 | 0 | 0.3 | 0 | 0 | 0.02 | 0.06 | 0 | 0 | 0 | 0 | 0.46 | 5.9 | 0.72 | 1.28 | 2 | 0.36 | 0.06 | 1.83 | 0.22 | fluoro | keno | pyrochlore
Madeira | PHR 82A | 2 | 5 | 69 | 0 | 4.19 | 47.18 | 0 | 0 | 0.33 | 5.13 | 0.33 | 0 | 0 | 0.01 | 0.06 | 0.3 | 4.61 | 7.26 | 0 |  | 1.83 | [6 empty] | 1.37 | 0 | 11.68 | 0 | 0 | 0.23 | 0.7 | 0.08 | 0.01 | 0 | 0 | 2.97 | 88.28 | 0 | 0.09 | 1.71 | 0 | 0 | 0.01 | 0.16 | 0.02 | 0 | 0 | 0 | 0.01 | 0.03 | 0.08 | 0.13 | 0 |  | 0.05 | [6 empty] | 0.06 | 0 | 0.25 | 0 | 0 | 0.02 | 0.05 | 0 | 0 | 0 | 0 | 0.75 | 5.85 | 0.68 | 1.32 | 2 | 0.6 | 0.05 | 1.8 | 0.25 | fluoro | keno | pyrochlore
Madeira | PHR 82A | 2 | 5 | 463 | 0 | 3.65 | 50.63 |  |  |  | 2.58 | 0.4 |  |  | 0 | 0 | 0.38 | 1.56 | 6.72 |  | 0.7 | 2.93 | 0.21 | 0.77 | 0.14 | 0.37 | 0.22 | 0.07 | 0.9 |  | 12.39 | 0 |  | 0.54 | 2.73 | 0.25 |  |  |  | 0 | 88.15 | 0 | 0.08 | 1.82 | 0 | 0 | 0 | 0.08 | 0.02 | 0 | 0 | 0 | 0 | 0.03 | 0.03 | 0.12 | 0 | 0.02 | 0.09 | 0.01 | 0.02 | 0 | 0.01 | 0.01 | 0 | 0.04 | 0 | 0.26 | 0 | 0 | 0.04 | 0.18 | 0.01 | 0 | 0 | 0 | 0 | 5.96 | 0.8 | 1.2 | 2 | -0.04 | 0.04 | 1.89 | 0.17 |  | keno | pyrochlore
Madeira | PHR 82A | 2 | 5 | 464 | 0 | 5.39 | 52.36 |  |  |  | 3.15 | 0.31 |  |  | 0 | 0.45 | 0.89 | 5.11 | 1.61 |  | 0.51 | 2.07 | 0.22 | 0.72 | 0.54 | 1.29 | 0.47 | 0.2 | 2.14 |  | 7.78 | 0 |  | 0.01 | 0.18 | 0 |  |  |  | 0.33 | 85.72 | 0 | 0.11 | 1.78 | 0 | 0 | 0 | 0.09 | 0.02 | 0 | 0 | 0 | 0.07 | 0.07 | 0.09 | 0.03 | 0 | 0.01 | 0.06 | 0.01 | 0.02 | 0.01 | 0.03 | 0.01 | 0 | 0.09 | 0 | 0.16 | 0 | 0 | 0 | 0.01 | 0 | 0 | 0 | 0 | 0.08 | 5.66 | 0.56 | 1.44 | 2 | -0.26 | 0.06 | 1.89 | 0.07 |  | keno | pyrochlore
Madeira | PHR 82A | 2 | 5 | 465 | 0 | 5.32 | 45.49 |  |  |  | 2.99 | 0.61 |  |  | 0 | 0.08 | 0.44 | 1.87 | 10.25 |  | 0.46 | 1.6 | 0.21 | 0.65 | 0.27 | 0.24 | 0.25 | 0 | 0.9 |  | 13.76 | 0 |  | 0.17 | 0.9 | 0 |  |  |  | 0 | 86.45 | 0 | 0.12 | 1.74 | 0 | 0 | 0 | 0.1 | 0.04 | 0 | 0 | 0 | 0.01 | 0.04 | 0.04 | 0.19 | 0 | 0.01 | 0.05 | 0.01 | 0.02 | 0.01 | 0.01 | 0.01 | 0 | 0.04 | 0 | 0.31 | 0 | 0 | 0.01 | 0.06 | 0 | 0 | 0 | 0 | 0 | 5.96 | 0.76 | 1.24 | 2 | -0.04 | 0.07 | 1.86 | 0.16 |  | keno | pyrochlore
Madeira | PHR 82A | 2 | 5 | 466 | 0 | 4.55 | 45.83 |  |  |  | 4.37 | 0.39 |  |  | 0.05 | 0.38 | 0.36 | 4.23 | 7.34 |  | 0.43 | 1.52 | 0.27 | 0.79 | 0.54 | 0.74 | 0.02 | 0 | 1.38 |  | 11.2 | 0 |  | 0.21 | 0.54 | 0.06 |  |  |  | 0.37 | 85.57 | 0 | 0.1 | 1.72 | 0 | 0 | 0 | 0.14 | 0.02 | 0 | 0 | 0 | 0.06 | 0.03 | 0.08 | 0.14 | 0 | 0.01 | 0.05 | 0.01 | 0.02 | 0.02 | 0.02 | 0 | 0 | 0.06 | 0 | 0.25 | 0 | 0 | 0.01 | 0.04 | 0 | 0 | 0 | 0 | 0.1 | 5.88 | 0.72 | 1.28 | 2 | -0.03 | 0.06 | 1.83 | 0.28 |  | keno | pyrochlore
Madeira | PHR 82A | 2 | 7 | 70 | 0 | 3.88 | 46.94 | 0 | 0.03 | 0.45 | 3.47 | 0.48 | 0 | 0 | 0.03 | 0 | 0.04 | 1.65 | 10.41 | 0 |  | 2.7 | [6 empty] | 0.74 | 0 | 12.96 | 0 | 0 | 0.57 | 4.4 | 0.46 | 0.04 | 0 | 0 | 1.17 | 90.42 | 0 | 0.09 | 1.75 | 0 | 0 | 0.02 | 0.11 | 0.03 | 0 | 0 | 0 | 0 | 0 | 0.03 | 0.19 | 0 |  | 0.08 | [6 empty] | 0.03 | 0 | 0.29 | 0 | 0 | 0.04 | 0.3 | 0.03 | 0 | 0 | 0 | 0.3 | 6.19 | 1 | 1 | 2 | 0.5 | 0.05 | 1.83 | 0.12 | fluoro | keno | pyrochlore
Madeira | PHR 82A | 2 | 7 | 71 | 0 | 5.28 | 55.35 | 0 | 0 | 0 | 3.36 | 0.31 | 0 | 0 | 0 | 3.11 | 0.96 | 5.65 | 0.43 | 0.12 |  | 2.95 | [6 empty] | 2.29 | 0 | 7.95 | 0 | 0 | 0.13 | 0.17 | 0 | 0 | 0 | 0 | 5.15 | 93.22 | 0 | 0.1 | 1.79 | 0 | 0 | 0 | 0.1 | 0.02 | 0 | 0 | 0 | 0.43 | 0.07 | 0.09 | 0.01 | 0 |  | 0.08 | [6 empty] | 0.09 | 0 | 0.15 | 0 | 0 | 0.01 | 0.01 | 0 | 0 | 0 | 0 | 1.16 | 5.85 | 0.94 | 1.06 | 2 | 1.01 | 0.05 | 1.89 | 0.43 | fluoro | keno | pyrochlore
Madeira | PHR 82A | 2 | 7 | 72 | 0 | 4.62 | 46.89 | 0 | 0 | 0 | 3.83 | 0.56 | 0 | 0 | 0 | 0.09 | 0.46 | 1.86 | 11.11 | 0 |  | 0.94 | [6 empty] | 1.01 | 0 | 15.05 | 0 | 0 | 0.23 | 0.54 | 0.05 | 0 | 0 | 0 | 2.53 | 89.78 | 0 | 0.1 | 1.74 | 0 | 0 | 0 | 0.13 | 0.03 | 0 | 0 | 0 | 0.01 | 0.04 | 0.03 | 0.2 | 0 |  | 0.03 | [6 empty] | 0.04 | 0 | 0.33 | 0 | 0 | 0.02 | 0.04 | 0 | 0 | 0 | 0 | 0.66 | 5.94 | 0.75 | 1.25 | 2 | 0.6 | 0.06 | 1.84 | 0.3 | fluoro | keno | pyrochlore
Madeira | PHR 82A | 2 | 7 | 73 | 0 | 5.28 | 50.49 | 0 | 0 | 0 | 3.92 | 0.24 | 0 | 0 | 0.69 | 0 | 0.64 | 7.49 | 2 | 0 |  | 0.64 | [6 empty] | 1.57 | 0 | 11.75 | 0 | 0.06 | 0.71 | 1.78 | 0.2 | 0 | 0 | 0.01 | 1.72 | 89.21 | 0 | 0.11 | 1.71 | 0 | 0 | 0 | 0.12 | 0.01 | 0 | 0 | 0.05 | 0 | 0.05 | 0.13 | 0.03 | 0 |  | 0.02 | [6 empty] | 0.06 | 0 | 0.24 | 0 | 0 | 0.05 | 0.11 | 0.01 | 0 | 0 | 0 | 0.41 | 5.81 | 0.7 | 1.3 | 2 | 0.22 | 0.06 | 1.82 | 0.29 | fluoro | keno | pyrochlore
Madeira | PHR 82A | 2 | 7 | 467 | 0 | 2.74 | 46.91 |  |  |  | 1.72 | 0.61 |  |  | 0.08 | 0 | 0 | 1.29 | 11.24 |  | 0.52 | 2.3 | 0.29 | 0.57 | 0.24 | 0.13 | 0.23 | 0 | 0.7 |  | 11.59 | 0 |  | 0.6 | 4.4 | 0.7 |  |  |  | 0 | 86.85 | 0 | 0.06 | 1.83 | 0 | 0 | 0 | 0.06 | 0.04 | 0 | 0 | 0.01 | 0 | 0 | 0.03 | 0.22 | 0 | 0.02 | 0.07 | 0.01 | 0.02 | 0.01 | 0 | 0.01 | 0 | 0.03 | 0 | 0.27 | 0 | 0 | 0.04 | 0.32 | 0.04 | 0 | 0 | 0 | 0 | 6.26 | 1.02 | 0.98 | 2 | 0.26 | 0.03 | 1.89 | 0.12 |  | keno | pyrochlore
Madeira | PHR 82A | 2 | 7 | 468 | 0 | 5.19 | 53.37 |  |  |  | 3.08 | 0.32 |  |  | 0.17 | 1.87 | 0.96 | 5.64 | 0.28 |  | 0.62 | 2.42 | 0.15 | 0.83 | 0.39 | 1.22 | 0.47 | 0.08 | 2.2 |  | 7.21 | 0 |  | 0.21 | 0.35 | 0 |  |  |  | 2.37 | 89.39 | 0 | 0.1 | 1.78 | 0 | 0 | 0 | 0.09 | 0.02 | 0 | 0 | 0.01 | 0.27 | 0.08 | 0.09 | 0 | 0 | 0.02 | 0.07 | 0 | 0.02 | 0.01 | 0.03 | 0.01 | 0 | 0.09 | 0 | 0.14 | 0 | 0 | 0.01 | 0.02 | 0 | 0 | 0 | 0 | 0.55 | 5.75 | 0.77 | 1.23 | 2 | 0.3 | 0.06 | 1.88 | 0.38 | fluoro | keno | pyrochlore
Madeira | PHR 82A | 2 | 7 | 469 | 0 | 4.69 | 44.53 |  |  |  | 3.25 | 0.65 |  |  | 0 | 0.21 | 0.4 | 1.54 | 11.04 |  | 0.14 | 0.77 | 0.1 | 0.34 | 0.21 | 0.64 | 0.14 | 0.04 | 0.95 |  | 15.02 | 0 |  | 0.18 | 0.46 | 0.14 |  |  |  | 0 | 85.45 | 0 | 0.11 | 1.74 | 0 | 0 | 0 | 0.11 | 0.04 | 0 | 0 | 0 | 0.04 | 0.04 | 0.03 | 0.21 | 0 | 0 | 0.02 | 0 | 0.01 | 0.01 | 0.02 | 0 | 0 | 0.04 | 0 | 0.35 | 0 | 0 | 0.01 | 0.03 | 0.01 | 0 | 0 | 0 | 0 | 5.97 | 0.79 | 1.21 | 2 | -0.03 | 0.06 | 1.85 | 0.28 |  | keno | pyrochlore
Madeira | PHR 82A | 2 | 7 | 470 | 0 | 5.25 | 48.87 |  |  |  | 3.59 | 0.22 |  |  | 0 | 0.15 | 0.92 | 8.36 | 1.63 |  | 0.13 | 0.46 | 0.15 | 0.4 | 0.43 | 0.95 | 0.19 | 0 | 1.92 |  | 9.75 | 0 |  | 0.23 | 0.39 | 0.01 |  |  |  | 0 | 84 | 0 | 0.11 | 1.76 | 0 | 0 | 0 | 0.11 | 0.01 | 0 | 0 | 0 | 0.02 | 0.08 | 0.15 | 0.03 | 0 | 0 | 0.01 | 0 | 0.01 | 0.01 | 0.02 | 0 | 0 | 0.08 | 0 | 0.21 | 0 | 0 | 0.02 | 0.03 | 0 | 0 | 0 | 0 | 0 | 5.78 | 0.63 | 1.37 | 2 | -0.22 | 0.06 | 1.87 | 0.38 |  | keno | pyrochlore
Madeira | PHR128 | 2 | 3 | 138 | 0 | 5.38 | 47.84 | 0 | 0 | 0 | 3.45 | 0.35 | 0 | 0.01 | 0 | 0 | 0.57 | 2.88 | 6.55 | 0 |  | 1.74 | [6 empty] | 1.01 | 0 | 17.28 | 0 | 0 | 0.18 | 0.98 | 0 | 0 | 0 | 0 | 0.71 | 88.93 | 0 | 0.12 | 1.75 | 0 | 0 | 0 | 0.11 | 0.02 | 0 | 0 | 0 | 0 | 0.05 | 0.05 | 0.12 | 0 |  | 0.05 | [6 empty] | 0.04 | 0 | 0.38 | 0 | 0 | 0.01 | 0.07 | 0 | 0 | 0 | 0 | 0.18 | 5.92 | 0.77 | 1.23 | 2 | 0.1 | 0.06 | 1.87 | 0.16 | fluoro | keno | pyrochlore
Madeira | PHR128 | 2 | 1 | 143 | 0 | 5.04 | 49.21 | 0 | 0 | 0 | 3.18 | 0.24 | 0 | 0 | 0 | 0.48 | 1.02 | 9.74 | 0.72 | 0 |  | 0 | [6 empty] | 1.66 | 0 | 16.88 | 0 | 0 | 0.05 | 0.45 | 0 | 0 | 0 | 0 | 2.18 | 90.84 | 0 | 0.11 | 1.78 | 0 | 0 | 0 | 0.1 | 0.01 | 0 | 0 | 0 | 0.07 | 0.09 | 0.18 | 0.01 | 0 |  | 0 | [6 empty] | 0.07 | 0 | 0.36 | 0 | 0 | 0 | 0.03 | 0 | 0 | 0 | 0 | 0.55 | 5.95 | 0.82 | 1.18 | 2 | 0.5 | 0.06 | 1.88 | 0.1 | fluoro | keno | pyrochlore
Madeira | PHR128 | 2 | 1 | 141 | 0 | 4.78 | 56.93 | 0 | 0 | 0 | 1.08 | 0.43 | 0 | 0.47 | 3.15 | 0 | 0.02 | 1.26 | 2.8 | 0 |  | 0 | [6 empty] | 0 | 0.01 | 6.22 | 0.07 | 0 | 2.56 | 8.86 | 5.21 | 0.11 | 0 | 0 | 0 | 93.97 | 0 | 0.08 | 1.63 | 0 | 0 | 0 | 0.03 | 0.02 | 0 | 0.04 | 0.2 | 0 | 0 | 0.02 | 0.04 | 0 |  | 0 | [6 empty] | 0 | 0 | 0.11 | 0 | 0 | 0.14 | 0.47 | 0.24 | 0 | 0 | 0 | 0 | 5.92 | 1.02 | 0.98 | 2 | -0.08 | 0.05 | 1.72 | 0.23 |  | keno | pyrochlore
Madeira | PHR128 | 2 | 2 | 147 | 0 | 4.77 | 47.17 | 0 | 0.03 | 0 | 3.86 | 0.47 | 0 | 0.01 | 0 | 0 | 0.25 | 2.29 | 10.46 | 0 |  | 1.77 | [6 empty] | 0.81 | 0 | 17.01 | 0 | 0 | 0.11 | 0.62 | 0 | 0 | 0 | 0 | 0.14 | 89.76 | 0 | 0.11 | 1.74 | 0 | 0 | 0 | 0.13 | 0.03 | 0 | 0 | 0 | 0 | 0.02 | 0.04 | 0.19 | 0 |  | 0.05 | [6 empty] | 0.04 | 0 | 0.37 | 0 | 0 | 0.01 | 0.04 | 0 | 0 | 0 | 0 | 0.04 | 5.96 | 0.76 | 1.24 | 2 | 0 | 0.06 | 1.84 | 0.15 |  | keno | pyrochlore
Madeira | PHR171 | 2 | 4 | 111 | 0 | 3.81 | 41.66 | 0 | 0.01 | 0 | 3.8 | 0.66 | 0 | 0 | 0 | 0.15 | 0.13 | 0.75 | 12.77 | 0 |  | 0.67 | [6 empty] | 0.35 | 0 | 27.93 | 0 | 0.21 | 0.03 | 0.59 | 0 | 0 | 0 | 0 | 1.4 | 94.91 | 0 | 0.09 | 1.72 | 0 | 0 | 0 | 0.14 | 0.05 | 0 | 0 | 0 | 0.03 | 0.01 | 0.02 | 0.26 | 0 |  | 0.02 | [6 empty] | 0.02 | 0 | 0.69 | 0 | 0.01 | 0 | 0.04 | 0 | 0 | 0 | 0 | 0.4 | 6.29 | 1.1 | 0.9 | 2 | 0.69 | 0.05 | 1.82 | 0.05 | fluoro | keno | pyrochlore
Madeira | PHR171 | 2 | 4 | 112 | 0 | 5.2 | 52.18 | 0 | 0 | 0 | 3.23 | 0.26 | 0 | 0 | 0 | 0.69 | 0.7 | 4.95 | 1.12 | 0 |  | 2.97 | [6 empty] | 1.28 | 0 | 11.53 | 0 | 0.09 | 0.11 | 0.32 | 0.02 | 0.03 | 0 | 0 | 2.01 | 86.69 | 0 | 0.11 | 1.78 | 0 | 0 | 0 | 0.1 | 0.01 | 0 | 0 | 0 | 0.1 | 0.06 | 0.09 | 0.02 | 0 |  | 0.08 | [6 empty] | 0.05 | 0 | 0.23 | 0 | 0 | 0.01 | 0.02 | 0 | 0 | 0 | 0 | 0.48 | 5.73 | 0.66 | 1.34 | 2 | 0.21 | 0.06 | 1.89 | 0.25 | fluoro | keno | pyrochlore
Madeira | PHR 171 | 2 | 4 | 475 | 0 | 3.79 | 38.81 |  |  |  | 3.3 | 0.68 |  |  | 0.12 | 0.23 | 0.36 | 0.75 | 11.6 |  | 0.12 | 0.77 | 0 | 0.38 | 0.22 | 0.3 | 0.03 | 0.04 | 0.39 |  | 30.11 | 0 |  | 0.06 | 1.28 | 0 |  |  |  | 0 | 93.33 | 0 | 0.1 | 1.71 | 0 | 0 | 0 | 0.13 | 0.05 | 0 | 0 | 0.01 | 0.04 | 0.04 | 0.02 | 0.25 | 0 | 0 | 0.03 | 0 | 0.01 | 0.01 | 0.01 | 0 | 0 | 0.02 | 0 | 0.79 | 0 | 0 | 0 | 0.1 | 0 | 0 | 0 | 0 | 0 | 6.47 | 1.3 | 0.7 | 2 | 0.47 | 0.06 | 1.81 | 0.04 |  | plumbo | pyrochlore
Madeira | PHR 171 | 2 | 4 | 476 | 0 | 5.26 | 52.3 |  |  |  | 2.81 | 0.24 |  |  | 0 | 0.93 | 0.68 | 4.83 | 1.07 |  | 0.63 | 2.48 | 0.12 | 0.85 | 0.56 | 1 | 0.21 | 0 | 1.35 |  | 12.27 | 0 |  | 0.07 | 0.23 | 0 |  |  |  | 0.89 | 88.79 | 0 | 0.11 | 1.79 | 0 | 0 | 0 | 0.08 | 0.01 | 0 | 0 | 0 | 0.14 | 0.06 | 0.08 | 0.02 | 0 | 0.02 | 0.07 | 0 | 0.02 | 0.01 | 0.02 | 0.01 | 0 | 0.05 | 0 | 0.25 | 0 | 0 | 0 | 0.01 | 0 | 0 | 0 | 0 | 0.21 | 5.73 | 0.69 | 1.31 | 2 | -0.05 | 0.06 | 1.9 | 0.24 | fluoro | keno | pyrochlore
Madeira | PHR171 | 2 | 5 | 114 | 0 | 4.67 | 47.23 | 0 | 0.07 | 0 | 3.68 | 0.31 | 0 | 0 | 0.02 | 0.54 | 0.31 | 5.9 | 4.6 | 0 |  | 1.68 | [6 empty] | 1.13 | 0 | 16.47 | 0 | 0.01 | 0.25 | 0.91 | 0.01 | 0.01 | 0 | 0 | 1.85 | 89.66 | 0 | 0.1 | 1.75 | 0 | 0 | 0 | 0.12 | 0.02 | 0 | 0 | 0 | 0.09 | 0.03 | 0.11 | 0.08 | 0 |  | 0.05 | [6 empty] | 0.05 | 0 | 0.36 | 0 | 0 | 0.02 | 0.06 | 0 | 0 | 0 | 0 | 0.48 | 5.97 | 0.85 | 1.15 | 2 | 0.45 | 0.06 | 1.85 | 0.22 | fluoro | keno | pyrochlore
Madeira | PHR171 | 2 | 5 | 115 | 0 | 4.29 | 43.88 | 0 | 0.03 | 0 | 4.06 | 0.68 | 0 | 0 | 0 | 0.41 | 0.25 | 1.01 | 13.16 | 0 |  | 0.67 | [6 empty] | 0.42 | 0 | 22.1 | 0 | 0 | 0.07 | 0.21 | 0.1 | 0 | 0 | 0 | 1.24 | 92.59 | 0 | 0.1 | 1.71 | 0 | 0 | 0 | 0.14 | 0.04 | 0 | 0 | 0 | 0.07 | 0.02 | 0.02 | 0.25 | 0 |  | 0.02 | [6 empty] | 0.02 | 0 | 0.51 | 0 | 0 | 0.01 | 0.02 | 0.01 | 0 | 0 | 0 | 0.34 | 6.11 | 0.95 | 1.05 | 2 | 0.45 | 0.06 | 1.81 | 0.25 | fluoro | keno | pyrochlore
Madeira | PHR 171 | 2 | 5 | 477 | 0 | 4.59 | 46.19 |  |  |  | 3.46 | 0.34 |  |  | 0 | 0.81 | 0.35 | 5.5 | 5.12 |  | 0.35 | 1.38 | 0.1 | 0.69 | 0.34 | 0.7 | 0.17 | 0.05 | 1.13 |  | 16.4 | 0 |  | 0.14 | 0.6 | 0 |  |  |  | 0.71 | 89.13 | 0 | 0.11 | 1.76 | 0 | 0 | 0 | 0.12 | 0.02 | 0 | 0 | 0 | 0.13 | 0.03 | 0.11 | 0.1 | 0 | 0.01 | 0.04 | 0 | 0.02 | 0.01 | 0.02 | 0 | 0 | 0.05 | 0 | 0.37 | 0 | 0 | 0.01 | 0.04 | 0 | 0 | 0 | 0 | 0.19 | 6 | 0.88 | 1.12 | 2 | 0.19 | 0.06 | 1.86 | 0.19 | fluoro | keno | pyrochlore
Madeira | PHR 171 | 2 | 5 | 478 | 0 | 4.21 | 43.92 |  |  |  | 2.97 | 0.65 |  |  | 0.06 | 0.14 | 0.32 | 0.82 | 13.06 |  | 0.15 | 0.57 | 0.15 | 0.39 | 0.14 | 0.25 | 0.19 | 0 | 0.46 |  | 25.84 | 0 |  | 0.17 | 0.51 | 0.04 |  |  |  | 0 | 95 | 0 | 0.1 | 1.75 | 0 | 0 | 0 | 0.1 | 0.04 | 0 | 0 | 0 | 0.02 | 0.03 | 0.02 | 0.26 | 0 | 0 | 0.02 | 0 | 0.01 | 0 | 0.01 | 0.01 | 0 | 0.02 | 0 | 0.61 | 0 | 0 | 0.01 | 0.04 | 0 | 0 | 0 | 0 | 0 | 6.23 | 1.03 | 0.97 | 2 | 0.23 | 0.05 | 1.85 | 0.25 |  | keno | pyrochlore
Madeira | PHR 171 | 2 | 5 | 479 | 0 | 5.22 | 49.06 |  |  |  | 2.68 | 0.33 |  |  | 0 | 0.48 | 0.67 | 3.5 | 3.64 |  | 0.5 | 2.09 | 0.19 | 0.8 | 0.34 | 0.69 | 0.1 | 0.1 | 0.98 |  | 15.37 | 0.03 |  | 0.39 | 0.33 | 0.01 |  |  |  | 0 | 87.5 | 0 | 0.11 | 1.78 | 0 | 0 | 0 | 0.09 | 0.02 | 0 | 0 | 0 | 0.07 | 0.06 | 0.06 | 0.07 | 0 | 0.01 | 0.06 | 0.01 | 0.02 | 0.01 | 0.02 | 0 | 0 | 0.04 | 0 | 0.33 | 0 | 0 | 0.03 | 0.02 | 0 | 0 | 0 | 0 | 0 | 5.84 | 0.75 | 1.25 | 2 | -0.16 | 0.06 | 1.89 | 0.55 |  | keno | pyrochlore
Madeira | PHR171 | 2 | 6 | 118 | 0 | 4.23 | 48.82 | 0 | 0 | 0 | 2.68 | 0.4 | 0 | 0 | 0 | 0.35 | 0.47 | 1.26 | 6.55 | 0 |  | 2.15 | [6 empty] | 0.69 | 0 | 20.47 | 0 | 0.02 | 0.09 | 0.45 | 0 | 0.03 | 0 | 0 | 1.53 | 90.19 | 0 | 0.09 | 1.8 | 0 | 0 | 0 | 0.09 | 0.02 | 0 | 0 | 0 | 0.05 | 0.04 | 0.02 | 0.12 | 0 |  | 0.06 | [6 empty] | 0.03 | 0 | 0.45 | 0 | 0 | 0.01 | 0.03 | 0 | 0 | 0 | 0 | 0.39 | 5.92 | 0.82 | 1.18 | 2 | 0.32 | 0.05 | 1.89 | 0.17 | fluoro | keno | pyrochlore
Madeira | PHR 171 | 2 | 6 | 480 | 0 | 4.21 | 48.16 |  |  |  | 2.87 | 0.45 |  |  | 0 | 0.51 | 0.7 | 1.48 | 7.04 |  | 0.42 | 1.67 | 0.08 | 0.65 | 0.26 | 0.52 | 0.23 | 0.04 | 0.88 |  | 18.79 | 0 |  | 0.13 | 0.66 | 0.1 |  |  |  | 0.34 | 90.19 | 0 | 0.09 | 1.78 | 0 | 0 | 0 | 0.09 | 0.03 | 0 | 0 | 0 | 0.08 | 0.06 | 0.03 | 0.13 | 0 | 0.01 | 0.05 | 0 | 0.02 | 0.01 | 0.01 | 0.01 | 0 | 0.04 | 0 | 0.41 | 0 | 0 | 0.01 | 0.05 | 0.01 | 0 | 0 | 0 | 0.09 | 5.96 | 0.86 | 1.14 | 2 | 0.05 | 0.05 | 1.88 | 0.16 |  | keno | pyrochlore
Madeira | PHR 171 | 2 | 6 | 481 | 0 | 3.99 | 31.72 |  |  |  | 1.87 | 0.31 |  |  | 1.42 | 0.21 | 0.04 | 2.11 | 7.78 |  | 0.06 | 0.68 | 0 | 0.53 | 0.18 | 0.04 | 0.14 | 0 | 0.24 |  | 38.2 | 0 |  | 0.2 | 3.32 | 0.11 |  |  |  | 0 | 93.15 | 0 | 0.12 | 1.61 | 0 | 0 | 0 | 0.08 | 0.03 | 0 | 0 | 0.16 | 0.05 | 0 | 0.05 | 0.19 | 0 | 0 | 0.03 | 0 | 0.02 | 0.01 | 0 | 0 | 0 | 0.01 | 0 | 1.15 | 0 | 0 | 0.02 | 0.31 | 0.01 | 0 | 0 | 0 | 0 | 6.95 | 1.84 | 0.16 | 2 | 0.95 | 0.07 | 1.73 | 0.06 |  | plumbo | pyrochlore
Madeira | PHR239 | 2 | 6 | 237 | 0.02 | 7.18 | 52.17 | 0 | 0 | 0 | 2.16 | 0.14 | 0 | 0 | 0 | 0.72 | 1.14 | 3.92 | 3.23 | 0 |  | 1.71 | [6 empty] | 2.16 | 0 | 10.57 | 0 | 0 | 0.01 | 0.09 | 0.02 | 0 | 0 | 0 | 2.7 | 87.95 | 0 | 0.15 | 1.78 | 0 | 0 | 0 | 0.06 | 0.01 | 0 | 0 | 0 | 0.11 | 0.09 | 0.07 | 0.05 | 0 |  | 0.05 | [6 empty] | 0.09 | 0 | 0.21 | 0 | 0 | 0 | 0.01 | 0 | 0 | 0 | 0 | 0.64 | 5.77 | 0.68 | 1.32 | 2 | 0.42 | 0.08 | 1.93 | 0.14 | fluoro | keno | pyrochlore
Madeira | PHR242 | 2 | 2 | 149 | 0 | 4.33 | 48.02 | 0 | 0.02 | 0.71 | 4.69 | 0.45 | 0 | 0 | 0 | 1.43 | 0.68 | 1.61 | 11.83 | 0 |  | 3.51 | [6 empty] | 0.58 | 0 | 7.43 | 0 | 0.01 | 0.28 | 2.59 | 0.12 | 0.1 | 0 | 0 | 1.98 | 90.36 | 0 | 0.09 | 1.71 | 0 | 0 | 0.03 | 0.15 | 0.03 | 0 | 0 | 0 | 0.22 | 0.06 | 0.03 | 0.21 | 0 |  | 0.1 | [6 empty] | 0.02 | 0 | 0.16 | 0 | 0 | 0.02 | 0.17 | 0.01 | 0 | 0 | 0 | 0.49 | 6.08 | 0.99 | 1.01 | 2 | 0.57 | 0.05 | 1.8 | 0.1 | fluoro | keno | pyrochlore
Madeira | PHR242 | 2 | 2 | 150 | 0 | 3.98 | 42.95 | 0 | 0 | 0.15 | 2.61 | 0.93 | 0 | 0.01 | 0 | 0.05 | 0.07 | 0.45 | 10.96 | 0 |  | 2.94 | [6 empty] | 0.52 | 0 | 20.08 | 0 | 0.34 | 0.23 | 2.94 | 0.01 | 0 | 0 | 0 | 1.03 | 90.26 | 0 | 0.1 | 1.74 | 0 | 0 | 0.01 | 0.09 | 0.06 | 0 | 0 | 0 | 0.01 | 0.01 | 0.01 | 0.22 | 0 |  | 0.1 | [6 empty] | 0.02 | 0 | 0.48 | 0 | 0.02 | 0.02 | 0.22 | 0 | 0 | 0 | 0 | 0.29 | 6.31 | 1.1 | 0.9 | 2 | 0.6 | 0.05 | 1.84 | 0.07 |  | keno | pyrochlore
Madeira | PHR242 | 2 | 6 | 151 | 0 | 5.57 | 49.96 | 0 | 0 | 0 | 3.49 | 0.7 | 0 | 0 | 0 | 0.4 | 1.24 | 1.09 | 13.23 | 0 |  | 2.95 | [6 empty] | 0.43 | 0 | 9.73 | 0 | 0 | 0.07 | 0.22 | 0 | 0 | 0 | 0 | 1.07 | 90.14 | 0 | 0.12 | 1.74 | 0 | 0 | 0 | 0.11 | 0.04 | 0 | 0 | 0 | 0.06 | 0.1 | 0.02 | 0.23 | 0 |  | 0.08 | [6 empty] | 0.02 | 0 | 0.2 | 0 | 0 | 0 | 0.01 | 0 | 0 | 0 | 0 | 0.26 | 5.92 | 0.73 | 1.27 | 2 | 0.18 | 0.06 | 1.85 | 0.24 | fluoro | keno | pyrochlore
Madeira | PHR242 | 2 | 6 | 152 | 0 | 4.29 | 45.79 | 0 | 0 | 0.02 | 3.94 | 1.29 | 0 | 0 | 0.01 | 0.25 | 0.1 | 0.48 | 11.31 | 0 |  | 3.35 | [6 empty] | 0.43 | 0 | 14.42 | 0.02 | 0.3 | 0.2 | 2.38 | 0.08 | 0 | 0 | 0 | 1.13 | 89.79 | 0 | 0.1 | 1.69 | 0 | 0 | 0 | 0.13 | 0.08 | 0 | 0 | 0 | 0.04 | 0.01 | 0.01 | 0.21 | 0 |  | 0.1 | [6 empty] | 0.02 | 0 | 0.32 | 0 | 0.01 | 0.01 | 0.16 | 0.01 | 0 | 0 | 0 | 0.29 | 6.05 | 0.9 | 1.1 | 2 | 0.34 | 0.05 | 1.79 | 0.08 | fluoro | keno | pyrochlore
Madeira | PHR242 | 2 | 7 | 153 | 0 | 6.01 | 52.71 | 0 | 0.03 | 0 | 3.59 | 0.69 | 0 | 0 | 0 | 0.83 | 2.16 | 2.77 | 3.11 | 0.05 |  | 4.57 | [6 empty] | 0.92 | 0 | 4.8 | 0 | 0 | 0.04 | 0.13 | 0 | 0 | 0 | 0 | 3 | 85.41 | 0 | 0.12 | 1.74 | 0 | 0 | 0 | 0.1 | 0.04 | 0 | 0 | 0 | 0.12 | 0.17 | 0.05 | 0.05 | 0 |  | 0.12 | [6 empty] | 0.04 | 0 | 0.09 | 0 | 0 | 0 | 0.01 | 0 | 0 | 0 | 0 | 0.69 | 5.69 | 0.65 | 1.35 | 2 | 0.38 | 0.06 | 1.86 | 0.24 | fluoro | keno | pyrochlore
Madeira | PHR242 | 2 | 7 | 154 | 0 | 4.35 | 47.67 | 0 | 0 | 0.5 | 3.8 | 1.17 | 0 | 0 | 0 | 0.99 | 1.12 | 0.58 | 13.33 | 0 |  | 3 | [6 empty] | 0.5 | 0 | 9.78 | 0 | 0 | 0.03 | 0.07 | 0 | 0 | 0 | 0 | 1.86 | 88.75 | 0 | 0.09 | 1.7 | 0 | 0 | 0.02 | 0.12 | 0.07 | 0 | 0 | 0 | 0.15 | 0.09 | 0.01 | 0.23 | 0 |  | 0.09 | [6 empty] | 0.02 | 0 | 0.21 | 0 | 0 | 0 | 0 | 0 | 0 | 0 | 0 | 0.46 | 5.93 | 0.81 | 1.19 | 2 | 0.39 | 0.05 | 1.79 | 0.31 | fluoro | keno | pyrochlore
Madeira | PHR242 | 2 | 7 | 155 | 0 | 5.1 | 50.34 | 0 | 0 | 0 | 4.61 | 0.35 | 0 | 0 | 0 | 0.91 | 1.27 | 5.35 | 6.23 | 0 |  | 1.84 | [6 empty] | 1.54 | 0 | 6.51 | 0 | 0 | 0.27 | 0.84 | 0.04 | 0 | 0 | 0 | 1.79 | 87 | 0 | 0.11 | 1.73 | 0 | 0 | 0 | 0.14 | 0.02 | 0 | 0 | 0 | 0.13 | 0.1 | 0.09 | 0.11 | 0 |  | 0.05 | [6 empty] | 0.06 | 0 | 0.13 | 0 | 0 | 0.02 | 0.05 | 0 | 0 | 0 | 0 | 0.43 | 5.87 | 0.76 | 1.24 | 2 | 0.3 | 0.06 | 1.84 | 0.24 | fluoro | keno | pyrochlore
Madeira | PHR 242 | 2 | 7 | 458 | 0 | 6.27 | 54.43 |  |  |  | 2.91 | 0.72 |  |  | 0 | 1.07 | 2.17 | 2.63 | 2.95 |  | 1.19 | 4.26 | 0.45 | 1.56 | 0.63 | 0.72 | 0.26 | 0 | 1.17 |  | 4.13 | 0 |  | 0.05 | 0.1 | 0 |  |  |  | 1.95 | 89.63 | 0 | 0.12 | 1.76 | 0 | 0 | 0 | 0.08 | 0.04 | 0 | 0 | 0 | 0.15 | 0.17 | 0.04 | 0.05 | 0 | 0.03 | 0.11 | 0.01 | 0.04 | 0.02 | 0.02 | 0.01 | 0 | 0.04 | 0 | 0.08 | 0 | 0 | 0 | 0.01 | 0 | 0 | 0 | 0 | 0.44 | 5.68 | 0.65 | 1.35 | 2 | 0.12 | 0.06 | 1.88 | 0.32 | fluoro | keno | pyrochlore
Madeira | PHR 242 | 2 | 7 | 459 | 0 | 5.63 | 47.42 |  |  |  | 2.93 | 0.57 |  |  | 0 | 1.09 | 1.28 | 1.28 | 11.78 |  | 0.59 | 2.35 | 0.06 | 0.78 | 0.31 | 0.27 | 0.14 | 0 | 0.71 |  | 9.42 | 0 |  | 0.1 | 0.18 | 0 |  |  |  | 0.59 | 87.49 | 0 | 0.12 | 1.75 | 0 | 0 | 0 | 0.1 | 0.03 | 0 | 0 | 0 | 0.17 | 0.11 | 0.02 | 0.21 | 0 | 0.02 | 0.07 | 0 | 0.02 | 0.01 | 0.01 | 0 | 0 | 0.03 | 0 | 0.21 | 0 | 0 | 0.01 | 0.01 | 0 | 0 | 0 | 0 | 0.15 | 5.98 | 0.85 | 1.15 | 2 | 0.14 | 0.07 | 1.87 | 0.37 |  | keno | pyrochlore
Madeira | PHR 242 | 2 | 7 | 460 | 0 | 5.46 | 50.76 |  |  |  | 4.33 | 0.32 |  |  | 0 | 0.98 | 1.37 | 5.53 | 6.19 |  | 0.42 | 1.66 | 0.22 | 0.73 | 0.52 | 0.79 | 0.21 | 0 | 1.63 |  | 6.08 | 0 |  | 0.26 | 0.85 | 0 |  |  |  | 0.63 | 88.93 | 0 | 0.11 | 1.74 | 0 | 0 | 0 | 0.13 | 0.02 | 0 | 0 | 0 | 0.14 | 0.11 | 0.1 | 0.1 | 0 | 0.01 | 0.05 | 0.01 | 0.02 | 0.01 | 0.02 | 0 | 0 | 0.07 | 0 | 0.12 | 0 | 0 | 0.02 | 0.05 | 0 | 0 | 0 | 0 | 0.15 | 5.87 | 0.76 | 1.24 | 2 | 0.02 | 0.06 | 1.85 | 0.24 |  | keno | pyrochlore
Madeira | PHR243 | 2 | 1 | 86 | 0 | 5.05 | 50.41 | 0 | 0.02 | 0 | 1.53 | 1.11 | 0 | 0 | 0 | 2.03 | 1.35 | 1.23 | 7.89 | 0 |  | 3.99 | [6 empty] | 0.69 | 0 | 10.23 | 0 | 0.09 | 0.86 | 1.11 | 0.3 | 0.01 | 0 | 0 | 2.88 | 90.77 | 0 | 0.11 | 1.78 | 0 | 0 | 0 | 0.05 | 0.07 | 0 | 0 | 0 | 0.31 | 0.11 | 0.02 | 0.14 | 0 |  | 0.11 | [6 empty] | 0.03 | 0 | 0.21 | 0 | 0 | 0.06 | 0.07 | 0.02 | 0 | 0 | 0 | 0.71 | 6.1 | 1.09 | 0.91 | 2 | 0.82 | 0.06 | 1.89 | 0.44 | fluoro | keno | pyrochlore
Madeira | PHR243 | 2 | 3 | 89 | 0 | 4.59 | 49.17 | 0 | 0 | 0.49 | 4.54 | 1.58 | 0 | 0 | 0 | 0.01 | 1.13 | 0.83 | 10.54 | 0 |  | 4.81 | [6 empty] | 0.36 | 0 | 8.97 | 0 | 0.03 | 0.25 | 0.18 | 0.06 | 0 | 0 | 0 | 0.77 | 88.3 | 0 | 0.09 | 1.66 | 0 | 0 | 0.02 | 0.14 | 0.09 | 0 | 0 | 0 | 0 | 0.09 | 0.01 | 0.18 | 0 |  | 0.13 | [6 empty] | 0.01 | 0 | 0.18 | 0 | 0 | 0.02 | 0.01 | 0 | 0 | 0 | 0 | 0.18 | 5.78 | 0.64 | 1.36 | 2 | 0 | 0.05 | 1.76 | 0.58 |  | keno | pyrochlore
Madeira | PHR243 | 2 | 4 | 91 | 0 | 6.29 | 54 | 0 | 0.02 | 0 | 2.23 | 0.4 | 0 | 0 | 0 | 0.37 | 2.1 | 3.89 | 4.8 | 0 |  | 2.9 | [6 empty] | 0.98 | 0 | 6.63 | 0 | 0 | 0.03 | 0.14 | 0 | 0.01 | 0 | 0 | 1.76 | 86.55 | 0 | 0.13 | 1.79 | 0 | 0 | 0 | 0.07 | 0.02 | 0 | 0 | 0 | 0.05 | 0.16 | 0.06 | 0.08 | 0 |  | 0.08 | [6 empty] | 0.04 | 0 | 0.13 | 0 | 0 | 0 | 0.01 | 0 | 0 | 0 | 0 | 0.41 | 5.75 | 0.62 | 1.38 | 2 | 0.15 | 0.07 | 1.91 | 0.19 | fluoro | keno | pyrochlore
Madeira | PHR243 | 2 | 4 | 92 | 0 | 4.96 | 49.8 | 0 | 0 | 0.18 | 4.27 | 1.39 | 0 | 0 | 0 | 0.23 | 1.25 | 0.86 | 9.16 | 0 |  | 5.26 | [6 empty] | 0.37 | 0 | 9.31 | 0 | 0 | 0.03 | 0.29 | 0 | 0 | 0 | 0 | 1.46 | 88.83 | 0 | 0.1 | 1.69 | 0 | 0 | 0.01 | 0.13 | 0.08 | 0 | 0 | 0 | 0.03 | 0.1 | 0.01 | 0.15 | 0 |  | 0.14 | [6 empty] | 0.01 | 0 | 0.19 | 0 | 0 | 0 | 0.02 | 0 | 0 | 0 | 0 | 0.35 | 5.79 | 0.67 | 1.33 | 2 | 0.14 | 0.06 | 1.79 | 0.1 | fluoro | keno | pyrochlore
Madeira | PHR 243 | 2 | 4 | 461 | 0 | 6.45 | 54.48 |  |  |  | 2.52 | 0.37 |  |  | 0 | 0.57 | 1.84 | 3.7 | 4.52 |  | 0.82 | 2.94 | 0.34 | 1.14 | 0.4 | 0.42 | 0.07 | 0.03 | 1.05 |  | 6.77 | 0 |  | 0.09 | 0.15 | 0 |  |  |  | 0.58 | 89.23 | 0 | 0.13 | 1.78 | 0 | 0 | 0 | 0.07 | 0.02 | 0 | 0 | 0 | 0.08 | 0.14 | 0.06 | 0.07 | 0 | 0.02 | 0.08 | 0.01 | 0.03 | 0.01 | 0.01 | 0 | 0 | 0.04 | 0 | 0.13 | 0 | 0 | 0.01 | 0.01 | 0 | 0 | 0 | 0 | 0.13 | 5.73 | 0.62 | 1.38 | 2 | -0.14 | 0.07 | 1.91 | 0.36 |  | keno | pyrochlore
Madeira | PHR 243 | 2 | 4 | 462 | 0 | 5.29 | 47.86 |  |  |  | 3.91 | 1.36 |  |  | 0 | 0.31 | 1.27 | 0.98 | 8.74 |  | 1.12 | 4.47 | 0.55 | 1.25 | 0.3 | 0.45 | 0.05 | 0 | 0.35 |  | 9.29 | 0 |  | 0 | 0.15 | 0 |  |  |  | 0.32 | 88.02 | 0 | 0.11 | 1.69 | 0 | 0 | 0 | 0.12 | 0.08 | 0 | 0 | 0 | 0.05 | 0.11 | 0.02 | 0.15 | 0 | 0.03 | 0.13 | 0.02 | 0.03 | 0.01 | 0.01 | 0 | 0 | 0.01 | 0 | 0.19 | 0 | 0 | 0 | 0.01 | 0 | 0 | 0 | 0 | 0.08 | 5.78 | 0.67 | 1.33 | 2 | -0.14 | 0.06 | 1.8 | 0 |  | keno | pyrochlore
Madeira | PHR244 | 2 | 5 | 103 | 0 | 7.9 | 51.34 | 0 | 0.02 | 0 | 2.31 | 0.36 | 0 | 0 | 0 | 0.25 | 1.68 | 2.96 | 6.37 | 0 |  | 3.63 | [6 empty] | 0.83 | 0 | 8.39 | 0.01 | 0 | 0.04 | 0.23 | 0 | 0.04 | 0 | 0 | 0.42 | 86.77 | 0 | 0.16 | 1.75 | 0 | 0 | 0 | 0.07 | 0.02 | 0 | 0 | 0 | 0.04 | 0.14 | 0.05 | 0.11 | 0 |  | 0.1 | [6 empty] | 0.03 | 0 | 0.17 | 0 | 0 | 0 | 0.01 | 0 | 0 | 0 | 0 | 0.1 | 5.81 | 0.65 | 1.35 | 2 | 0 | 0.08 | 1.91 | 0.14 |  | keno | pyrochlore
Madeira | PHR245 | 2 | 1 | 121 | 0 | 4.82 | 41.69 | 0 | 0 | 0 | 5.46 | 0.09 | 0 | 0.01 | 1.7 | 1.96 | 0.45 | 4.27 | 2.77 | 0 |  | 0.68 | [6 empty] | 0.82 | 0 | 23.56 | 0 | 0.03 | 0.56 | 2.41 | 0 | 0.01 | 0 | 0 | 0.8 | 92.09 | 0 | 0.11 | 1.56 | 0 | 0 | 0 | 0.18 | 0.01 | 0 | 0 | 0.14 | 0.32 | 0.04 | 0.08 | 0.05 | 0 |  | 0.02 | [6 empty] | 0.04 | 0 | 0.53 | 0 | 0 | 0.04 | 0.17 | 0 | 0 | 0 | 0 | 0.21 | 6.12 | 1.28 | 0.72 | 2 | 0.33 | 0.07 | 1.67 | 0.19 |  | plumbo | pyrochlore
Madeira | PHR245 | 2 | 6 | 124 | 0 | 5.48 | 53.45 | 0 | 0 | 0 | 3.52 | 0.23 | 0 | 0 | 0 | 1.67 | 2.84 | 9.89 | 0.86 | 0 |  | 1.42 | [6 empty] | 1.37 | 0 | 3.67 | 0 | 0 | 0.13 | 0.34 | 0 | 0 | 0 | 0 | 2.79 | 87.66 | 0 | 0.11 | 1.77 | 0 | 0 | 0 | 0.1 | 0.01 | 0 | 0 | 0 | 0.24 | 0.22 | 0.17 | 0.01 | 0 |  | 0.04 | [6 empty] | 0.05 | 0 | 0.07 | 0 | 0 | 0.01 | 0.02 | 0 | 0 | 0 | 0 | 0.65 | 5.88 | 0.83 | 1.17 | 2 | 0.53 | 0.06 | 1.88 | 0.28 |  | keno | pyrochlore
Madeira | PHR246 | 2 | 4 | 130 | 0 | 5.49 | 52.65 | 0 | 0 | 0 | 1.98 | 1.25 | 0 | 0 | 0 | 0.53 | 2.1 | 0.33 | 13.23 | 0 |  | 3.14 | [6 empty] | 0.15 | 0 | 9.16 | 0 | 0.02 | 0.06 | 0.99 | 0.06 | 0 | 0 | 0 | 1.1 | 92.24 | 0 | 0.11 | 1.76 | 0 | 0 | 0 | 0.06 | 0.07 | 0 | 0 | 0 | 0.08 | 0.17 | 0.01 | 0.22 | 0 |  | 0.09 | [6 empty] | 0.01 | 0 | 0.18 | 0 | 0 | 0 | 0.06 | 0 | 0 | 0 | 0 | 0.26 | 5.98 | 0.81 | 1.19 | 2 | 0.23 | 0.06 | 1.87 | 0.06 | fluoro | keno | pyrochlore
Madeira | PHR246 | 2 | 4 | 132 | 0 | 4.59 | 46.09 | 0 | 0 | 0 | 4.57 | 0.6 | 0 | 0 | 0.23 | 0.06 | 2.22 | 0.77 | 12.05 | 0 |  | 2.94 | [6 empty] | 0.18 | 0.01 | 13.47 | 0 | 0.05 | 0.17 | 2.94 | 0.01 | 0 | 0 | 0 | 0.92 | 91.88 | 0 | 0.1 | 1.69 | 0 | 0 | 0 | 0.15 | 0.04 | 0 | 0 | 0.02 | 0.01 | 0.19 | 0.01 | 0.22 | 0 |  | 0.09 | [6 empty] | 0.01 | 0 | 0.29 | 0 | 0 | 0.01 | 0.2 | 0 | 0 | 0 | 0 | 0.24 | 6.22 | 1.04 | 0.96 | 2 | 0.45 | 0.06 | 1.8 | 0.06 | fluoro | keno | pyrochlore
Madeira | PHR-82A | 3 | 9 | 74 | 0 | 5.01 | 34.39 | 0 | 0 | 0.08 | 3.22 | 0.35 | 0 | 0.73 | 5.11 | 0 | 0.01 | 1.03 | 7.9 | 0 |  | 0.46 | [6 empty] | 0.01 | 0 | 30.51 | 0 | 0 | 0.33 | 2.63 | 0.78 | 0.03 | 0 | 0 | 0.94 | 93.53 | 0 | 0.11 | 1.27 | 0 | 0 | 0 | 0.1 | 0.02 | 0 | 0.07 | 0.42 | 0 | 0 | 0.02 | 0.14 | 0 |  | 0.01 | [6 empty] | 0 | 0 | 0.67 | 0 | 0 | 0.02 | 0.18 | 0.05 | 0 | 0 | 0 | 0.24 | 5.93 | 1.1 | 0.9 | 2 | 0.17 | 0.08 | 1.38 | 0.11 | fluoro | keno | pyrochlore
Madeira | PHR 82A | 3 | 9 | 75 | 0 | 4.87 | 49.89 | 0 | 0 | 0.09 | 2.09 | 0.53 | 0 | 0 | 0.21 | 0 | 0.05 | 2.38 | 11.36 | 0 |  | 2.14 | [6 empty] | 0.64 | 0 | 8.06 | 0 | 0.01 | 0.79 | 2.39 | 2.91 | 0 | 0 | 0 | 1.27 | 89.69 | 0 | 0.1 | 1.78 | 0 | 0 | 0 | 0.07 | 0.03 | 0 | 0 | 0.02 | 0 | 0 | 0.04 | 0.2 | 0 |  | 0.06 | [6 empty] | 0.03 | 0 | 0.17 | 0 | 0 | 0.05 | 0.16 | 0.17 | 0 | 0 | 0 | 0.32 | 6.11 | 0.89 | 1.11 | 2 | 0.43 | 0.06 | 1.88 | 0.25 | fluoro | keno | pyrochlore
Madeira | PHR 82A | 3 | 9 | 76 | 0 | 4.43 | 42.04 | 0 | 0 | 0.01 | 3.66 | 0.65 | 0 | 0 | 0 | 0.87 | 0.44 | 1.05 | 11.1 | 0 |  | 1.55 | [6 empty] | 0.57 | 0 | 20.56 | 0 | 0.09 | 0.28 | 3.3 | 0.18 | 0 | 0 | 0 | 3.11 | 93.88 | 0 | 0.11 | 1.72 | 0 | 0 | 0 | 0.13 | 0.04 | 0 | 0 | 0 | 0.15 | 0.04 | 0.02 | 0.22 | 0 |  | 0.05 | [6 empty] | 0.03 | 0 | 0.5 | 0 | 0 | 0.02 | 0.25 | 0.01 | 0 | 0 | 0 | 0.89 | 6.42 | 1.3 | 0.7 | 2 | 1.31 | 0.06 | 1.82 | 0.08 | fluoro | plumbo | pyrochlore
Madeira | PHR 82A | 3 | 9 | 77 | 0 | 7.79 | 46.91 | 0 | 0 | 0.07 | 0.44 | 0.95 | 0 | 0.58 | 5.14 | 0 | 0.05 | 1.6 | 15.73 | 0 |  | 1.23 | [6 empty] | 0.06 | 0 | 5.26 | 0 | 0 | 0.98 | 1.74 | 3.34 | 0 | 0 | 0 | 0.93 | 92.8 | 0 | 0.14 | 1.41 | 0 | 0 | 0 | 0.01 | 0.05 | 0 | 0.05 | 0.34 | 0 | 0 | 0.02 | 0.23 | 0 |  | 0.03 | [6 empty] | 0 | 0 | 0.09 | 0 | 0 | 0.06 | 0.1 | 0.16 | 0 | 0 | 0 | 0.2 | 5.73 | 0.7 | 1.3 | 2 | 0 | 0.09 | 1.55 | 0.36 |  | keno | pyrochlore
Madeira | PHR 82A | 3 | 9 | 471 | 0 | 5.17 | 34.49 |  |  |  | 3.14 | 0.41 |  |  | 5.89 | 0.03 | 0.08 | 0.69 | 8.72 |  | 0 | 0.28 | 0.13 | 0.23 | 0.02 | 0 | 0 | 0 | 0.01 |  | 29.47 | 0 |  | 0.38 | 2.55 | 0.88 |  |  |  | 0 | 92.57 | 0 | 0.12 | 1.28 | 0 | 0 | 0 | 0.1 | 0.03 | 0 | 0 | 0.48 | 0 | 0.01 | 0.01 | 0.16 | 0 | 0 | 0.01 | 0 | 0.01 | 0 | 0 | 0 | 0 | 0 | 0 | 0.65 | 0 | 0 | 0.03 | 0.17 | 0.05 | 0 | 0 | 0 | 0 | 5.96 | 1.09 | 0.91 | 2 | -0.04 | 0.08 | 1.39 | 0.13 |  | keno | pyrochlore
Madeira | PHR 82A | 3 | 9 | 472 | 0 | 5.02 | 48.95 |  |  |  | 1.21 | 0.58 |  |  | 0 | 0 | 0.03 | 2.29 | 11.13 |  | 0.39 | 1.53 | 0.2 | 0.5 | 0.16 | 0.35 | 0.18 | 0.1 | 0.57 |  | 7.18 | 0 |  | 1 | 2.47 | 3.2 |  |  |  | 0 | 87.04 | 0 | 0.11 | 1.81 | 0 | 0 | 0 | 0.04 | 0.04 | 0 | 0 | 0 | 0 | 0 | 0.04 | 0.2 | 0 | 0.01 | 0.05 | 0.01 | 0.01 | 0 | 0.01 | 0 | 0 | 0.02 | 0 | 0.16 | 0 | 0 | 0.07 | 0.17 | 0.19 | 0 | 0 | 0 | 0 | 6.15 | 0.91 | 1.09 | 2 | 0.15 | 0.06 | 1.92 | 0.29 |  | keno | pyrochlore
Madeira | PHR 82A | 3 | 9 | 473 | 0 | 4.42 | 42.26 |  |  |  | 3.2 | 0.7 |  |  | 0 | 1.14 | 0.41 | 1.02 | 11.39 |  | 0.33 | 1.31 | 0.09 | 0.56 | 0.18 | 0.22 | 0.07 | 0 | 0.48 |  | 20.18 | 0 |  | 0.31 | 3.23 | 0.17 |  |  |  | 0.68 | 92.37 | 0 | 0.11 | 1.73 | 0 | 0 | 0 | 0.12 | 0.05 | 0 | 0 | 0 | 0.2 | 0.04 | 0.02 | 0.23 | 0 | 0.01 | 0.04 | 0 | 0.02 | 0.01 | 0.01 | 0 | 0 | 0.02 | 0 | 0.49 | 0 | 0 | 0.02 | 0.24 | 0.01 | 0 | 0 | 0 | 0.2 | 6.43 | 1.33 | 0.67 | 2 | 0.62 | 0.06 | 1.84 | 0.09 |  | plumbo | pyrochlore
Madeira | PHR 82A | 3 | 10 | 81 | 0 | 3.95 | 49.29 | 0 | 0 | 0.14 | 2.19 | 2.89 | 0 | 0.57 | 3.5 | 0.03 | 0.06 | 0.87 | 3.78 | 0 |  | 0.25 | [6 empty] | 0.04 | 0 | 13.04 | 0.03 | 0 | 2.97 | 9.55 | 1.11 | 0 | 0 | 0.01 | 0 | 94.26 | 0 | 0.07 | 1.45 | 0 | 0 | 0 | 0.06 | 0.14 | 0 | 0.04 | 0.23 | 0 | 0 | 0.01 | 0.05 | 0 |  | 0.01 | [6 empty] | 0 | 0 | 0.23 | 0 | 0 | 0.16 | 0.52 | 0.05 | 0 | 0 | 0 | 0 | 5.86 | 1.05 | 0.95 | 2 | -0.14 | 0.05 | 1.52 | 0.24 |  | keno | pyrochlore
Madeira | PHR-82A | 3 | 10 | 78 | 0 | 4.55 | 35.71 | 0 | 0.02 | 0.39 | 2.39 | 0.23 | 0 | 0.96 | 5.55 | 0 | 0.1 | 1.26 | 8.04 | 0 |  | 0.48 | [6 empty] | 0 | 0 | 29.9 | 0 | 0 | 0.37 | 2.13 | 0.64 | 0 | 0 | 0 | 0.92 | 93.63 | 0 | 0.1 | 1.27 | 0 | 0 | 0.01 | 0.08 | 0.01 | 0 | 0.09 | 0.44 | 0 | 0.01 | 0.02 | 0.14 | 0 |  | 0.01 | [6 empty] | 0 | 0 | 0.63 | 0 | 0 | 0.02 | 0.14 | 0.04 | 0 | 0 | 0 | 0.23 | 5.83 | 1.02 | 0.98 | 2 | 0.06 | 0.07 | 1.37 | 0.15 | fluoro | keno | pyrochlore
Madeira | PHR-82A | 3 | 10 | 79 | 0 | 5.67 | 35.49 | 0 | 0 | 0.16 | 1.94 | 0.39 | 0 | 1.11 | 6.5 | 0 | 0.06 | 0.78 | 8.43 | 0 |  | 0.5 | [6 empty] | 0.03 | 0 | 25.83 | 0.05 | 0 | 0.38 | 3.4 | 1.01 | 0 | 0 | 0 | 0.85 | 92.57 | 0 | 0.12 | 1.21 | 0 | 0 | 0.01 | 0.06 | 0.02 | 0 | 0.1 | 0.49 | 0 | 0 | 0.01 | 0.14 | 0 |  | 0.01 | [6 empty] | 0 | 0 | 0.52 | 0 | 0 | 0.02 | 0.21 | 0.06 | 0 | 0 | 0 | 0.2 | 5.77 | 0.99 | 1.01 | 2 | 0 | 0.09 | 1.33 | 0.1 | fluoro | keno | pyrochlore
Madeira | PHR-82A | 3 | 10 | 80 | 0 | 6.11 | 38 | 0 | 0 | 0.01 | 2.41 | 0.12 | 0 | 0.35 | 4.95 | 0.05 | 0.11 | 2.75 | 2.83 | 0 |  | 2.3 | [6 empty] | 0.4 | 0.01 | 26.43 | 0 | 0 | 0.37 | 2.27 | 1 | 0.01 | 0 | 0.03 | 1.12 | 91.64 | 0 | 0.13 | 1.36 | 0 | 0 | 0 | 0.08 | 0.01 | 0 | 0.03 | 0.39 | 0.01 | 0.01 | 0.05 | 0.05 | 0 |  | 0.07 | [6 empty] | 0.02 | 0 | 0.56 | 0 | 0 | 0.03 | 0.15 | 0.06 | 0 | 0 | 0 | 0.28 | 5.87 | 1 | 1 | 2 | 0.15 | 0.09 | 1.49 | 0.14 | fluoro | keno | pyrochlore
Madeira | PHR 127 | 3 | 3 | 415 | 0 | 3.86 | 28.81 |  |  |  | 1.76 | 0.48 |  |  | 3.67 | 0 | 0 | 0.96 | 7.09 |  | 0.06 | 0.26 | 0.27 | 0.22 | 0.15 | 0.04 | 0.13 | 0 | 0.26 |  | 43.22 | 0 |  | 0 | 3.1 | 0.18 |  |  |  | 0 | 94.52 | 0 | 0.11 | 1.39 | 0 | 0 | 0 | 0.07 | 0.04 | 0 | 0 | 0.39 | 0 | 0 | 0.02 | 0.17 | 0 | 0 | 0.01 | 0.01 | 0.01 | 0.01 | 0 | 0 | 0 | 0.01 | 0 | 1.24 | 0 | 0 | 0 | 0.28 | 0.01 | 0 | 0 | 0 | 0 | 6.69 | 1.74 | 0.26 | 2 | 0.69 | 0.07 | 1.5 | 0 |  | plumbo | pyrochlore
Madeira | PHR 127 | 3 | 3 | 416 | 0 | 7.06 | 39.82 |  |  |  | 1.92 | 0.15 |  |  | 3.9 | 0.06 | 0.24 | 6.4 | 1.73 |  | 0.34 | 1.45 | 0.16 | 0.43 | 0.23 | 0.47 | 0.05 | 0.13 | 0.55 |  | 22.46 | 0.01 |  | 0.14 | 2.94 | 0.32 |  |  |  | 0 | 90.96 | 0 | 0.16 | 1.46 | 0 | 0 | 0 | 0.06 | 0.01 | 0 | 0 | 0.32 | 0.01 | 0.02 | 0.12 | 0.03 | 0 | 0.01 | 0.04 | 0 | 0.01 | 0.01 | 0.01 | 0 | 0 | 0.02 | 0 | 0.49 | 0 | 0 | 0.01 | 0.2 | 0.02 | 0 | 0 | 0 | 0 | 5.95 | 0.96 | 1.04 | 2 | -0.05 | 0.1 | 1.61 | 0.05 |  | keno | pyrochlore
Madeira | PHR 127 | 3 | 3 | 417 | 0 | 6.18 | 45.28 |  |  |  | 2.04 | 0.27 |  |  | 3.23 | 0.28 | 0.52 | 7.46 | 1.48 |  | 0.34 | 1.35 | 0.07 | 0.52 | 0.18 | 0.29 | 0.14 | 0.02 | 0.69 |  | 17.12 | 0.01 |  | 0.21 | 2.78 | 0.41 |  |  |  | 0 | 90.88 | 0 | 0.13 | 1.55 | 0 | 0 | 0 | 0.06 | 0.02 | 0 | 0 | 0.24 | 0.04 | 0.04 | 0.13 | 0.02 | 0 | 0.01 | 0.04 | 0 | 0.01 | 0 | 0.01 | 0 | 0 | 0.03 | 0 | 0.35 | 0 | 0 | 0.01 | 0.18 | 0.02 | 0 | 0 | 0 | 0 | 5.87 | 0.86 | 1.14 | 2 | -0.13 | 0.08 | 1.68 | 0.07 |  | keno | pyrochlore
Madeira | PHR 127 | 3 | 4 | 418 | 0 | 3.18 | 27.11 |  |  |  | 1.34 | 0.57 |  |  | 3.64 | 0 | 0 | 1 | 7.21 |  | 0.09 | 0.37 | 0.08 | 0.24 | 0.03 | 0.11 | 0.06 | 0.07 | 0.19 |  | 44.99 | 0 |  | 0 | 2.54 | 0.06 |  |  |  | 0 | 92.87 | 0 | 0.1 | 1.38 | 0 | 0 | 0 | 0.06 | 0.05 | 0 | 0 | 0.41 | 0 | 0 | 0.03 | 0.18 | 0 | 0 | 0.02 | 0 | 0.01 | 0 | 0 | 0 | 0 | 0.01 | 0 | 1.37 | 0 | 0 | 0 | 0.24 | 0 | 0 | 0 | 0 | 0 | 6.81 | 1.84 | 0.16 | 2 | 0.81 | 0.07 | 1.48 | 0 |  | plumbo | pyrochlore
Madeira | PHR 127 | 3 | 4 | 419 | 0 | 4.11 | 27.76 |  |  |  | 1.41 | 0.29 |  |  | 3.66 | 0.01 | 0 | 1.24 | 5.3 |  | 0.13 | 0.49 | 0.04 | 0.36 | 0.04 | 0.2 | 0 | 0.18 | 0.22 |  | 45.35 | 0 |  | 0.01 | 2.48 | 0.16 |  |  |  | 0 | 93.43 | 0 | 0.12 | 1.39 | 0 | 0 | 0 | 0.06 | 0.02 | 0 | 0 | 0.4 | 0 | 0 | 0.03 | 0.13 | 0 | 0.01 | 0.02 | 0 | 0.01 | 0 | 0.01 | 0 | 0.01 | 0.01 | 0 | 1.35 | 0 | 0 | 0 | 0.23 | 0.01 | 0 | 0 | 0 | 0 | 6.72 | 1.79 | 0.21 | 2 | 0.72 | 0.08 | 1.51 | 0 |  | plumbo | pyrochlore
Madeira | PHR 127 | 3 | 5 | 421 | 0 | 4.86 | 28.07 |  |  |  | 1.61 | 0.33 |  |  | 4.38 | 0.01 | 0.03 | 2.08 | 5.24 |  | 0.07 | 0.47 | 0.1 | 0.23 | 0.11 | 0.14 | 0 | 0 | 0.24 |  | 43.54 | 0 |  | 0.07 | 1.94 | 0.2 |  |  |  | 0 | 93.72 | 0 | 0.14 | 1.32 | 0 | 0 | 0 | 0.07 | 0.03 | 0 | 0 | 0.45 | 0 | 0 | 0.05 | 0.12 | 0 | 0 | 0.02 | 0 | 0.01 | 0 | 0 | 0 | 0 | 0.01 | 0 | 1.22 | 0 | 0 | 0.01 | 0.17 | 0.02 | 0 | 0 | 0 | 0 | 6.52 | 1.61 | 0.39 | 2 | 0.52 | 0.09 | 1.45 | 0.04 |  | plumbo | pyrochlore
Madeira | PHR 127 | 3 | 5 | 422 | 0 | 2.41 | 30.28 |  |  |  | 1.3 | 0.43 |  |  | 2.54 | 0 | 0 | 0.29 | 8.27 |  | 0.33 | 1.46 | 0.12 | 0.35 | 0.13 | 0 | 0.1 | 0.08 | 0.02 |  | 43.8 | 0 |  | 0.07 | 2.48 | 0.24 |  |  |  | 0 | 94.71 | 0 | 0.07 | 1.54 | 0 | 0 | 0 | 0.06 | 0.04 | 0 | 0 | 0.29 | 0 | 0 | 0.01 | 0.21 | 0 | 0.01 | 0.06 | 0 | 0.01 | 0.01 | 0 | 0 | 0 | 0 | 0 | 1.33 | 0 | 0 | 0.01 | 0.23 | 0.02 | 0 | 0 | 0 | 0 | 6.92 | 1.87 | 0.13 | 2 | 0.92 | 0.05 | 1.62 | 0.03 |  | plumbo | pyrochlore
Madeira | PHR 127 | 3 | 6 | 424 | 0 | 6.67 | 48.89 |  |  |  | 2.08 | 0.31 |  |  | 3.35 | 1.85 | 1.69 | 5.24 | 1.08 |  | 0.52 | 2.1 | 0.28 | 0.38 | 0.11 | 0.89 | 0.17 | 0.02 | 0.97 |  | 11.23 | 0.03 |  | 0.2 | 1.81 | 0.18 |  |  |  | 0.14 | 90.2 | 0 | 0.13 | 1.56 | 0 | 0 | 0 | 0.06 | 0.02 | 0 | 0 | 0.24 | 0.25 | 0.13 | 0.08 | 0.02 | 0 | 0.01 | 0.05 | 0.01 | 0.01 | 0 | 0.02 | 0 | 0 | 0.04 | 0 | 0.21 | 0 | 0 | 0.01 | 0.11 | 0.01 | 0 | 0 | 0 | 0.03 | 5.78 | 0.92 | 1.08 | 2 | -0.19 | 0.08 | 1.69 | 0.1 |  | keno | pyrochlore
Madeira | PHR 127 | 3 | 6 | 425 | 0 | 4.31 | 24.08 |  |  |  | 0.25 | 0.93 |  |  | 7.01 | 0 | 0 | 0.26 | 9.56 |  | 0 | 0 | 0 | 0.16 | 0.05 | 0 | 0.05 | 0 | 0.06 |  | 44.19 | 0 |  | 0.01 | 2.05 | 0.11 |  |  |  | 0 | 93.07 | 0 | 0.12 | 1.1 | 0 | 0 | 0 | 0.01 | 0.07 | 0 | 0 | 0.71 | 0 | 0 | 0.01 | 0.21 | 0 | 0 | 0 | 0 | 0.01 | 0 | 0 | 0 | 0 | 0 | 0 | 1.2 | 0 | 0 | 0 | 0.17 | 0.01 | 0 | 0 | 0 | 0 | 6.43 | 1.6 | 0.4 | 2 | 0.43 | 0.1 | 1.21 | 0 |  | plumbo | pyrochlore
Madeira | PHR 127 | 3 | 6 | 426 | 0 | 4.67 | 37.56 |  |  |  | 2.47 | 0.63 |  |  | 4.37 | 0 | 0 | 1.18 | 10.23 |  | 0.2 | 0.9 | 0.28 | 0.34 | 0.15 | 0.17 | 0.16 | 0 | 0.33 |  | 25.53 | 0.02 |  | 0.11 | 2.03 | 0.71 |  |  |  | 0 | 92.03 | 0 | 0.11 | 1.41 | 0 | 0 | 0 | 0.08 | 0.04 | 0 | 0 | 0.36 | 0 | 0 | 0.02 | 0.19 | 0 | 0.01 | 0.03 | 0.01 | 0.01 | 0 | 0 | 0 | 0 | 0.01 | 0 | 0.57 | 0 | 0 | 0.01 | 0.14 | 0.04 | 0 | 0 | 0 | 0 | 6.01 | 1.02 | 0.98 | 2 | 0.01 | 0.07 | 1.52 | 0.05 |  | keno | pyrochlore
Madeira | PHR128 | 3 | 2 | 146 | 0.03 | 1.07 | 24.11 | 0 | 0.04 | 0.63 | 0 | 0.36 | 0 | 0.1 | 6.22 | 0 | 0 | 9.74 | 36.08 | 0 |  | 0.29 | [6 empty] | 1.26 | 0 | 1.44 | 0 | 0.02 | 0.1 | 0.28 | 0.31 | 0.01 | 0 | 0 | 2.28 | 84.36 | 0 | 0.03 | 1.2 | 0 | 0 | 0.03 | 0 | 0.03 | 0 | 0.01 | 0.69 | 0 | 0 | 0.24 | 0.88 | 0 |  | 0.01 | [6 empty] | 0.07 | 0 | 0.04 | 0 | 0 | 0.01 | 0.03 | 0.02 | 0 | 0 | 0 | 0.79 | 7.1 | 1.32 | 0.68 | 2 | 1.89 | 0.03 | 1.23 | 0.27 | fluoro | urano | pyrochlore
Madeira | PHR128 | 3 | 1 | 140 | 0 | 5.58 | 39.67 | 0 | 0.03 | 0 | 2.5 | 0.02 | 0 | 0.03 | 3.13 | 0.12 | 0.38 | 4.53 | 0.07 | 0 |  | 1.84 | [6 empty] | 0.84 | 0 | 27.19 | 0.04 | 0.22 | 0.23 | 1.77 | 0.13 | 0.1 | 0 | 0.05 | 0.34 | 88.8 | 0 | 0.13 | 1.52 | 0 | 0 | 0 | 0.08 | 0 | 0 | 0 | 0.26 | 0.02 | 0.03 | 0.09 | 0 | 0 |  | 0.06 | [6 empty] | 0.04 | 0 | 0.62 | 0 | 0.01 | 0.02 | 0.13 | 0.01 | 0 | 0 | 0.01 | 0.09 | 5.97 | 1.02 | 0.98 | 2 | 0.07 | 0.08 | 1.64 | 0.12 |  | keno | pyrochlore
Madeira | PHR128 | 3 | 1 | 142 | 0 | 5.19 | 38.11 | 0 | 0.09 | 0 | 3.56 | 0.03 | 0 | 0.08 | 3.5 | 0 | 0.04 | 4.2 | 2.56 | 0 |  | 0.89 | [6 empty] | 0.51 | 0 | 29.7 | 0 | 0.03 | 0.1 | 1.42 | 0.46 | 0.2 | 0 | 0 | 0.18 | 90.85 | 0 | 0.12 | 1.45 | 0 | 0 | 0 | 0.12 | 0 | 0 | 0.01 | 0.29 | 0 | 0 | 0.08 | 0.05 | 0 |  | 0.03 | [6 empty] | 0.02 | 0 | 0.67 | 0 | 0 | 0.01 | 0.1 | 0.03 | 0.01 | 0 | 0 | 0.05 | 5.92 | 0.99 | 1.01 | 2 | -0.02 | 0.08 | 1.57 | 0.07 |  | keno | pyrochlore
Madeira | PHR160 | 3 | 1 | 8 | 0 | 3.87 | 31.82 | 0.04 | 0.02 | 0 | 2.09 | 0.18 | 0 | 0.02 | 0.85 | 0.12 | 0.25 | 2.3 | 5.54 | 0 |  | 0.97 | [6 empty] | 1.27 | 0.01 | 37.29 | 0 | 0.75 | 0.22 | 2.95 | 0.04 | 0 | 0 | 0 | 2.21 | 92.81 | 0 | 0.12 | 1.66 | 0 | 0 | 0 | 0.1 | 0.02 | 0 | 0 | 0.1 | 0.03 | 0.03 | 0.06 | 0.14 | 0 |  | 0.04 | [6 empty] | 0.08 | 0 | 1.16 | 0 | 0.05 | 0.02 | 0.29 | 0 | 0 | 0 | 0 | 0.81 | 7.04 | 1.9 | 0.1 | 2 | 1.85 | 0.07 | 1.78 | 0.07 |  | plumbo | pyrochlore
Madeira | PHR160 | 3 | 4 | 26 | 0 | 4.03 | 38.49 | 0 | 0.05 | 0 | 2.34 | 0.31 | 0 | 0 | 0.06 | 0.83 | 0.1 | 1.26 | 8.98 | 0 |  | 0.85 | [6 empty] | 0.51 | 0 | 30.42 | 0 | 0.06 | 0.58 | 2.38 | 0.17 | 0 | 0 | 0 | 0.38 | 91.81 | 0 | 0.11 | 1.76 | 0 | 0 | 0 | 0.09 | 0.02 | 0 | 0 | 0.01 | 0.16 | 0.01 | 0.03 | 0.2 | 0 |  | 0.03 | [6 empty] | 0.03 | 0 | 0.83 | 0 | 0 | 0.05 | 0.2 | 0.01 | 0 | 0 | 0 | 0.12 | 6.67 | 1.56 | 0.44 | 2 | 0.79 | 0.06 | 1.87 | 0.2 |  | plumbo | pyrochlore
Madeira | PHR171 | 3 | 3 | 104 | 0 | 3.91 | 35.4 | 0 | 0 | 0 | 2.83 | 0.54 | 0 | 0 | 0.59 | 0 | 0.05 | 0.4 | 9.05 | 0 |  | 0.48 | [6 empty] | 0.13 | 0 | 38.12 | 0.01 | 0.04 | 0.55 | 0.79 | 0.72 | 0 | 0 | 0 | 0 | 93.61 | 0 | 0.11 | 1.67 | 0 | 0 | 0 | 0.12 | 0.04 | 0 | 0 | 0.06 | 0 | 0.01 | 0.01 | 0.21 | 0 |  | 0.02 | [6 empty] | 0.01 | 0 | 1.07 | 0 | 0 | 0.05 | 0.07 | 0.06 | 0 | 0 | 0 | 0 | 6.62 | 1.49 | 0.51 | 2 | 0.62 | 0.06 | 1.78 | 0.41 |  | plumbo | pyrochlore
Madeira | PHR171 | 3 | 3 | 106 | 0 | 4.45 | 32.8 | 0 | 0.01 | 0.01 | 3.59 | 0.39 | 0 | 0.06 | 3.25 | 0 | 0.08 | 0.36 | 7.35 | 0 |  | 0.23 | [6 empty] | 0.03 | 0 | 37.22 | 0 | 0 | 0.79 | 0.63 | 0.74 | 0 | 0 | 0 | 0 | 92 | 0 | 0.11 | 1.41 | 0 | 0 | 0 | 0.14 | 0.03 | 0 | 0.01 | 0.31 | 0 | 0.01 | 0.01 | 0.15 | 0 |  | 0.01 | [6 empty] | 0 | 0 | 0.95 | 0 | 0 | 0.06 | 0.05 | 0.05 | 0 | 0 | 0 | 0 | 6.22 | 1.29 | 0.71 | 2 | 0.22 | 0.08 | 1.52 | 0.56 |  | plumbo | pyrochlore
Madeira | PHR171 | 3 | 3 | 107 | 0 | 4.96 | 35.98 | 0 | 0 | 0.63 | 0.64 | 0.61 | 0.01 | 0.25 | 5.08 | 0.21 | 0.03 | 2.3 | 26.76 | 0 |  | 0 | [6 empty] | 0.06 | 0 | 14.66 | 0 | 0.05 | 1.03 | 0.13 | 0.77 | 0 | 0 | 0 | 0 | 94.15 | 0 | 0.11 | 1.35 | 0 | 0 | 0.03 | 0.02 | 0.04 | 0 | 0.02 | 0.42 | 0.03 | 0 | 0.04 | 0.5 | 0 |  | 0 | [6 empty] | 0 | 0 | 0.33 | 0 | 0 | 0.07 | 0.01 | 0.05 | 0 | 0 | 0 | 0 | 6.28 | 1.04 | 0.96 | 2 | 0.28 | 0.08 | 1.47 | 0.89 |  | keno | pyrochlore
Madeira | PHR171 | 3 | 3 | 108 | 0 | 6.01 | 33.14 | 0 | 0 | 0 | 1.59 | 0.15 | 0 | 0.34 | 4.27 | 0 | 0.06 | 1.77 | 4.5 | 0 |  | 0.88 | [6 empty] | 0.13 | 0 | 36.09 | 0 | 0 | 0.67 | 0.85 | 0.65 | 0 | 0 | 0 | 0 | 91.11 | 0 | 0.15 | 1.36 | 0 | 0 | 0 | 0.06 | 0.01 | 0 | 0.04 | 0.39 | 0 | 0.01 | 0.04 | 0.09 | 0 |  | 0.03 | [6 empty] | 0.01 | 0 | 0.88 | 0 | 0 | 0.05 | 0.06 | 0.04 | 0 | 0 | 0 | 0 | 6.09 | 1.21 | 0.79 | 2 | 0.09 | 0.1 | 1.51 | 0.44 |  | plumbo | pyrochlore
Madeira | PHR171 | 3 | 4 | 110 | 0 | 5.29 | 35.15 | 0 | 0.03 | 0 | 4.57 | 0.26 | 0 | 0.05 | 3.51 | 0 | 0.15 | 0.71 | 9.46 | 0 |  | 1.84 | [6 empty] | 0.13 | 0 | 27.98 | 0 | 0.05 | 0.11 | 2.54 | 0.06 | 0 | 0 | 0 | 1.01 | 92.9 | 0 | 0.13 | 1.39 | 0 | 0 | 0 | 0.16 | 0.02 | 0 | 0 | 0.31 | 0 | 0.01 | 0.01 | 0.18 | 0 |  | 0.06 | [6 empty] | 0.01 | 0 | 0.66 | 0 | 0 | 0.01 | 0.19 | 0 | 0 | 0 | 0 | 0.28 | 6.11 | 1.13 | 0.87 | 2 | 0.39 | 0.08 | 1.51 | 0.04 | fluoro | plumbo | pyrochlore
Madeira | PHR 171 | 2 | 4 | 474 | 0 | 5.68 | 34.21 |  |  |  | 3.46 | 0.28 |  |  | 3.7 | 0.02 | 0.1 | 1.1 | 8.16 |  | 0.18 | 1.8 | 0.17 | 0.72 | 0.34 | 0.32 | 0.06 | 0 | 0.23 |  | 23.96 | 0 |  | 0.16 | 2.5 | 0.09 |  |  |  | 0 | 87.25 | 0 | 0.14 | 1.39 | 0 | 0 | 0 | 0.12 | 0.02 | 0 | 0 | 0.33 | 0 | 0.01 | 0.02 | 0.16 | 0 | 0.01 | 0.06 | 0.01 | 0.02 | 0.01 | 0.01 | 0 | 0 | 0.01 | 0 | 0.58 | 0 | 0 | 0.01 | 0.19 | 0.01 | 0 | 0 | 0 | 0 | 6.03 | 1.05 | 0.95 | 2 | 0.03 | 0.09 | 1.53 | 0.06 |  | keno | pyrochlore
Madeira | PHR171 | 2 | 5 | 116 | 0 | 6.01 | 40.78 | 0 | 0 | 0 | 2.44 | 0.26 | 0 | 0.21 | 5.8 | 0.03 | 0.05 | 3.56 | 4.08 | 0 |  | 2.16 | [6 empty] | 0.21 | 0 | 20.57 | 0.01 | 0.09 | 0.6 | 3.1 | 0.28 | 0.01 | 0 | 0.02 | 0 | 90.26 | 0 | 0.12 | 1.35 | 0 | 0 | 0 | 0.07 | 0.01 | 0 | 0.02 | 0.43 | 0 | 0 | 0.06 | 0.07 | 0 |  | 0.06 | [6 empty] | 0.01 | 0 | 0.41 | 0 | 0 | 0.04 | 0.19 | 0.02 | 0 | 0 | 0 | 0 | 5.74 | 0.85 | 1.15 | 2 | -0.26 | 0.08 | 1.47 | 0.16 |  | keno | pyrochlore
Madeira | PHR171 | 3 | 6 | 119 | 0 | 3.93 | 31.77 | 0 | 0 | 0 | 2.24 | 0.29 | 0 | 0.02 | 1.46 | 0.1 | 0.1 | 2.07 | 8.07 | 0 |  | 0.71 | [6 empty] | 0.15 | 0 | 37.78 | 0 | 0.26 | 0.15 | 3.42 | 0.15 | 0 | 0 | 0 | 0.42 | 93.08 | 0 | 0.12 | 1.59 | 0 | 0 | 0 | 0.1 | 0.02 | 0 | 0 | 0.16 | 0.02 | 0.01 | 0.05 | 0.2 | 0 |  | 0.03 | [6 empty] | 0.01 | 0 | 1.13 | 0 | 0.02 | 0.01 | 0.32 | 0.01 | 0 | 0 | 0 | 0.15 | 6.93 | 1.81 | 0.19 | 2 | 1.07 | 0.07 | 1.71 | 0.04 |  | plumbo | pyrochlore
Madeira | PHR191 | 3 | 1 | 30 | 0 | 4.26 | 35.53 | 0 | 0 | 0.44 | 1.82 | 0.71 | 0.01 | 0.13 | 2.56 | 1.03 | 0.52 | 0.46 | 11.96 | 0 |  | 2.42 | [6 empty] | 0.04 | 0 | 24.24 | 0.75 | 0.26 | 0.29 | 4.6 | 0.05 | 0 | 0 | 0 | 0.11 | 92.19 | 0 | 0.11 | 1.5 | 0 | 0 | 0.02 | 0.07 | 0.05 | 0 | 0.01 | 0.24 | 0.19 | 0.05 | 0.01 | 0.25 | 0 |  | 0.08 | [6 empty] | 0 | 0 | 0.61 | 0.03 | 0.01 | 0.02 | 0.36 | 0 | 0 | 0 | 0 | 0.03 | 6.62 | 1.62 | 0.38 | 2 | 0.65 | 0.07 | 1.61 | 0.06 |  | plumbo | pyrochlore
Madeira | PHR191 | 3 | 1 | 31 | 0 | 6.77 | 29.7 | 0 | 0 | 0.76 | 0.28 | 1.78 | 0.01 | 0.97 | 11.31 | 0.99 | 0.21 | 0.12 | 24.51 | 0 |  | 1.18 | [6 empty] | 0.05 | 0 | 8.06 | 0.36 | 0.08 | 0.16 | 4.32 | 0.07 | 0 | 0 | 0 | 0.15 | 91.85 | 0 | 0.12 | 0.91 | 0 | 0 | 0.03 | 0.01 | 0.09 | 0 | 0.08 | 0.77 | 0.13 | 0.02 | 0 | 0.37 | 0 |  | 0.03 | [6 empty] | 0 | 0 | 0.15 | 0.01 | 0 | 0.01 | 0.24 | 0 | 0 | 0 | 0 | 0.03 | 5.76 | 0.96 | 1.04 | 2 | -0.21 | 0.12 | 1.03 | 0.04 |  | keno | pyrochlore
Madeira | PHR191 | 3 | 1 | 28 | 0 | 4.76 | 50.74 | 0 | 0 | 0.34 | 3.48 | 0.82 | 0 | 0.01 | 0 | 0.38 | 3.15 | 0.64 | 11.33 | 0 |  | 3.34 | [6 empty] | 0.03 | 0 | 9.1 | 0 | 0.06 | 0.44 | 1.99 | 0.07 | 0 | 0 | 0 | 0.68 | 91.37 | 0 | 0.1 | 1.74 | 0 | 0 | 0.01 | 0.11 | 0.05 | 0 | 0 | 0 | 0.06 | 0.26 | 0.01 | 0.19 | 0 |  | 0.09 | [6 empty] | 0 | 0 | 0.19 | 0 | 0 | 0.03 | 0.13 | 0 | 0 | 0 | 0 | 0.16 | 6.09 | 0.95 | 1.05 | 2 | 0.25 | 0.05 | 1.83 | 0.18 | fluoro | keno | pyrochlore
Madeira | PHR191 | 3 | 1 | 29 | 0 | 4.37 | 46.26 | 0 | 0 | 0.38 | 4.72 | 0.75 | 0 | 0 | 0 | 4.14 | 1.83 | 0.57 | 10.87 | 0 |  | 2.9 | [6 empty] | 0.03 | 0 | 9.94 | 0.42 | 0.21 | 0.59 | 3.35 | 0.12 | 0 | 0 | 0 | 1.4 | 92.84 | 0 | 0.1 | 1.69 | 0 | 0 | 0.01 | 0.15 | 0.05 | 0 | 0 | 0 | 0.65 | 0.16 | 0.01 | 0.2 | 0 |  | 0.09 | [6 empty] | 0 | 0 | 0.22 | 0.01 | 0.01 | 0.04 | 0.23 | 0.01 | 0 | 0 | 0 | 0.36 | 6.43 | 1.61 | 0.39 | 2 | 0.79 | 0.05 | 1.79 | 0.15 |  | natro | pyrochlore
Madeira | PHR 191 | 3 | 1 | 482 | 0 | 4.77 | 50.7 |  |  |  | 0.35 | 1.38 |  |  | 0.06 | 0.49 | 3.08 | 0.61 | 11.83 |  | 0.96 | 2.83 | 0.33 | 0.78 | 0.06 | 0 | 0 | 0 | 0.05 |  | 9.93 | 0.02 |  | 0.51 | 2.17 | 0.07 |  |  |  | 0 | 90.98 | 0 | 0.1 | 1.8 | 0 | 0 | 0 | 0.01 | 0.08 | 0 | 0 | 0 | 0.08 | 0.26 | 0.01 | 0.21 | 0 | 0.03 | 0.08 | 0.01 | 0.02 | 0 | 0 | 0 | 0 | 0 | 0 | 0.21 | 0 | 0 | 0.03 | 0.14 | 0 | 0 | 0 | 0 | 0 | 6.2 | 1.03 | 0.97 | 2 | 0.2 | 0.05 | 1.9 | 0.19 |  | keno | pyrochlore
Madeira | PHR 191 | 3 | 1 | 483 | 0 | 4.74 | 47.96 |  |  |  | 0.98 | 0.87 |  |  | 0.04 | 4.27 | 1.87 | 0.84 | 12 |  | 0.88 | 2.51 | 0.21 | 0.63 | 0 | 0 | 0.07 | 0.05 | 0.09 |  | 9.98 | 0.46 |  | 0.53 | 2.94 | 0.08 |  |  |  | 0.26 | 92.24 | 0 | 0.11 | 1.8 | 0 | 0 | 0 | 0.03 | 0.05 | 0 | 0 | 0 | 0.69 | 0.17 | 0.02 | 0.22 | 0 | 0.03 | 0.08 | 0.01 | 0.02 | 0 | 0 | 0 | 0 | 0 | 0 | 0.22 | 0.01 | 0 | 0.04 | 0.2 | 0.01 | 0 | 0 | 0 | 0.07 | 6.55 | 1.66 | 0.34 | 2 | 0.61 | 0.06 | 1.91 | 0.15 |  | natro | pyrochlore
Madeira | PHR 191 | 3 | 1 | 484 | 0 | 4.31 | 35.62 |  |  |  | 0.62 | 0.82 |  |  | 3.42 | 0.76 | 0.46 | 0.49 | 14 |  | 0.46 | 2.07 | 0.16 | 0.6 | 0.04 | 0.1 | 0.01 | 0 | 0.02 |  | 22.05 | 0.69 |  | 0.26 | 4.53 | 0.05 |  |  |  | 0 | 91.54 | 0 | 0.11 | 1.49 | 0 | 0 | 0 | 0.02 | 0.06 | 0 | 0 | 0.32 | 0.14 | 0.05 | 0.01 | 0.29 | 0 | 0.02 | 0.07 | 0.01 | 0.02 | 0 | 0 | 0 | 0 | 0 | 0 | 0.55 | 0.03 | 0 | 0.02 | 0.35 | 0 | 0 | 0 | 0 | 0 | 6.57 | 1.5 | 0.5 | 2 | 0.57 | 0.07 | 1.6 | 0.05 |  | plumbo | pyrochlore
Madeira | PHR 191 | 3 | 1 | 489 | 0 | 4.3 | 36.91 |  |  |  | 0.7 | 0.75 |  |  | 2.53 | 1.18 | 0.54 | 0.46 | 12.7 |  | 0.6 | 2.03 | 0.19 | 0.59 | 0.05 | 0 | 0 | 0 | 0.02 |  | 23.32 | 0.73 |  | 0.34 | 4.42 | 0.03 |  |  |  | 0 | 92.39 | 0 | 0.11 | 1.57 | 0 | 0 | 0 | 0.03 | 0.05 | 0 | 0 | 0.24 | 0.22 | 0.05 | 0.01 | 0.27 | 0 | 0.02 | 0.07 | 0.01 | 0.02 | 0 | 0 | 0 | 0 | 0 | 0 | 0.59 | 0.03 | 0 | 0.03 | 0.35 | 0 | 0 | 0 | 0 | 0 | 6.66 | 1.61 | 0.39 | 2 | 0.66 | 0.07 | 1.68 | 0.07 |  | plumbo | pyrochlore
Madeira | PHR 191 | 3 | 1 | 485 | 0 | 5.73 | 31.12 |  |  |  | 0 | 1.78 |  |  | 10.58 | 0.57 | 0.48 | 0.18 | 25.55 |  | 0.02 | 1.08 | 0.2 | 0.49 | 0.08 | 0 | 0.02 | 0 | 0 |  | 7.29 | 0.31 |  | 0.15 | 4.22 | 0 |  |  |  | 0 | 89.85 | 0 | 0.11 | 1.02 | 0 | 0 | 0 | 0 | 0.1 | 0 | 0 | 0.77 | 0.08 | 0.04 | 0 | 0.41 | 0 | 0 | 0.03 | 0.01 | 0.01 | 0 | 0 | 0 | 0 | 0 | 0 | 0.14 | 0.01 | 0 | 0.01 | 0.26 | 0 | 0 | 0 | 0 | 0 | 5.94 | 0.98 | 1.02 | 2 | -0.06 | 0.1 | 1.13 | 0.03 |  | keno | pyrochlore
Madeira | PHR191 | 3 | 2 | 32 | 0.01 | 6.08 | 46.94 | 0 | 0 | 0 | 1.15 | 3.84 | 0.01 | 0 | 0.03 | 0.36 | 2.79 | 0.48 | 13.11 | 0 |  | 3.19 | [6 empty] | 0 | 0 | 10.55 | 0.02 | 0 | 0.1 | 0.44 | 0.11 | 0 | 0 | 0 | 0.95 | 90.16 | 0 | 0.13 | 1.62 | 0 | 0 | 0 | 0.03 | 0.22 | 0 | 0 | 0 | 0.05 | 0.23 | 0.01 | 0.22 | 0 |  | 0.09 | [6 empty] | 0 | 0 | 0.22 | 0 | 0 | 0.01 | 0.03 | 0.01 | 0 | 0 | 0 | 0.23 | 5.98 | 0.86 | 1.14 | 2 | 0.21 | 0.07 | 1.74 | 0.18 | fluoro | keno | pyrochlore
Madeira | PHR191 | 3 | 2 | 33 | 0.02 | 4.62 | 43.68 | 0 | 0.01 | 0 | 0.55 | 3.18 | 0 | 0.01 | 0.43 | 0.2 | 0.6 | 0.4 | 11.83 | 0 |  | 3.13 | [6 empty] | 0.06 | 0 | 18.02 | 0.57 | 0.4 | 0.31 | 2.27 | 0.01 | 0 | 0 | 0 | 0.69 | 91 | 0 | 0.1 | 1.64 | 0 | 0 | 0 | 0.02 | 0.2 | 0 | 0 | 0.04 | 0.03 | 0.05 | 0.01 | 0.22 | 0 |  | 0.1 | [6 empty] | 0 | 0 | 0.4 | 0.02 | 0.02 | 0.02 | 0.16 | 0 | 0 | 0 | 0 | 0.18 | 6.16 | 1.03 | 0.97 | 2 | 0.34 | 0.06 | 1.74 | 0.12 | fluoro | keno | pyrochlore
Madeira | PHR191 | 3 | 2 | 34 | 0.09 | 5.3 | 45.25 | 0 | 0 | 0 | 0.93 | 3.31 | 0 | 0.04 | 0.33 | 0.28 | 1.93 | 0.36 | 12.28 | 0 |  | 3.1 | [6 empty] | 0.02 | 0 | 14.82 | 0.02 | 0.03 | 0.3 | 1.34 | 0.05 | 0 | 0 | 0 | 1.01 | 90.78 | 0 | 0.11 | 1.63 | 0 | 0 | 0 | 0.03 | 0.2 | 0 | 0 | 0.03 | 0.04 | 0.16 | 0.01 | 0.22 | 0 |  | 0.09 | [6 empty] | 0 | 0 | 0.32 | 0 | 0 | 0.02 | 0.09 | 0 | 0 | 0 | 0 | 0.25 | 6.07 | 0.95 | 1.05 | 2 | 0.33 | 0.07 | 1.74 | 0.19 | fluoro | keno | pyrochlore
Madeira | PHR 191 | 3 | 2 | 486 | 0 | 5.68 | 45.74 |  |  |  | 0.17 | 3.55 |  |  | 0.4 | 0.35 | 0.99 | 0.26 | 12.56 |  | 0.77 | 2.64 | 0.17 | 0.67 | 0.03 | 0 | 0 | 0 | 0.05 |  | 14 | 0.17 |  | 0.67 | 2.28 | 0.14 |  |  |  | 0 | 91.3 | 0 | 0.12 | 1.63 | 0 | 0 | 0 | 0.01 | 0.21 | 0 | 0 | 0.03 | 0.05 | 0.08 | 0 | 0.22 | 0 | 0.02 | 0.08 | 0 | 0.02 | 0 | 0 | 0 | 0 | 0 | 0 | 0.3 | 0.01 | 0 | 0.04 | 0.15 | 0.01 | 0 | 0 | 0 | 0 | 6.06 | 0.95 | 1.05 | 2 | 0.06 | 0.07 | 1.75 | 0.23 |  | keno | pyrochlore
Madeira | PHR 191 | 3 | 2 | 487 | 0 | 5.46 | 44.7 |  |  |  | 0.77 | 3.68 |  |  | 0.14 | 0.43 | 0.55 | 0.55 | 12.67 |  | 0.84 | 2.79 | 0.24 | 0.89 | 0 | 0.1 | 0 | 0 | 0.08 |  | 17.18 | 0.46 |  | 0.25 | 1.98 | 0.02 |  |  |  | 0 | 93.79 | 0 | 0.12 | 1.62 | 0 | 0 | 0 | 0.02 | 0.22 | 0 | 0 | 0.01 | 0.07 | 0.05 | 0.01 | 0.23 | 0 | 0.02 | 0.08 | 0.01 | 0.03 | 0 | 0 | 0 | 0 | 0 | 0 | 0.37 | 0.01 | 0 | 0.02 | 0.13 | 0 | 0 | 0 | 0 | 0 | 6.09 | 0.97 | 1.03 | 2 | 0.09 | 0.07 | 1.74 | 0.11 |  | keno | pyrochlore
Madeira | PHR 191 | 3 | 2 | 488 | 0 | 6.49 | 47.45 |  |  |  | 0.74 | 4.28 |  |  | 0 | 0.51 | 2.31 | 0.58 | 13.14 |  | 1.01 | 3.06 | 0.26 | 0.75 | 0.14 | 0.12 | 0.05 | 0 | 0 |  | 11.9 | 0.03 |  | 0.06 | 0.39 | 0.1 |  |  |  | 0 | 93.37 | 0 | 0.13 | 1.61 | 0 | 0 | 0 | 0.02 | 0.24 | 0 | 0 | 0 | 0.07 | 0.19 | 0.01 | 0.22 | 0 | 0.03 | 0.08 | 0.01 | 0.02 | 0 | 0 | 0 | 0 | 0 | 0 | 0.24 | 0 | 0 | 0 | 0.02 | 0.01 | 0 | 0 | 0 | 0 | 5.95 | 0.85 | 1.15 | 2 | -0.05 | 0.08 | 1.74 | 0.13 |  | keno | pyrochlore
Madeira | PHR239 | 3 | 4 | 231 | 0 | 3.67 | 30.7 | 0 | 0 | 0.06 | 0.58 | 0.77 | 0 | 0.05 | 2.12 | 0.09 | 0.08 | 0.52 | 7.92 | 0 |  | 0.33 | [6 empty] | 0.13 | 0 | 43.42 | 0 | 0 | 0.29 | 3.76 | 0.18 | 0 | 0 | 0 | 0.13 | 94.8 | 0 | 0.11 | 1.55 | 0 | 0 | 0 | 0.03 | 0.06 | 0 | 0.01 | 0.24 | 0.02 | 0.01 | 0.01 | 0.2 | 0 |  | 0.01 | [6 empty] | 0.01 | 0 | 1.31 | 0 | 0 | 0.03 | 0.35 | 0.02 | 0 | 0 | 0 | 0.05 | 7 | 1.96 | 0.04 | 2 | 1.05 | 0.07 | 1.66 | 0.07 |  | plumbo | pyrochlore
Madeira | PHR239 | 3 | 4 | 232 | 0 | 5.55 | 26.25 | 0.02 | 0 | 0.22 | 0.38 | 0.81 | 0.02 | 0.16 | 5.02 | 0.3 | 0.25 | 0.72 | 6.15 | 0 |  | 0 | [6 empty] | 0.02 | 0.01 | 43.37 | 0.01 | 0 | 0.38 | 4.86 | 0.21 | 0 | 0 | 0 | 0 | 94.72 | 0 | 0.15 | 1.22 | 0 | 0 | 0.01 | 0.02 | 0.06 | 0 | 0.02 | 0.52 | 0.06 | 0.03 | 0.02 | 0.14 | 0 |  | 0 | [6 empty] | 0 | 0 | 1.2 | 0 | 0 | 0.03 | 0.42 | 0.02 | 0 | 0 | 0 | 0 | 6.72 | 1.91 | 0.09 | 2 | 0.72 | 0.11 | 1.37 | 0.07 |  | plumbo | pyrochlore
Madeira | PHR239 | 3 | 5 | 233 | 0 | 4.4 | 28.64 | 0 | 0.03 | 0.19 | 1.21 | 0.4 | 0 | 0.09 | 2.81 | 0 | 0.03 | 0.63 | 4.86 | 0 |  | 0 | [6 empty] | 0.07 | 0 | 46.97 | 0.01 | 0 | 0.2 | 4.1 | 0.57 | 0 | 0 | 0 | 0 | 95.23 | 0 | 0.13 | 1.44 | 0 | 0 | 0.01 | 0.05 | 0.03 | 0 | 0.01 | 0.31 | 0 | 0 | 0.02 | 0.12 | 0 |  | 0 | [6 empty] | 0 | 0 | 1.41 | 0 | 0 | 0.02 | 0.38 | 0.05 | 0 | 0 | 0 | 0 | 6.91 | 2 | 0 | 2 | 0.91 | 0.08 | 1.57 | 0.05 |  | plumbo | pyrochlore
Madeira | PHR239 | 3 | 6 | 238 | 0 | 3.73 | 31 | 0 | 0 | 0 | 1.8 | 0.28 | 0 | 0.04 | 1.56 | 0 | 0.09 | 1.57 | 7.49 | 0 |  | 0.41 | [6 empty] | 0.34 | 0 | 39.44 | 0.06 | 0.05 | 0.42 | 3.68 | 0.32 | 0 | 0 | 0 | 0.2 | 92.46 | 0 | 0.12 | 1.6 | 0 | 0 | 0 | 0.08 | 0.02 | 0 | 0 | 0.18 | 0 | 0.01 | 0.04 | 0.19 | 0 |  | 0.02 | [6 empty] | 0.02 | 0 | 1.21 | 0 | 0 | 0.04 | 0.35 | 0.03 | 0 | 0 | 0 | 0.07 | 7.01 | 1.91 | 0.09 | 2 | 1.09 | 0.07 | 1.71 | 0.1 |  | plumbo | pyrochlore
Madeira | PHR239 | 3 | 6 | 239 | 0 | 4.06 | 30.22 | 0 | 0.06 | 0 | 0.77 | 0.2 | 0 | 0.09 | 2.52 | 0.04 | 0.06 | 1.92 | 6.2 | 0 |  | 0.35 | [6 empty] | 0.18 | 0.01 | 42.01 | 0 | 0 | 0.27 | 4.38 | 0.2 | 0 | 0 | 0 | 0.17 | 93.7 | 0 | 0.12 | 1.53 | 0 | 0 | 0 | 0.03 | 0.02 | 0 | 0.01 | 0.28 | 0.01 | 0.01 | 0.05 | 0.15 | 0 |  | 0.01 | [6 empty] | 0.01 | 0 | 1.26 | 0 | 0 | 0.03 | 0.41 | 0.02 | 0 | 0 | 0 | 0.06 | 6.98 | 1.96 | 0.04 | 2 | 1.04 | 0.07 | 1.65 | 0.06 |  | plumbo | pyrochlore
Madeira | PHR240 | 3 | 4 | 35 | 0 | 4.6 | 35.74 | 0 | 0.04 | 0.23 | 2.79 | 0.97 | 0 | 0.02 | 0.55 | 0.12 | 0.74 | 0.51 | 12.27 | 0 |  | 2.09 | [6 empty] | 0.14 | 0 | 28.32 | 0.02 | 0.02 | 0.29 | 3.34 | 0.06 | 0 | 0 | 0 | 0.27 | 93.15 | 0 | 0.13 | 1.62 | 0 | 0 | 0.01 | 0.11 | 0.07 | 0 | 0 | 0.05 | 0.02 | 0.08 | 0.01 | 0.27 | 0 |  | 0.08 | [6 empty] | 0.01 | 0 | 0.76 | 0 | 0 | 0.02 | 0.28 | 0 | 0 | 0 | 0 | 0.08 | 6.73 | 1.55 | 0.45 | 2 | 0.81 | 0.07 | 1.74 | 0.08 |  | plumbo | pyrochlore
Madeira | PHR240 | 3 | 4 | 36 | 0 | 4.33 | 29.41 | 0 | 0 | 0.16 | 1.47 | 0.67 | 0 | 0.04 | 1.98 | 0.55 | 0.09 | 0.33 | 12.66 | 0 |  | 1.12 | [6 empty] | 0.05 | 0 | 33.93 | 0.29 | 0 | 0.19 | 5.21 | 0.07 | 0 | 0 | 0 | 0.13 | 92.67 | 0 | 0.13 | 1.5 | 0 | 0 | 0.01 | 0.07 | 0.06 | 0 | 0.01 | 0.22 | 0.12 | 0.01 | 0.01 | 0.32 | 0 |  | 0.05 | [6 empty] | 0 | 0 | 1.03 | 0.01 | 0 | 0.02 | 0.49 | 0.01 | 0 | 0 | 0 | 0.04 | 7.18 | 2.07 | -0.07 | 2 | 1.22 | 0.08 | 1.64 | 0.03 |  | plumbo | pyrochlore
Madeira | PHR243 | 3 | 1 | 85 | 0 | 8.16 | 27.75 | 0 | 0 | 0.22 | 0.98 | 0.37 | 0 | 0.12 | 6.16 | 0.03 | 0.12 | 0.36 | 8.08 | 0 |  | 0 | [6 empty] | 0 | 0 | 35.13 | 0.04 | 0.01 | 0.19 | 4.5 | 0.02 | 0 | 0 | 0 | 0 | 92.23 | 0 | 0.2 | 1.15 | 0 | 0 | 0.01 | 0.04 | 0.03 | 0 | 0.01 | 0.56 | 0 | 0.01 | 0.01 | 0.16 | 0 |  | 0 | [6 empty] | 0 | 0 | 0.87 | 0 | 0 | 0.01 | 0.34 | 0 | 0 | 0 | 0 | 0 | 6.26 | 1.42 | 0.58 | 2 | 0.26 | 0.15 | 1.35 | 0.04 |  | plumbo | pyrochlore
Madeira | PHR243 | 3 | 3 | 88 | 0 | 2.66 | 34 | 0 | 0.01 | 0.6 | 1.03 | 2.5 | 0 | 0.34 | 6.57 | 0 | 0.2 | 0.65 | 10.13 | 0 |  | 1.97 | [6 empty] | 0.08 | 0 | 25.67 | 0.01 | 0.11 | 0.44 | 3.98 | 0.12 | 0 | 0 | 0 | 0.14 | 91.21 | 0 | 0.06 | 1.2 | 0 | 0 | 0.02 | 0.03 | 0.15 | 0 | 0.03 | 0.51 | 0 | 0.02 | 0.01 | 0.18 | 0 |  | 0.06 | [6 empty] | 0 | 0 | 0.54 | 0 | 0 | 0.03 | 0.26 | 0.01 | 0 | 0 | 0 | 0.03 | 5.93 | 1.1 | 0.9 | 2 | 0 | 0.04 | 1.25 | 0.1 |  | keno | pyrochlore
Madeira | PHR244 | 3 | 3 | 99 | 0 | 4.77 | 34.86 | 0 | 0 | 0 | 2.73 | 0.45 | 0 | 0.08 | 2.39 | 0.19 | 0 | 0.44 | 10.92 | 0 |  | 1.62 | [6 empty] | 0.22 | 0 | 28.66 | 0 | 0 | 1.03 | 2.99 | 0.3 | 0 | 0 | 0 | 0 | 91.65 | 0 | 0.12 | 1.5 | 0 | 0 | 0 | 0.1 | 0.03 | 0 | 0.01 | 0.23 | 0.04 | 0 | 0.01 | 0.23 | 0 |  | 0.06 | [6 empty] | 0.01 | 0 | 0.74 | 0 | 0 | 0.08 | 0.24 | 0.02 | 0 | 0 | 0 | 0 | 6.49 | 1.42 | 0.58 | 2 | 0.49 | 0.08 | 1.63 | 0.26 |  | plumbo | pyrochlore
Madeira | PHR244 | 3 | 3 | 100 | 0 | 4.95 | 32.46 | 0 | 0.05 | 0.19 | 1.04 | 0.36 | 0 | 0.27 | 4.86 | 0.24 | 0 | 0.7 | 11.87 | 0 |  | 1.24 | [6 empty] | 0.15 | 0 | 29.21 | 0 | 0.01 | 0.84 | 3.24 | 0.17 | 0 | 0 | 0 | 0 | 91.85 | 0 | 0.12 | 1.33 | 0 | 0 | 0.01 | 0.04 | 0.02 | 0 | 0.03 | 0.44 | 0.04 | 0 | 0.01 | 0.24 | 0 |  | 0.04 | [6 empty] | 0.01 | 0 | 0.71 | 0 | 0 | 0.06 | 0.25 | 0.01 | 0 | 0 | 0 | 0 | 6.35 | 1.38 | 0.62 | 2 | 0.35 | 0.08 | 1.45 | 0.21 |  | plumbo | pyrochlore
Madeira | PHR245 | 3 | 6 | 125 | 0 | 3.62 | 35.66 | 0 | 0 | 0 | 2.66 | 0.4 | 0 | 0.01 | 0.49 | 0 | 0.17 | 2.07 | 7.23 | 0 |  | 1.2 | [6 empty] | 0.34 | 0 | 36.25 | 0 | 0 | 0.01 | 3.04 | 0.26 | 0 | 0 | 0 | 0.14 | 93.54 | 0 | 0.1 | 1.7 | 0 | 0 | 0 | 0.11 | 0.03 | 0 | 0 | 0.05 | 0 | 0.02 | 0.05 | 0.17 | 0 |  | 0.05 | [6 empty] | 0.02 | 0 | 1.03 | 0 | 0 | 0 | 0.27 | 0.02 | 0 | 0 | 0 | 0.05 | 6.78 | 1.62 | 0.38 | 2 | 0.82 | 0.06 | 1.8 | 0 |  | plumbo | pyrochlore
Madeira | PHR246 | 3 | 1 | 126 | 0 | 5.7 | 27.45 | 0 | 0.01 | 0.04 | 0.92 | 0.46 | 0.03 | 0.85 | 11.48 | 0.85 | 0.17 | 0.02 | 16.99 | 0 |  | 0 | [6 empty] | 0.03 | 0 | 21.04 | 0 | 0 | 0.61 | 6.01 | 0.2 | 0 | 0 | 0 | 0 | 92.86 | 0 | 0.11 | 0.91 | 0 | 0 | 0 | 0.03 | 0.03 | 0 | 0.07 | 0.84 | 0.12 | 0.01 | 0 | 0.28 | 0 |  | 0 | [6 empty] | 0 | 0 | 0.42 | 0 | 0 | 0.04 | 0.37 | 0.01 | 0 | 0 | 0 | 0 | 5.94 | 1.25 | 0.75 | 2 | -0.06 | 0.11 | 1.03 | 0.09 |  | plumbo | pyrochlore
Madeira | PHR246 | 3 | 1 | 127 | 0 | 5.81 | 25.17 | 0 | 0 | 0.07 | 0.78 | 0.58 | 0.02 | 1.38 | 14.65 | 0.95 | 0.17 | 0.08 | 17.48 | 0 |  | 0 | [6 empty] | 0 | 0 | 19.01 | 0 | 0 | 0.63 | 7.16 | 0.24 | 0.02 | 0 | 0 | 0 | 94.22 | 0 | 0.11 | 0.76 | 0 | 0 | 0 | 0.02 | 0.03 | 0 | 0.11 | 0.97 | 0.12 | 0.01 | 0 | 0.26 | 0 |  | 0 | [6 empty] | 0 | 0 | 0.34 | 0 | 0 | 0.04 | 0.4 | 0.01 | 0 | 0 | 0 | 0 | 5.75 | 1.18 | 0.82 | 2 | -0.24 | 0.12 | 0.86 | 0.08 |  | keno | pyrochlore
Madeira | PHR246 | 3 | 4 | 131 | 0 | 3.99 | 38.38 | 0 | 0 | 0 | 1.62 | 0.71 | 0 | 0.05 | 1.61 | 0 | 0.25 | 0.08 | 12.6 | 0 |  | 2.48 | [6 empty] | 0.08 | 0 | 25.39 | 0.01 | 0.01 | 0.34 | 4.15 | 0.17 | 0 | 0 | 0 | 0.11 | 92.03 | 0 | 0.1 | 1.63 | 0 | 0 | 0 | 0.06 | 0.05 | 0 | 0.01 | 0.15 | 0 | 0.03 | 0 | 0.26 | 0 |  | 0.09 | [6 empty] | 0 | 0 | 0.64 | 0 | 0 | 0.03 | 0.33 | 0.01 | 0 | 0 | 0 | 0.03 | 6.56 | 1.39 | 0.61 | 2 | 0.6 | 0.06 | 1.73 | 0.08 |  |  | pyrochlore
Madeira | PHR247 | 3 | 2 | 39 | 0 | 3.67 | 32.46 | 0 | 0 | 0 | 0.78 | 0.59 | 0.01 | 0.1 | 1.85 | 0.98 | 0.05 | 0.08 | 10.76 | 0 |  | 1.73 | [6 empty] | 0.11 | 0.01 | 34.21 | 0.01 | 0.01 | 0 | 4.52 | 0.03 | 0.01 | 0 | 0 | 0 | 91.97 | 0 | 0.11 | 1.6 | 0 | 0 | 0 | 0.03 | 0.05 | 0 | 0.01 | 0.2 | 0.21 | 0.01 | 0 | 0.26 | 0 |  | 0.07 | [6 empty] | 0.01 | 0 | 1 | 0 | 0 | 0 | 0.41 | 0 | 0 | 0 | 0 | 0 | 7.01 | 1.97 | 0.03 | 2 | 1.01 | 0.06 | 1.7 | 0 |  | plumbo | pyrochlore
Madeira | PHR247 | 3 | 2 | 40 | 0 | 3.62 | 32.19 | 0 | 0 | 0.17 | 0.63 | 0.59 | 0 | 0.06 | 1.78 | 0.99 | 0.02 | 0 | 10.73 | 0 |  | 1.7 | [6 empty] | 0.09 | 0 | 34.45 | 0.02 | 0 | 0.02 | 4.66 | 0.08 | 0 | 0 | 0 | 0 | 91.8 | 0 | 0.11 | 1.6 | 0 | 0 | 0.01 | 0.03 | 0.05 | 0 | 0.01 | 0.2 | 0.21 | 0 | 0 | 0.26 | 0 |  | 0.07 | [6 empty] | 0.01 | 0 | 1.02 | 0 | 0 | 0 | 0.43 | 0.01 | 0 | 0 | 0 | 0 | 7.06 | 2.01 | -0.01 | 2 | 1.06 | 0.06 | 1.71 | 0 |  | plumbo | pyrochlore
Madeira | PHR 247 | 3 | 2 | 492 | 0 | 3.88 | 31.72 |  |  | 0.64 | 0.42 |  |  |  | 1.76 | 0.98 | 0 | 0.05 | 10.86 |  | 0.21 | 1.46 | 0.29 | 0.46 | 0.09 | 0.11 | 0.03 | 0 | 0.19 |  | 35.32 | 0 |  | 0.02 | 4.61 | 0 |  |  |  | 0 | 93.09 | 0 | 0.12 | 1.63 | 0 | 0 | 0.04 | 0.02 | 0 | 0 | 0 | 0.2 | 0.21 | 0 | 0 | 0.27 | 0 | 0.01 | 0.06 | 0.01 | 0.02 | 0 | 0 | 0 | 0 | 0.01 | 0 | 1.08 | 0 | 0 | 0 | 0.44 | 0 | 0 | 0 | 0 | 0 | 7.16 | 2.08 | -0.08 | 2 | 1.16 | 0.07 | 1.75 | 0 |  | plumbo | pyrochlore
Madeira | PHR 247 | 3 | 2 | 493 | 0 | 3.73 | 32.02 |  |  | 0.59 | 0.36 |  |  |  | 1.9 | 0.94 | 0 | 0.04 | 11.39 |  | 0.17 | 1.47 | 0.13 | 0.54 | 0.02 | 0 | 0.07 | 0 | 0.07 |  | 34.81 | 0.04 |  | 0 | 4.53 | 0.06 |  |  |  | 0 | 92.89 | 0 | 0.11 | 1.62 | 0 | 0 | 0.03 | 0.02 | 0 | 0 | 0 | 0.21 | 0.21 | 0 | 0 | 0.28 | 0 | 0.01 | 0.06 | 0.01 | 0.02 | 0 | 0 | 0 | 0 | 0 | 0 | 1.05 | 0 | 0 | 0 | 0.43 | 0 | 0 | 0 | 0 | 0 | 7.12 | 2.04 | -0.04 | 2 | 1.12 | 0.07 | 1.74 | 0 |  | plumbo | pyrochlore
Madeira | PHR 247 | 3 | 5 | 498 | 0 | 4.35 | 46.99 |  |  | 1.05 | 1.2 |  |  |  | 0.78 | 0.77 | 0.04 | 0.35 | 15.22 |  | 0.37 | 2.49 | 0.41 | 0.55 | 0.18 | 0 | 0.1 | 0 | 0.25 |  | 15.56 | 0 |  | 0.15 | 3.68 | 0.11 |  |  |  | 0 | 94.59 | 0 | 0.1 | 1.76 | 0 | 0 | 0.04 | 0.04 | 0 | 0 | 0 | 0.06 | 0.12 | 0 | 0.01 | 0.28 | 0 | 0.01 | 0.08 | 0.01 | 0.02 | 0 | 0 | 0 | 0 | 0.01 | 0 | 0.35 | 0 | 0 | 0.01 | 0.25 | 0.01 | 0 | 0 | 0 | 0 | 6.31 | 1.12 | 0.88 | 2 | 0.31 | 0.05 | 1.85 | 0.04 |  | keno | pyrochlore
Madeira | PHR 174 border | 4 | 4 | 445 | 0 | 2.18 | 15.39 |  |  |  | 0 | 1.17 |  |  | 16.27 | 0 | 0.02 | 9.66 | 21.88 |  | 0 | 0.16 | 0.04 | 0.16 | 0.15 | 0.13 | 0 | 0 | 0.11 |  | 1.23 | 0 |  | 0 | 0.23 | 0.13 |  |  |  | 0.64 | 69.55 | 0 | 0.05 | 0.56 | 0 | 0 | 0 | 0 | 0.07 | 0 | 0 | 1.32 | 0 | 0 | 0.18 | 0.39 | 0 | 0 | 0 | 0 | 0 | 0 | 0 | 0 | 0 | 0 | 0 | 0.03 | 0 | 0 | 0 | 0.02 | 0.01 | 0 | 0 | 0 | 0.16 | 5.52 | 0.63 | 1.37 | 2 | -0.32 | 0.08 | 0.61 | 0 |  | keno | pyrochlore
Madeira | PHR 174 border | 4 | 4 | 452 | 0 | 2.38 | 21.02 |  |  |  | 0 | 1.6 |  |  | 12.24 | 0 | 0 | 17.17 | 29.59 |  | 0 | 0 | 0 | 0.18 | 0.18 | 0 | 0.02 | 0.01 | 0.11 |  | 2.15 | 0 |  | 0.05 | 0.36 | 0.02 |  |  |  | 0.45 | 87.53 | 0 | 0.05 | 0.81 | 0 | 0 | 0 | 0 | 0.1 | 0 | 0 | 1.04 | 0 | 0 | 0.33 | 0.56 | 0 | 0 | 0 | 0 | 0.01 | 0.01 | 0 | 0 | 0 | 0 | 0 | 0.05 | 0 | 0 | 0 | 0.03 | 0 | 0 | 0 | 0 | 0.12 | 6.3 | 0.97 | 1.03 | 2 | 0.42 | 0.06 | 0.86 | 0.12 |  | keno | pyrochlore
Madeira | PHR 174 border | 4 | 5 | 449 | 0 | 4.28 | 33.77 |  |  |  | 0 | 1.11 |  |  | 7.36 | 0 | 0.01 | 9.48 | 22.75 |  | 0 | 0 | 0.02 | 0.11 | 0 | 0.02 | 0.05 | 0 | 0.07 |  | 2.48 | 0 |  | 3.13 | 2.72 | 0 |  |  |  | 0 | 87.37 | 0 | 0.09 | 1.24 | 0 | 0 | 0 | 0 | 0.07 | 0 | 0 | 0.6 | 0 | 0 | 0.18 | 0.41 | 0 | 0 | 0 | 0 | 0 | 0 | 0 | 0 | 0 | 0 | 0 | 0.05 | 0 | 0 | 0.22 | 0.18 | 0 | 0 | 0 | 0 | 0 | 6.3 | 1.04 | 0.96 | 2 | 0.3 | 0.07 | 1.33 | 0.54 |  | keno | pyrochlore
Cínovec | Cí 5423 |  |  | 219 | 0 | 60.76 | 4.88 | 0 | 0 | 0 | 0.36 | 1.51 | 0 | 0.02 | 0 | 0 | 3.25 | 0.13 | 11.78 | 0 |  | 0.99 | [6 empty] | 0 | 0.01 | 2.39 | 0 | 0 | 0.05 | 0.57 | 0 | 0 | 0 | 0 | 0.19 | 86.88 | 0 | 1.65 | 0.22 | 0 | 0 | 0 | 0.01 | 0.11 | 0 | 0 | 0 | 0 | 0.35 | 0 | 0.26 | 0 |  | 0.04 | [6 empty] | 0 | 0 | 0.06 | 0 | 0 | 0 | 0.05 | 0 | 0 | 0 | 0 | 0.06 | 5.98 | 0.77 | 1.23 | 2 | 0.04 | 0.88 | 1.87 | 0.08 |  | keno | tantalite
Cínovec | Cí 5423 |  |  | 220 | 0 | 61.93 | 7.89 | 0 | 0 | 0 | 1.33 | 1.57 | 0 | 0.1 | 0 | 0.03 | 2.31 | 0.58 | 10.85 | 0.14 |  | 1.41 | [6 empty] | 0 | 0.03 | 2.13 | 0.03 | 0 | 0.06 | 0.79 | 0 | 0 | 0 | 0 | 0 | 91.17 | 0 | 1.51 | 0.32 | 0 | 0 | 0 | 0.05 | 0.11 | 0 | 0.01 | 0 | 0.01 | 0.22 | 0.01 | 0.22 | 0 |  | 0.05 | [6 empty] | 0 | 0 | 0.05 | 0 | 0 | 0 | 0.06 | 0 | 0 | 0 | 0 | 0 | 5.79 | 0.63 | 1.37 | 2 | -0.21 | 0.83 | 1.84 | 0.07 |  | keno | tantalite
Cínovec | Cí 5423 |  |  | 223 | 0 | 45.74 | 9.16 | 0.21 | 1.37 | 0.08 | 0.1 | 1.79 | 0.01 | 0.98 | 8.44 | 0 | 2.22 | 0.1 | 13.23 | 0.12 |  | 0 | [6 empty] | 0 | 0.04 | 0.76 | 4.55 | 0 | 0.18 | 0.54 | 0 | 0 | 0 | 0 | 0 | 90.99 | 0 | 0.86 | 0.28 | 0 | 0.05 | 0 | 0 | 0.09 | 0 | 0.08 | 0.58 | 0 | 0.16 | 0 | 0.2 | 0 |  | 0 | [6 empty] | 0 | 0 | 0.01 | 0.12 | 0 | 0.01 | 0.03 | 0 | 0 | 0 | 0 | 0 | 5.21 | 0.55 | 1.45 | 2 | -0.79 | 0.75 | 1.14 | 0.26 |  | keno | tantalite
Cínovec | Cí 5423 |  |  | 224 | 0 | 57.44 | 7.15 | 0 | 0 | 0 | 1.25 | 1.97 | 0 | 0.09 | 0 | 0.11 | 1.7 | 0.56 | 11.09 | 0.11 |  | 1.07 | [6 empty] | 0 | 0.01 | 2.08 | 0.26 | 0 | 0.3 | 0.96 | 0 | 0 | 0 | 0 | 0 | 86.15 | 0 | 1.49 | 0.31 | 0 | 0 | 0 | 0.05 | 0.14 | 0 | 0.01 | 0 | 0.02 | 0.17 | 0.01 | 0.24 | 0 |  | 0.04 | [6 empty] | 0 | 0 | 0.05 | 0.01 | 0 | 0.02 | 0.08 | 0 | 0 | 0 | 0 | 0 | 5.8 | 0.65 | 1.35 | 2 | -0.2 | 0.83 | 1.8 | 0.24 |  | keno | tantalite
Cínovec | Cí 5423 |  |  | 411 | 0 | 58.77 | 5.92 |  |  |  | 0.18 | 1.61 |  |  | 0 | 0.1 | 2.52 | 0.12 | 12.99 |  | 0.15 | 0.94 | 0.05 | 0.35 | 0.16 | 0.1 | 0 | 0 | 0 |  | 2.63 | 0 |  | 0.03 | 0.45 | 0 |  |  |  | 0 | 87.08 | 0 | 1.6 | 0.27 | 0 | 0 | 0 | 0.01 | 0.12 | 0 | 0 | 0 | 0.02 | 0.27 | 0 | 0.29 | 0 | 0.01 | 0.03 | 0 | 0.01 | 0.01 | 0 | 0 | 0 | 0 | 0 | 0.07 | 0 | 0 | 0 | 0.04 | 0 | 0 | 0 | 0 | 0 | 5.96 | 0.73 | 1.27 | 2 | -0.04 | 0.86 | 1.87 | 0.06 |  | keno | tantalite
Cínovec | Cí 5423 |  |  | 412 | 0 | 48.68 | 5.12 |  |  |  | 1.77 | 2.76 |  |  | 0 | 0.07 | 1.84 | 0.47 | 11.54 |  | 0.06 | 1.18 | 0.19 | 0.23 | 0.11 | 0.07 | 0 | 0 | 0 |  | 4.84 | 1.73 |  | 0.16 | 1.28 | 0 |  |  |  | 0 | 82.1 | 0 | 1.44 | 0.25 | 0 | 0 | 0 | 0.08 | 0.23 | 0 | 0 | 0 | 0.01 | 0.22 | 0.01 | 0.28 | 0 | 0 | 0.05 | 0.01 | 0.01 | 0 | 0 | 0 | 0 | 0 | 0 | 0.14 | 0.07 | 0 | 0.01 | 0.12 | 0 | 0 | 0 | 0 | 0 | 6.07 | 0.92 | 1.08 | 2 | 0.07 | 0.85 | 1.7 | 0.11 |  | keno | tantalite
Cínovec | Cí 5423 |  |  | 413 | 0 | 59.16 | 8 |  |  |  | 0.96 | 1.84 |  |  | 0 | 0.07 | 1.45 | 0.55 | 11.39 |  | 0.03 | 1.05 | 0.21 | 0.46 | 0 | 0 | 0 | 0 | 0 |  | 2.79 | 0.22 |  | 0.19 | 0.71 | 0 |  |  |  | 0 | 89.09 | 0 | 1.5 | 0.34 | 0 | 0 | 0 | 0.04 | 0.13 | 0 | 0 | 0 | 0.01 | 0.14 | 0.01 | 0.24 | 0 | 0 | 0.04 | 0.01 | 0.02 | 0 | 0 | 0 | 0 | 0 | 0 | 0.07 | 0.01 | 0 | 0.01 | 0.06 | 0 | 0 | 0 | 0 | 0 | 5.77 | 0.59 | 1.41 | 2 | -0.23 | 0.82 | 1.84 | 0.21 |  | keno | tantalite
Cínovec | Cí 5423 |  |  | 414 | 0 | 59.6 | 7.15 |  |  |  | 0.95 | 1.63 |  |  | 0 | 0.02 | 3.42 | 0.59 | 10.91 |  | 0.03 | 1.09 | 0.1 | 0.4 | 0.23 | 0.14 | 0 | 0 | 0 |  | 2.34 | 0 |  | 0.14 | 0.86 | 0 |  |  |  | 0 | 89.61 | 0 | 1.54 | 0.31 | 0 | 0 | 0 | 0.04 | 0.12 | 0 | 0 | 0 | 0 | 0.35 | 0.01 | 0.23 | 0 | 0 | 0.04 | 0 | 0.01 | 0.01 | 0 | 0 | 0 | 0 | 0 | 0.06 | 0 | 0 | 0.01 | 0.07 | 0 | 0 | 0 | 0 | 0 | 5.96 | 0.77 | 1.23 | 2 | -0.04 | 0.83 | 1.85 | 0.14 |  | keno | tantalite
Cínovec | 4689 |  |  | 401 | 3.23 | 9.62 | 35.38 |  |  |  | 0 | 1.28 |  |  | 8.72 | 0.73 | 5.97 | 0.03 | 16.42 |  | 0 | 0 | 0 | 0.06 | 0 | 0.13 | 0.18 | 0.11 | 0.43 |  | 0.11 | 4.9 |  | 0.12 | 0.57 | 0 |  |  |  | 0 | 88 | 0.06 | 0.18 | 1.1 | 0 | 0 | 0 | 0 | 0.07 | 0 | 0 | 0.6 | 0.1 | 0.44 | 0 | 0.25 | 0 | 0 | 0 | 0 | 0 | 0 | 0 | 0 | 0 | 0.02 | 0 | 0 | 0.13 | 0 | 0.01 | 0.03 | 0 | 0 | 0 | 0 | 0 | 5.88 | 0.98 | 1.02 | 2 | -0.12 | 0.14 | 1.28 | 0.18 |  | keno | pyrochlore
Cínovec | 4689 |  |  | 402 | 2.29 | 13.17 | 28 |  |  |  | 0 | 1.23 |  |  | 8.94 | 0.45 | 5.68 | 0.13 | 16.35 |  | 0 | 0 | 0.14 | 0.04 | 0.01 | 0.15 | 0.09 | 0.13 | 0.27 |  | 0.13 | 5.48 |  | 0.15 | 0.51 | 0.01 |  |  |  | 0 | 83.32 | 0.04 | 0.27 | 0.95 | 0 | 0 | 0 | 0 | 0.07 | 0 | 0 | 0.67 | 0.07 | 0.46 | 0 | 0.27 | 0 | 0 | 0 | 0 | 0 | 0 | 0 | 0 | 0 | 0.01 | 0 | 0 | 0.16 | 0 | 0.01 | 0.03 | 0 | 0 | 0 | 0 | 0 | 5.91 | 1.01 | 0.99 | 2 | -0.09 | 0.22 | 1.22 | 0.23 |  | keno | pyrochlore
Cínovec | 4689 |  |  | 403 | 1.91 | 5.1 | 15.81 |  |  |  | 0 | 0.66 |  |  | 11.02 | 4.69 | 4.12 | 1.55 | 24.49 |  | 0 | 0 | 0 | 0.06 | 0.12 | 0.18 | 0.1 | 0.33 | 0.58 |  | 0.58 | 2.75 |  | 0.03 | 0.23 | 0 |  |  |  | 0 | 74.31 | 0.05 | 0.14 | 0.7 | 0 | 0 | 0 | 0 | 0.05 | 0 | 0 | 1.07 | 0.89 | 0.43 | 0.03 | 0.53 | 0 | 0 | 0 | 0 | 0 | 0 | 0.01 | 0 | 0.01 | 0.03 | 0 | 0.02 | 0.1 | 0 | 0 | 0.02 | 0 | 0 | 0 | 0 | 0 | 6.65 | 2.05 | -0.05 | 2 | 0.65 | 0.16 | 0.83 | 0.12 |  | natro | pyrochlore
Cínovec | 4689 |  |  | 404 | 2.33 | 13.4 | 31.54 |  |  |  | 0.08 | 0.72 |  |  | 8.06 | 0.68 | 5.64 | 1.49 | 11.57 |  | 0 | 0 | 0 | 0.01 | 0 | 0 | 0.12 | 0.18 | 0.71 |  | 0.38 | 6.14 |  | 0.1 | 0.43 | 0 |  |  |  | 0 | 83.59 | 0.04 | 0.27 | 1.05 | 0 | 0 | 0 | 0 | 0.04 | 0 | 0 | 0.59 | 0.1 | 0.45 | 0.02 | 0.19 | 0 | 0 | 0 | 0 | 0 | 0 | 0 | 0 | 0 | 0.03 | 0 | 0.01 | 0.18 | 0 | 0.01 | 0.03 | 0 | 0 | 0 | 0 | 0 | 5.89 | 1 | 1 | 2 | -0.11 | 0.2 | 1.32 | 0.19 |  | keno | pyrochlore
Cínovec | 4689 |  |  | 406 | 2.58 | 7.1 | 33.37 |  |  |  | 0 | 2.22 |  |  | 5.39 | 0.12 | 3.35 | 0.08 | 23.14 |  | 0 | 0 | 0 | 0.05 | 0 | 0 | 0.21 | 0.25 | 0.32 |  | 0 | 1.06 |  | 4.15 | 3.75 | 0 |  |  |  | 0 | 87.13 | 0.05 | 0.16 | 1.22 | 0 | 0 | 0 | 0 | 0.13 | 0 | 0 | 0.44 | 0.02 | 0.29 | 0 | 0.42 | 0 | 0 | 0 | 0 | 0 | 0 | 0 | 0.01 | 0.01 | 0.01 | 0 | 0 | 0.03 | 0 | 0.28 | 0.25 | 0 | 0 | 0 | 0 | 0 | 6.47 | 1.31 | 0.69 | 2 | 0.47 | 0.11 | 1.38 | 0.53 |  | calcio | pyrochlore
Cínovec | 4689 |  |  | 407 | 1.35 | 13.87 | 32 |  |  |  | 0 | 1.68 |  |  | 10.22 | 0.09 | 3.95 | 0 | 14.98 |  | 0 | 0 | 0 | 0.04 | 0.03 | 0 | 0.04 | 0.05 | 0.04 |  | 0.18 | 8.07 |  | 0.03 | 1.01 | 0 |  |  |  | 0 | 87.62 | 0.02 | 0.25 | 0.96 | 0 | 0 | 0 | 0 | 0.08 | 0 | 0 | 0.68 | 0.01 | 0.28 | 0 | 0.22 | 0 | 0 | 0 | 0 | 0 | 0 | 0 | 0 | 0 | 0 | 0 | 0 | 0.21 | 0 | 0 | 0.06 | 0 | 0 | 0 | 0 | 0 | 5.63 | 0.79 | 1.21 | 2 | -0.37 | 0.21 | 1.21 | 0.03 |  | keno | pyrochlore
Cínovec | 4689 |  |  | 408 | 3.04 | 9.06 | 36.81 |  |  |  | 0 | 1.96 |  |  | 8.62 | 0.05 | 3.62 | 0.04 | 16.94 |  | 0 | 0 | 0 | 0 | 0 | 0.05 | 0 | 0.08 | 0.12 |  | 0 | 8.17 |  | 0.17 | 0.88 | 0.01 |  |  |  | 0 | 89.61 | 0.05 | 0.16 | 1.11 | 0 | 0 | 0 | 0 | 0.1 | 0 | 0 | 0.57 | 0.01 | 0.26 | 0 | 0.25 | 0 | 0 | 0 | 0 | 0 | 0 | 0 | 0 | 0 | 0 | 0 | 0 | 0.21 | 0 | 0.01 | 0.05 | 0 | 0 | 0 | 0 | 0 | 5.73 | 0.79 | 1.21 | 2 | -0.27 | 0.13 | 1.27 | 0.16 |  | keno | pyrochlore
Cínovec | 4689 |  |  | 409 | 6.1 | 9.85 | 33.65 |  |  |  | 0 | 1.96 |  |  | 7.08 | 0.13 | 4.2 | 0.07 | 16.62 |  | 0 | 0 | 0 | 0.05 | 0.05 | 0 | 0.03 | 0.07 | 0.15 |  | 0.03 | 8.34 |  | 0.07 | 0.4 | 0 |  |  |  | 0 | 88.86 | 0.11 | 0.19 | 1.09 | 0 | 0 | 0 | 0 | 0.11 | 0 | 0 | 0.51 | 0.02 | 0.32 | 0 | 0.26 | 0 | 0 | 0 | 0 | 0 | 0 | 0 | 0 | 0 | 0.01 | 0 | 0 | 0.23 | 0 | 0 | 0.02 | 0 | 0 | 0 | 0 | 0 | 5.88 | 0.87 | 1.13 | 2 | -0.12 | 0.15 | 1.28 | 0.15 |  | keno | pyrochlore
Cínovec | 4689 |  |  | 410 | 4.57 | 1.35 | 4.71 |  |  |  | 0 | 1.75 |  |  | 10.99 | 0.07 | 1.68 | 0.55 | 35.79 |  | 0 | 0 | 0 | 0.05 | 0.02 | 0.53 | 1.51 | 3.98 | 4.48 |  | 0.01 | 2.39 |  | 0.06 | 0.15 | 0 |  |  |  | 0.12 | 74.77 | 0.15 | 0.05 | 0.27 | 0 | 0 | 0 | 0 | 0.16 | 0 | 0 | 1.37 | 0.02 | 0.23 | 0.02 | 1 | 0 | 0 | 0 | 0 | 0 | 0 | 0.02 | 0.06 | 0.15 | 0.3 | 0 | 0 | 0.12 | 0 | 0.01 | 0.02 | 0 | 0 | 0 | 0 | 0.05 | 7.15 | 1.69 | 0.31 | 2 | 1.2 | 0.15 | 0.31 | 0.29 |  | urano | pyrochlore
Cínovec | Cí 4940 |  |  | 225 | 4.13 | 16.06 | 20.81 | 0.16 | 0 | 0.11 | 0 | 3.49 | 0.04 | 0.34 | 5.28 | 1.53 | 6.56 | 0.48 | 9.1 | 0 | [8 empty] | 0.04 | 0 | 5.48 | 12.47 | 1.29 | 0.01 | 2.68 | 0 | 0 | 0 | 0.05 | 0.57 | 94.13 | 0.09 | 0.38 | 0.81 | 0 | 0 | 0 | 0 | 0.23 | 0.01 | 0.03 | 0.45 | 0.25 | 0.6 | 0.01 | 0.17 | 0 |  | 0 | [6 empty] | 0 | 0 | 0.13 | 0.42 | 0.06 | 0 | 0.19 | 0 | 0 | 0 | 0.01 | 0.16 | 6.57 | 1.85 | 0.15 | 2 | 0.73 | 0.32 | 1.18 | 0 |  | calcio | pyrochlore
Cínovec | Cí 4940 |  |  | 226 | 4.68 | 20.12 | 23.66 | 0.19 | 0 | 0.11 | 0 | 3.85 | 0.08 | 0.5 | 6.83 | 0.98 | 7.35 | 0.68 | 10.22 | 0 |  | 0.07 | [6 empty] | 0.04 | 0 | 5.52 | 0.77 | 0.56 | 0.03 | 3.21 | 0 | 0 | 0 | 0 | 0.64 | 90.08 | 0.09 | 0.39 | 0.77 | 0 | 0 | 0 | 0 | 0.21 | 0.01 | 0.04 | 0.49 | 0.14 | 0.56 | 0.01 | 0.16 | 0 |  | 0 | [6 empty] | 0 | 0 | 0.11 | 0.02 | 0.02 | 0 | 0.19 | 0 | 0 | 0 | 0 | 0.14 | 5.97 | 1.22 | 0.78 | 2 | 0.11 | 0.34 | 1.16 | 0.01 |  | calcio | pyrochlore
Cínovec | Cí 4940 |  |  | 227 | 2.9 | 7.49 | 41.84 | 0 | 0 | 0.16 | 0.55 | 13.67 | 0.06 | 0.38 | 1.71 | 0.1 | 1.68 | 0.58 | 7.07 | 0 |  | 0 | [6 empty] | 0.61 | 0.13 | 1.09 | 1.01 | 0 | 1.78 | 11.61 | 0 | 0 | 0 | 0 | 0 | 94.41 | 0.04 | 0.12 | 1.1 | 0 | 0 | 0 | 0.01 | 0.6 | 0 | 0.03 | 0.1 | 0.01 | 0.1 | 0.01 | 0.09 | 0 |  | 0 | [6 empty] | 0.02 | 0.01 | 0.02 | 0.02 | 0 | 0.09 | 0.56 | 0 | 0 | 0 | 0 | 0 | 5.67 | 0.93 | 1.07 | 2 | -0.33 | 0.1 | 1.21 | 0.13 |  | keno | pyrochlore
Cínovec | Cí 4940 |  |  | 228 | 2.77 | 6.02 | 42.73 | 0 | 0 | 0.11 | 0.51 | 11.65 | 0.05 | 0.35 | 1.23 | 0 | 1.31 | 0.7 | 5.18 | 0.07 |  | 0.11 | [6 empty] | 0.71 | 0.16 | 0.73 | 0.92 | 0 | 2.43 | 12.58 | 0.03 | 0 | 0 | 0 | 0 | 90.36 | 0.04 | 0.1 | 1.19 | 0 | 0 | 0 | 0.01 | 0.54 | 0 | 0.03 | 0.08 | 0 | 0.09 | 0.01 | 0.07 | 0 |  | 0 | [6 empty] | 0.02 | 0.01 | 0.01 | 0.02 | 0 | 0.13 | 0.65 | 0 | 0 | 0 | 0 | 0 | 5.79 | 1.02 | 0.98 | 2 | -0.21 | 0.08 | 1.29 | 0.16 |  | keno | pyrochlore
Cínovec | Cí 4940 |  |  | 229 | 2.91 | 6.96 | 41.86 | 0 | 0 | 0.18 | 0.69 | 14.33 | 0.06 | 0.61 | 1.91 | 0 | 1.43 | 0.66 | 6.46 | 0 |  | 0.01 | [6 empty] | 0.57 | 0.13 | 0.94 | 0.97 | 0 | 1.63 | 12.45 | 0.05 | 0 | 0 | 0 | 0 | 94.8 | 0.04 | 0.11 | 1.07 | 0 | 0 | 0 | 0.02 | 0.61 | 0 | 0.04 | 0.11 | 0 | 0.09 | 0.01 | 0.08 | 0 |  | 0 | [6 empty] | 0.02 | 0.01 | 0.01 | 0.02 | 0 | 0.08 | 0.59 | 0 | 0 | 0 | 0 | 0 | 5.61 | 0.9 | 1.1 | 2 | -0.39 | 0.09 | 1.18 | 0.12 |  | keno | pyrochlore
Orlovka | O253 |  |  | 204 | 0 | 72.44 | 4.39 | 0 | 0 | 0 | 1.3 | 0.06 | 0 | 0.02 | 0 | 4.58 | 8.39 | 0 | 5.31 | 0 |  | 0 | [6 empty] | 0 | 0.05 | 0.14 | 0 | 0 | 0.01 | 0.05 | 0 | 0 | 0 | 0 | 2.31 | 99.06 | 0 | 1.77 | 0.18 | 0 | 0 | 0 | 0.05 | 0 | 0 | 0 | 0 | 0.8 | 0.81 | 0 | 0.11 | 0 |  | 0 | [6 empty] | 0 | 0 | 0 | 0 | 0 | 0 | 0 | 0 | 0 | 0 | 0 | 0.66 | 6.41 | 1.72 | 0.28 | 2 | 1.06 | 0.91 | 1.95 | 0.14 | fluoro | calcio | tantalite
Orlovka | O353 |  | 5 | 166 | 0 | 71.37 | 4 | 0 | 0 | 0.05 | 0.83 | 0.51 | 0 | 0 | 0 | 4.9 | 8.16 | 0.08 | 2.88 | 0 |  | 0.01 | [6 empty] | 0 | 0.07 | 0.2 | 0.01 | 0.77 | 0.02 | 0.02 | 0 | 0 | 0 | 0 | 2.58 | 96.46 | 0 | 1.77 | 0.16 | 0 | 0 | 0 | 0.03 | 0.03 | 0 | 0 | 0 | 0.87 | 0.8 | 0 | 0.06 | 0 |  | 0 | [6 empty] | 0 | 0.01 | 0.01 | 0 | 0.04 | 0 | 0 | 0 | 0 | 0 | 0 | 0.74 | 6.37 | 1.78 | 0.22 | 2 | 1.12 | 0.91 | 1.93 | 0.51 | fluoro | natro | tantalite
Orlovka | O353 |  | 5 | 167 | 0 | 71.7 | 1.93 | 0 | 0 | 0.01 | 1.08 | 1 | 0 | 0.02 | 0 | 5.04 | 8.54 | 0.22 | 2.62 | 0.07 |  | 0 | [6 empty] | 0 | 0.04 | 0.14 | 0 | 0.64 | 0.03 | 0 | 0 | 0 | 0 | 0 | 2.65 | 95.72 | 0 | 1.81 | 0.08 | 0 | 0 | 0 | 0.04 | 0.07 | 0 | 0 | 0 | 0.91 | 0.85 | 0 | 0.05 | 0 |  | 0 | [6 empty] | 0 | 0 | 0 | 0 | 0.03 | 0 | 0 | 0 | 0 | 0 | 0 | 0.78 | 6.41 | 1.86 | 0.14 | 2 | 1.19 | 0.96 | 1.89 | 1 | fluoro | natro | tantalite
Orlovka | O353 |  | 6 | 168 | 0 | 72.97 | 4.08 | 0 | 0 | 0.02 | 0.53 | 0.18 | 0 | 0 | 0 | 4.94 | 8.2 | 0 | 3.21 | 0 |  | 0 | [6 empty] | 0 | 0.05 | 0.16 | 0 | 0.5 | 0.02 | 0 | 0 | 0 | 0 | 0 | 2.47 | 97.33 | 0 | 1.8 | 0.17 | 0 | 0 | 0 | 0.02 | 0.01 | 0 | 0 | 0 | 0.87 | 0.8 | 0 | 0.06 | 0 |  | 0 | [6 empty] | 0 | 0 | 0 | 0 | 0.03 | 0 | 0 | 0 | 0 | 0 | 0 | 0.71 | 6.38 | 1.77 | 0.23 | 2 | 1.09 | 0.91 | 1.97 | 1 | fluoro | natro | tantalite
Orlovka | O353 |  | 10 | 176 | 0 | 70.66 | 5.77 | 0 | 0 | 0 | 0.78 | 0.3 | 0 | 0.02 | 0 | 4.91 | 8.3 | 0 | 3.99 | 0.01 |  | 0 | [6 empty] | 0 | 0.05 | 0.1 | 0 | 0.63 | 0.04 | 0 | 0 | 0 | 0 | 0 | 2.62 | 98.19 | 0 | 1.72 | 0.23 | 0 | 0 | 0 | 0.03 | 0.02 | 0 | 0 | 0 | 0.85 | 0.79 | 0 | 0.08 | 0 |  | 0 | [6 empty] | 0 | 0 | 0 | 0 | 0.03 | 0 | 0 | 0 | 0 | 0 | 0 | 0.74 | 6.4 | 1.77 | 0.23 | 2 | 1.14 | 0.88 | 1.95 | 1 | fluoro | natro | tantalite
Orlovka | O353 |  | 10 | 177 | 0 | 70.03 | 5.44 | 0 | 0 | 0 | 0.95 | 0.26 | 0 | 0.02 | 0 | 4.72 | 7.89 | 0.01 | 5.12 | 0 |  | 0 | [6 empty] | 0 | 0.05 | 0.18 | 0 | 0.79 | 0 | 0.04 | 0 | 0 | 0 | 0 | 2.33 | 97.83 | 0 | 1.72 | 0.22 | 0 | 0 | 0 | 0.03 | 0.02 | 0 | 0 | 0 | 0.83 | 0.76 | 0 | 0.1 | 0 |  | 0 | [6 empty] | 0 | 0 | 0 | 0 | 0.04 | 0 | 0 | 0 | 0 | 0 | 0 | 0.67 | 6.41 | 1.75 | 0.25 | 2 | 1.08 | 0.89 | 1.95 | 0 | fluoro | natro | tantalite
Orlovka | O353 |  | 10 | 178 | 0 | 69.9 | 5.61 | 0 | 0 | 0.01 | 1.05 | 0.33 | 0 | 0.01 | 0 | 4.89 | 8.13 | 0 | 4.56 | 0 |  | 0 | [6 empty] | 0 | 0.04 | 0.13 | 0 | 0.7 | 0.02 | 0.02 | 0 | 0 | 0 | 0 | 2.46 | 97.86 | 0 | 1.71 | 0.23 | 0 | 0 | 0 | 0.04 | 0.02 | 0 | 0 | 0 | 0.85 | 0.78 | 0 | 0.09 | 0 |  | 0 | [6 empty] | 0 | 0 | 0 | 0 | 0.04 | 0 | 0 | 0 | 0 | 0 | 0 | 0.7 | 6.41 | 1.77 | 0.23 | 2 | 1.11 | 0.88 | 1.94 | 0.4 | fluoro | natro | tantalite
Orlovka | O353 |  | 9 | 179 | 0 | 74.16 | 3.68 | 0 | 0 | 0.04 | 0.48 | 0.19 | 0 | 0 | 0 | 4.6 | 8.36 | 0 | 3.24 | 0.02 |  | 0 | [6 empty] | 0 | 0.03 | 0.09 | 0.01 | 0.79 | 0 | 0.34 | 0 | 0 | 0 | 0 | 2.61 | 98.66 | 0 | 1.82 | 0.15 | 0 | 0 | 0 | 0.02 | 0.01 | 0 | 0 | 0 | 0.8 | 0.81 | 0 | 0.06 | 0 |  | 0 | [6 empty] | 0 | 0 | 0 | 0 | 0.04 | 0 | 0.03 | 0 | 0 | 0 | 0 | 0.74 | 6.4 | 1.75 | 0.25 | 2 | 1.14 | 0.92 | 1.97 | 0 | fluoro | calcio | tantalite
Orlovka | O353 |  | 9 | 180 | 0 | 72.42 | 4.18 | 0 | 0 | 0 | 0.73 | 0.41 | 0 | 0.01 | 0 | 4.53 | 8.52 | 0 | 3.25 | 0 |  | 0 | [6 empty] | 0 | 0.05 | 0.13 | 0 | 0.56 | 0.01 | 0.12 | 0 | 0 | 0 | 0 | 2.64 | 97.56 | 0 | 1.77 | 0.17 | 0 | 0 | 0 | 0.03 | 0.03 | 0 | 0 | 0 | 0.79 | 0.82 | 0 | 0.07 | 0 |  | 0 | [6 empty] | 0 | 0 | 0 | 0 | 0.03 | 0 | 0.01 | 0 | 0 | 0 | 0 | 0.75 | 6.37 | 1.72 | 0.28 | 2 | 1.12 | 0.91 | 1.94 | 0.1 | fluoro | calcio | tantalite
Orlovka | O353 |  | 1 | 181 | 0 | 73.92 | 3.68 | 0 | 0 | 0.03 | 0.61 | 0.29 | 0 | 0.01 | 0 | 5.26 | 7.99 | 0.07 | 3.29 | 0 |  | 0 | [6 empty] | 0 | 0.04 | 0.21 | 0.02 | 0.88 | 0 | 0 | 0 | 0 | 0 | 0 | 2.63 | 98.92 | 0 | 1.81 | 0.15 | 0 | 0 | 0 | 0.02 | 0.02 | 0 | 0 | 0 | 0.92 | 0.77 | 0 | 0.07 | 0 |  | 0 | [6 empty] | 0 | 0 | 0 | 0 | 0.05 | 0 | 0 | 0 | 0 | 0 | 0 | 0.75 | 6.4 | 1.81 | 0.19 | 2 | 1.14 | 0.92 | 1.96 |  | fluoro | natro | tantalite
Orlovka | O353 |  | 11 | 182 | 0 | 74.09 | 3.36 | 0 | 0 | 0 | 0.61 | 0.33 | 0 | 0 | 0 | 5.11 | 8.32 | 0 | 3.16 | 0.02 |  | 0 | [6 empty] | 0 | 0.05 | 0.19 | 0 | 0.78 | 0 | 0.01 | 0 | 0 | 0 | 0 | 2.6 | 98.63 | 0 | 1.82 | 0.14 | 0 | 0 | 0 | 0.02 | 0.02 | 0 | 0 | 0 | 0.89 | 0.8 | 0 | 0.06 | 0 |  | 0 | [6 empty] | 0 | 0 | 0 | 0 | 0.04 | 0 | 0 | 0 | 0 | 0 | 0 | 0.74 | 6.41 | 1.81 | 0.19 | 2 | 1.15 | 0.93 | 1.96 | 0 | fluoro | natro | tantalite
Orlovka | O353 |  | 4 | 196 | 0 | 73.7 | 3.71 | 0 | 0 | 0 | 0.54 | 0.19 | 0 | 0 | 0 | 4.62 | 7.68 | 0.04 | 3.61 | 0.02 |  | 0 | [6 empty] | 0 | 0.05 | 0.08 | 0 | 0.84 | 0 | 0.05 | 0 | 0 | 0 | 0 | 2.42 | 97.55 | 0 | 1.82 | 0.15 | 0 | 0 | 0 | 0.02 | 0.01 | 0 | 0 | 0 | 0.81 | 0.75 | 0 | 0.07 | 0 |  | 0 | [6 empty] | 0 | 0 | 0 | 0 | 0.04 | 0 | 0 | 0 | 0 | 0 | 0 | 0.69 | 6.34 | 1.68 | 0.32 | 2 | 1.03 | 0.92 | 1.97 | 0 | fluoro | natro | tantalite
Orlovka | O369 |  | 1 | 183 | 0 | 63.27 | 9.12 | 0 | 0 | 0.15 | 1.09 | 0.08 | 0 | 0.46 | 1.56 | 5.09 | 9.19 | 0.11 | 3.08 | 0 |  | 0 | [6 empty] | 0 | 0.02 | 0.48 | 0 | 0 | 0.01 | 0.04 | 0 | 0 | 0 | 0 | 2.71 | 96.45 | 0 | 1.43 | 0.34 | 0 | 0 | 0.01 | 0.04 | 0 | 0 | 0.04 | 0.13 | 0.82 | 0.82 | 0 | 0.06 | 0 |  | 0 | [6 empty] | 0 | 0 | 0.01 | 0 | 0 | 0 | 0 | 0 | 0 | 0 | 0 | 0.71 | 6.23 | 1.72 | 0.28 | 2 | 0.95 | 0.81 | 1.78 | 0.2 | fluoro | calcio | tantalite
Orlovka | O369 |  | 1 | 184 | 0 | 65.31 | 8.16 | 0 | 0 | 0.15 | 1.14 | 0.19 | 0 | 0.46 | 1.26 | 5.04 | 9.09 | 0 | 2.95 | 0 |  | 0 | [6 empty] | 0 | 0.03 | 0.47 | 0 | 0 | 0.04 | 0 | 0 | 0 | 0 | 0.01 | 2.69 | 96.99 | 0 | 1.48 | 0.31 | 0 | 0 | 0.01 | 0.04 | 0.01 | 0 | 0.04 | 0.11 | 0.82 | 0.81 | 0 | 0.05 | 0 |  | 0 | [6 empty] | 0 | 0 | 0.01 | 0 | 0 | 0 | 0 | 0 | 0 | 0 | 0 | 0.71 | 6.22 | 1.7 | 0.3 | 2 | 0.94 | 0.83 | 1.79 | 1 | fluoro | natro | tantalite
Orlovka | O369 |  | 2 | 185 | 0 | 58.28 | 17.69 | 0 | 0 | 0 | 1.31 | 0.07 | 0 | 0 | 0 | 5.26 | 9.68 | 0.06 | 2.86 | 0 |  | 0 | [6 empty] | 0 | 0.02 | 0.49 | 0 | 0 | 0.1 | 0 | 0 | 0 | 0 | 0 | 2.93 | 98.76 | 0 | 1.3 | 0.65 | 0 | 0 | 0 | 0.04 | 0 | 0 | 0 | 0 | 0.84 | 0.85 | 0 | 0.05 | 0 |  | 0 | [6 empty] | 0 | 0 | 0.01 | 0 | 0 | 0.01 | 0 | 0 | 0 | 0 | 0 | 0.76 | 6.37 | 1.76 | 0.24 | 2 | 1.13 | 0.66 | 1.95 | 1 | fluoro | calcio | tantalite
Orlovka | O369 |  | 2 | 186 | 0 | 49.65 | 22.85 | 0 | 0 | 0.1 | 1.78 | 0.05 | 0 | 0.04 | 0 | 5.18 | 8.72 | 0.27 | 5.1 | 0 |  | 0.19 | [6 empty] | 0 | 0.02 | 0.72 | 0 | 0 | 0.04 | 0 | 0 | 0 | 0 | 0 | 2.59 | 97.3 | 0 | 1.09 | 0.84 | 0 | 0 | 0 | 0.06 | 0 | 0 | 0 | 0 | 0.81 | 0.76 | 0 | 0.09 | 0 |  | 0.01 | [6 empty] | 0 | 0 | 0.02 | 0 | 0 | 0 | 0 | 0 | 0 | 0 | 0 | 0.66 | 6.35 | 1.69 | 0.31 | 2 | 1.02 | 0.57 | 1.93 | 1 | fluoro | natro | tantalite
Orlovka | O369 |  | 6 | 195 | 0 | 58.75 | 17.62 | 0 | 0.38 | 0 | 1.19 | 0.08 | 0 | 0.22 | 0 | 0 | 6.38 | 0 | 4.67 | 0 |  | 0 | [6 empty] | 0 | 0.03 | 0.49 | 0 | 0 | 0.12 | 0 | 0 | 0 | 0 | 0 | 1.71 | 91.64 | 0 | 1.27 | 0.63 | 0 | 0.02 | 0 | 0.04 | 0 | 0 | 0.02 | 0 | 0 | 0.54 | 0 | 0.08 | 0 |  | 0 | [6 empty] | 0 | 0 | 0.01 | 0 | 0 | 0.01 | 0 | 0 | 0 | 0 | 0 | 0.43 | 5.65 | 0.65 | 1.35 | 2 | 0.08 | 0.67 | 1.91 | 1 | fluoro | calcio | tantalite
Orlovka | O369 |  | 3 | 188 | 0 | 51.23 | 20.84 | 0 | 0 | 0 | 2.21 | 0.08 | 0 | 0 | 0 | 4.42 | 9 | 0.33 | 4.89 | 0 |  | 0.13 | [6 empty] | 0 | 0.02 | 0.92 | 0 | 0 | 0.03 | 0.04 | 0 | 0 | 0 | 0 | 2.69 | 96.83 | 0 | 1.15 | 0.78 | 0 | 0 | 0 | 0.07 | 0.01 | 0 | 0 | 0 | 0.71 | 0.79 | 0.01 | 0.09 | 0 |  | 0 | [6 empty] | 0 | 0 | 0.02 | 0 | 0 | 0 | 0 | 0 | 0 | 0 | 0 | 0.7 | 6.33 | 1.63 | 0.37 | 2 | 1.03 | 0.6 | 1.92 | 0.43 | fluoro | calcio | tantalite
Orlovka | O369 |  | 4 | 189 | 0 | 42.85 | 24.18 | 0 | 0 | 0 | 0.66 | 0.02 | 0 | 0.56 | 1.81 | 4.52 | 8.83 | 0.36 | 2.53 | 0 |  | 0.49 | [6 empty] | 0 | 0.02 | 0.67 | 0.02 | 0 | 0.02 | 0 | 0 | 0 | 0 | 0.01 | 3.07 | 90.61 | 0 | 0.92 | 0.86 | 0 | 0 | 0 | 0.02 | 0 | 0 | 0.05 | 0.14 | 0.69 | 0.75 | 0.01 | 0.04 | 0 |  | 0.01 | [6 empty] | 0 | 0 | 0.01 | 0 | 0 | 0 | 0 | 0 | 0 | 0 | 0 | 0.77 | 6.1 | 1.52 | 0.48 | 2 | 0.87 | 0.52 | 1.78 | 1 | fluoro | calcio | tantalite
Orlovka | O369 |  | 6 | 192 | 0 | 66 | 8.52 | 0 | 0 | 0.06 | 1.21 | 0.13 | 0 | 0.27 | 0 | 4.83 | 9.03 | 0.05 | 3.26 | 0 |  | 0 | [6 empty] | 0 | 0.04 | 0.48 | 0.04 | 0 | 0.04 | 0.06 | 0 | 0 | 0 | 0 | 2.58 | 96.62 | 0 | 1.58 | 0.34 | 0 | 0 | 0 | 0.04 | 0.01 | 0 | 0.03 | 0 | 0.82 | 0.85 | 0 | 0.06 | 0 |  | 0 | [6 empty] | 0 | 0 | 0.01 | 0 | 0 | 0 | 0 | 0 | 0 | 0 | 0 | 0.72 | 6.36 | 1.76 | 0.24 | 2 | 1.08 | 0.82 | 1.92 | 0.43 | fluoro | calcio | tantalite
Orlovka | O369 |  | 6 | 193 | 0 | 58.53 | 14.88 | 0 | 0 | 0.03 | 1.12 | 0.07 | 0 | 0.39 | 0.53 | 5.13 | 9.38 | 0.07 | 3.45 | 0 |  | 0 | [6 empty] | 0 | 0.03 | 0.49 | 0 | 0 | 0.07 | 0.05 | 0 | 0 | 0 | 0 | 2.66 | 96.88 | 0 | 1.32 | 0.56 | 0 | 0 | 0 | 0.04 | 0 | 0 | 0.04 | 0.04 | 0.82 | 0.83 | 0 | 0.06 | 0 |  | 0 | [6 empty] | 0 | 0 | 0.01 | 0 | 0 | 0 | 0 | 0 | 0 | 0 | 0 | 0.7 | 6.32 | 1.74 | 0.26 | 2 | 1.01 | 0.7 | 1.88 | 0.55 | fluoro | calcio | tantalite