## Figure S1
Figure S1. X-ray diffractograms of the host rock and agate samples.

## Figure S2
Figure S2. DSC, TG and DTG curves for agate-bearing host rock sample

## Table S1
Table S1. Chemical composition of agate-bearing rock and agates, wt. %.
Notes. Measurements were obtained using wet chemistry analysis. Samples: HR ─ organic carbon-rich siltstone; FB ─ fine-banded agate; MS ─ carbon-rich moss agate; CZN ─ concentrically zoned nodule
Sample | SiO2 | TiO2 | Al2O3 | Fe2O3 | FeO | MnO | MgO | CaO | Na2O | K2O | H2O | LOI | P2O5 | Sum
HR | 83.24 | 0.1 | 0.72 | 4.37 | 0.5 | 0.011 | 0.16 | 0.18 | 0.02 | 0.01 | 0.38 | 10.14 | 0.07 | 99.9
FB | 78.94 | 0.07 | 2.58 | 14.05 | 0.29 | 0.013 | 0.42 | 0.29 | 0.03 | 0.03 | 0.24 | 2.65 | 0.09 | 99.69
MS | 97.36 | 0.01 | 1.09 | 0.35 | 0.14 | 0.001 | 0.31 | 0.14 | 0.01 | 0.02 | 0.07 | 0.35 | 0.04 | 99.89
CZN | 90.52 | 0.08 | 2.68 | 2.04 | 1.27 | 0 | 0.22 | 0.78 | 1.71 | 0.4 | 0 | 0.24 | 0.01 | 99.95

## Table S2
Table S2. Chemical composition of selenium minerals in the agate-bearing veins, EDS microanalysis, wt.%
Note: dash, element not detected.
Minerals | Analyse points | S | Se | Pb | Cu | Fe | Co | Ni | Cd | Zn | Total
Claustolite (PbS) | 1 | - | 26.79 | 71.52 | - | - | - | - | - | - | 98.3
| 2 | - | 28.46 | 72.02 | - | - | - | - | - | - | 100.48
| 3 | - | 28.89 | 72.93 | - | - | - | - | - | - | 101.82
| 4 | - | 28.61 | 68.08 | - | - | - | - | - | - | 96.69
Tirrelite ((Cu,Co,Ni)3Se4 ) | 5 | - | 71.24 | - | 11.63 | 1.87 | 7.44 | 5.91 | - | - | 98.1
| 6 | - | 71.34 | - | 12.28 | 1.32 | 6.8 | 6.09 | - | - | 97.83
| 7 | - | 69.67 | - | 9.36 | 1.82 | 7.86 | 5.63 | 3.67 | - | 98
Cadmoselite (CdSe) | 8 | 2.01 | 39.14 | - | - | - | - | - | 56.91 | - | 98.05
| 9 | 0.63 | 41.52 | - | - | 1.36 | - | - | 54.18 | - | 97.68
| 10 | - | 41.3 | - | - | - | - | - | 58.66 | - | 99.96
Native selenium (Se) | 11 | 3.35 | 96.63 | - | - | - | - | - | - | - | 99.98
| 12 | 2.38 | 97.42 | - | - | - | - | - | - | - | 99.8

## Table S3
Table S3. Fitting parameters for the Raman spectra of moganite-rich layers from agate samples in the 400-550 cm-1 range
Notes: FWHM - full width at half maximum; Moganite content (CM) was determined using the calibration curve proposed by Götze et al. [1998]
Analysis | alpha quartz band (Q) |  |  |  | moganite band (M) |  |  |  | Intensity | CM %
points | position | intensity | FWHM | area | position | intensity | FWHM | area | ratio (502/464)
Concentrically zoned nodule (CZN), fibrous chalcedony areas
1 | 464.166 | 16.8809 | 10.8413 | 285.9208 | 502.923 | 1.0721 | 11.3658 | 19.033 | 6.656739 | 25
2 | 464.598 | 18.3778 | 10.4265 | 299.3039 | 503.038 | 1.1676 | 9.599 | 17.5145 | 5.851745 | 24
3 | 464.565 | 7.2745 | 9.978 | 113.3635 | 502.947 | 1 | 7.1915 | 11.249 | 9.922947 | 35
4 | 464.1 | 14.9041 | 10.3036 | 239.9 | 503.903 | 0.6534 | 10.8632 | 11.0851 | 4.620717 | 22
5 | 464.983 | 17.2385 | 10.5662 | 284.8125 | 503.123 | 1.3174 | 13.2934 | 27.352 | 9.603511 | 34
6 | 464.936 | 14.0441 | 10.7934 | 236.7746 | 502.486 | 1.2194 | 9.9855 | 19.027 | 8.035913 | 31
7 | 465.153 | 14.1067 | 10.77 | 237.6955 | 502.923 | 1.3587 | 15.6904 | 33.2911 | 14.00578 | 43
8 | 464.917 | 17.5659 | 10.7703 | 295.7692 | 502.915 | 1.7181 | 13.0209 | 34.9406 | 11.81347 | 39
9 | 464.922 | 17.748 | 11.2228 | 311.11 | 502.801 | 1.4327 | 11.2282 | 25.1265 | 8.076404 | 31
10 | 465.26 | 18.6195 | 10.6062 | 308.462 | 503.517 | 2.1791 | 10.4362 | 35.5263 | 11.51724 | 38
11 | 465.157 | 16.2443 | 10.2474 | 260.0227 | 503.015 | 1.5035 | 10.758 | 25.2588 | 9.714075 | 34
12 | 465.202 | 16.2566 | 10.3699 | 263.3187 | 503.094 | 1.2775 | 10.8074 | 21.5598 | 8.187721 | 31
13 | 465.052 | 22.6629 | 9.786 | 346.6622 | 504.217 | 2.6559 | 11.7186 | 48.6014 | 14.01982 | 43
14 | 464.878 | 11.5784 | 10.6242 | 192.452 | 504.747 | 1.5203 | 15.9794 | 37.9296 | 19.7086 | 50
15 | 464.81 | 10.3955 | 10.7132 | 174.0838 | 502.85 | 1.2366 | 13.0584 | 25.2137 | 14.48366 | 44
16 | 464.953 | 14.4558 | 11.1596 | 251.9224 | 503.423 | 1.1402 | 10.3974 | 18.5196 | 7.351311 | 28
17 | 465.061 | 23.155 | 10.4388 | 377.9165 | 502.985 | 2.6392 | 12.8267 | 52.8711 | 13.99015 | 43
Fine-banded agate, feathery texture developed in the quartz crystal boundary
18 | 464.175 | 18.8224 | 10.5312 | 309.6224 | 503.061 | 0.7484 | 9.3322 | 10.9169 | 3.525875 | 16
19 | 464.911 | 27.669 | 11.129 | 397.2553 | 502.6 | 0.6534 | 7.401 | 11.02 | 2.774035 | 13

## Table S4
Table 4. Raman spectral characteristics of carbonaceous matter from moss agate and host rock
Notes: FWHM - full width at half maximum; temperature was determined using the equation T==-2,15*FWHM-D1+478 proposed by Kouketsu et al. [2014]
Analysis points | D4 |  |  |  | D1 |  |  |  | D3 |  |  |  | G |  |  |  | D2
| position | intensity | FWHM | area | position | intensity | FWHM | area | position | intensity | FWHM | area | position | intensity | FWHM | area | position | intensity | FWHM | area | R1 | T, °C
Moss agate (MS)
MS_1 | 1169.864 | 2.3028 | 74.4694 | 224.7298 | 1344.201 | 44.8911 | 94.8526 | 7319.2871 |  |  |  |  | 1596.783 | 38.4871 | 63.9814 | 3854.021 |  |  |  |  | 1.166393 | 274.06691
MS_2 | 1175.01 | 1.344 | 75.7463 | 133.2385 | 1344.261 | 23.5901 | 99.2817 | 4018.7598 |  |  |  |  | 1598.577 | 22.6966 | 63.6622 | 2271.2771 |  |  |  |  | 1.039367 | 264.544345
MS_3 | 1184.148 | 3.3332 | 122.5571 | 565.8893 | 1344.821 | 43.1805 | 102.0542 | 6994.0674 | 1557.136 | 10.5649 | 127.4924 | 1560.9977 | 1602.644 | 32.8963 | 50.8888 | 2036.4163 |  |  |  |  | 1.312625 | 258.58347
MS_4 | 1176.226 | 0.8356 | 100.2279 | 109.5678 | 1345.557 | 8.2532 | 93.7363 | 1268.6654 |  |  |  |  | 1593.856 | 9.7397 | 71.451 | 1080.7123 |  |  |  |  | 0.8473772 | 276.466955
MS_5 | 1169.809 | 1.7434 | 75.5021 | 170.0188 | 1344.179 | 34.0187 | 95.6846 | 5602.1602 |  |  |  |  | 1597.177 | 29.198 | 64.2257 | 2942.4409 |  |  |  |  | 1.165104 | 272.27811
MS_6 | 1168.466 | 1.9366 | 72.3545 | 179.6346 | 1344.135 | 36.4063 | 98.597 | 6192.0776 |  |  |  |  | 1597.827 | 32.2115 | 62.8639 | 3211.7666 |  |  |  |  | 1.130227 | 266.01645
MS_7 | 1173.117 | 1.8229 | 77.0704 | 177.1168 | 1344.34 | 34.2819 | 93.1704 | 5448.7363 |  |  |  |  | 1597.328 | 29.7362 | 63.5322 | 2971.417 |  |  |  |  | 1.152868 | 277.68364
MS_8 | 1174.067 | 1.5241 | 77.7898 | 149.2237 | 1345.566 | 27.9445 | 92.9629 | 4424.9541 |  |  |  |  | 1598.238 | 24.605 | 64.1127 | 2492.1484 |  |  |  |  | 1.135724 | 278.129765
MS_9 | 1167.189 | 1.964 | 75.2706 | 187.078 | 1345.101 | 33.7979 | 100.6351 | 5911.3726 |  |  |  |  | 1599.631 | 30.1637 | 60.7758 | 2925.3616 |  |  |  |  | 1.120483 | 261.634535
MS_10 | 1186.279 | 2.7986 | 148.1651 | 568.0477 | 1344.851 | 21.4137 | 107.6517 | 3542.2405 | 1535.496 | 4.2876 | 144.4604 | 659.3204 | 1604.129 | 15.5615 | 51.151 | 986.6359 |  |  |  |  | 1.376069 | 246.548845
MS_11 | 1204.58 | 0.7698 | 172.3963 | 153.1949 | 1349.296 | 10.6642 | 67.0446 | 1093.2347 |  |  |  |  | 1595.664 | 10.392 | 68.3867 | 1038.7595 |  |  |  |  | 1.026193 | 333.85411
MS_12 | 1240.861 | 0.8854 | 149.9314 | 154.4744 | 1341.574 | 9.2782 | 94.7447 | 1336.6681 |  |  |  |  | 1599.159 | 12.2121 | 64.5292 | 1252.2096 |  |  |  |  | 0.7597547 | 274.298895
MS_13 | 1166.286 | 1.5775 | 86.355 | 158.0466 | 1345.51 | 27.7814 | 100.319 | 4826.0435 |  |  |  |  | 1599.327 | 24.9353 | 61.4105 | 2433.3635 |  |  |  |  | 1.114139 | 262.31415
MS_14 | 1192.678 | 0.3125 | 160.9292 | 58.9955 | 1349.009 | 7.5559 | 84.0857 | 1019.4978 |  |  |  |  | 1600.75 | 7.3291 | 64.4754 | 727.6425 |  |  |  |  | 1.030945 | 297.215745
MS_15 | 1217.281 | 0.2204 | 164.1476 | 42.1436 | 1350.352 | 6.5734 | 75.2206 | 760.2531 |  |  |  |  | 1599.294 | 5.8878 | 64.1071 | 558.1904 |  |  |  |  | 1.116444 | 316.27571
MS_16 | 1196.761 | 0.2413 | 160.5647 | 45.5162 | 1347.505 | 5.6802 | 88.1649 | 799.3018 |  |  |  |  | 1600.842 | 5.1789 | 65.3846 | 525.9553 |  |  |  |  | 1.096797 | 288.445465
MS_17 | 1198.437 | 0.3606 | 159.5919 | 67.7611 | 1347.616 | 8.1791 | 84.0598 | 1111.2194 |  |  |  |  | 1599.723 | 7.3126 | 63.6258 | 714.7746 |  |  |  |  | 1.118494 | 297.27143
MS_19 | 1172.969 | 0.4549 | 79.2872 | 42.3454 | 1347.046 | 10.4918 | 93.0618 | 1632.8739 |  |  |  |  | 1600.905 | 9.6158 | 59.5427 | 882.2099 |  |  |  |  | 1.0911 | 277.91713
Agate-bearing host rock (HR)
HR_1 | 1178.141 | 0.4605 | 65.9555 | 35.9948 | 1345.34 | 11.5165 | 90.5667 | 1696.5349 |  |  |  |  | 1600.466 | 11.0594 | 56.0349 | 945.3118 |  |  |  |  | 1.041331 | 283.281595
HR_2 | 1190.614 | 0.2549 | 87.3528 | 26.5894 | 1343.801 | 4.836 | 95.163 | 742.1393 |  |  |  |  | 1601.115 | 5.602 | 58.1964 | 510.9455 |  |  |  |  | 0.8632631 | 273.39955
HR_3 | 1199.166 | 0.4369 | 53.4226 | 27.3283 | 1374.042 | 10.601 | 98.4917 | 1819.1375 |  |  |  |  | 1632.732 | 9.0632 | 57.5109 | 859.4009 |  |  |  |  | 1.169675 | 266.242845
HR_4 | 1163.332 | 0.5178 | 69.005 | 38.3648 | 1346.157 | 8.7308 | 102.756 | 1587.8988 |  |  |  |  | 1599.914 | 8.6325 | 61.0006 | 857.126 |  |  |  |  | 1.011387 | 257.0746
HR_5 | 1176.154 | 0.3155 | 53.9184 | 18.1087 | 1339.674 | 8.6557 | 108.1353 | 1620.4476 |  |  |  |  | 1599.497 | 7.0661 | 58.6445 | 667.131 |  |  |  |  | 1.224961 | 245.509105
HR_6 | 1178.477 | 0.4959 | 85.8576 | 50.6312 | 1345.758 | 10.6223 | 90.5711 | 1603.2887 |  |  |  |  | 1600.567 | 9.6785 | 59.4528 | 901.5309 |  |  |  |  | 1.097515 | 283.272135
HR_7 | 1175.778 | 0.4765 | 79.7461 | 44.6272 | 1346.137 | 10.1703 | 91.4226 | 1525.3844 |  |  |  |  | 1601.041 | 9.5744 | 59.4846 | 897.9509 |  |  |  |  | 1.062239 | 281.44141
HR_8 | 1178.831 | 0.3709 | 85.6356 | 38.237 | 1348.177 | 9.2556 | 79.0698 | 1232.4456 |  |  |  |  | 1599.333 | 7.8337 | 63.7888 | 731.507 |  |  |  |  | 1.181511 | 307.99993
HR_9 | 1178.157 | 0.3567 | 84.3589 | 36.5587 | 1345.105 | 8.1922 | 93.1857 | 1262.011 |  |  |  |  | 1600.571 | 7.7422 | 59.7497 | 727.9905 |  |  |  |  | 1.058123 | 277.650745
HR_10 | 1180.952 | 0.58 | 83.0004 | 58.5077 | 1346.131 | 11.3274 | 91.2919 | 1719.3114 |  |  |  |  | 1600.524 | 10.5478 | 59.3234 | 983.0305 |  |  |  |  | 1.073911 | 281.722415
HR_11 | 1172.51 | 0.5645 | 75.518 | 51.488 | 1347.543 | 13.0132 | 93.1713 | 2050.4817 |  |  |  |  | 1599.74 | 12.6486 | 61.7322 | 1184.5258 |  |  |  |  | 1.028825 | 277.681705
HR_12 | 1176.459 | 0.3871 | 73.988 | 34.6887 | 1345.653 | 8.9969 | 94.9988 | 1415.7562 |  |  |  |  | 1601.231 | 8.6292 | 60.2169 | 813.9517 |  |  |  |  | 1.042611 | 273.75258
HR_13 | 1176.438 | 0.2529 | 71.7606 | 22.2841 | 1346.819 | 6.3336 | 94.3457 | 983.3484 |  |  |  |  | 1600.476 | 6.2278 | 63.3344 | 597.6309 |  |  |  |  | 1.016988 | 275.156745