## summary20211004130625_ 1
Analysis test point | F | SrO | SiO2 | Al2O3 | La2O3 | CaO | Y2O3 | UO2 | ThO2 | PbO | K2O | Ta2O5 | Ce2O3 | Tb2O3 | FeO | MnO | TiO2 | BaO | Yb2O3 | Ho2O3 | Na2O | MgO | Tm2O3 | Pr2O3 | Nd2O3 | Sm2O3 | Gd2O3 | Eu2O3 | Dy2O3 | Er2O3 | Lu2O3 | Nb2O5 | Total | Comment
1 | 0 | 1.343 | 1.092 | 0 | 0.021 | 2.803 | 0 | 21.713 | 0.25 | 0.813 | 0 | 10.757 | 0.876 | 0 | 2.579 | 0 | 5.681 | 1.263 | 0 | 0 | 0 | 0.022 | 0.05 | 0.072 | 0.133 | 0.179 | 0.068 | 0 | 0 | 0.007 | 0 | 47.473 | 97.195 | MEW-1-1
2 | 0 | 1.429 | 1.243 | 0.032 | 0.076 | 2.879 | 0.047 | 21.156 | 0.161 | 0.909 | 0 | 13.908 | 0.94 | 0.245 | 2.847 | 0.046 | 4.129 | 0.321 | 0.025 | 0 | 0 | 0.033 | 0 | 0 | 0.339 | 0.088 | 0.088 | 0.054 | 0.007 | 0 | 0.023 | 46.688 | 97.713 | MEW-1-2
3 | 0 | 1.615 | 0.465 | 0.034 | 0 | 2.923 | 0 | 20.824 | 0.119 | 1.071 | 0 | 14.304 | 0.845 | 0.122 | 2.732 | 0.082 | 3.903 | 0.436 | 0.074 | 0.155 | 0 | 0.023 | 0 | 0.085 | 0.178 | 0 | 0 | 0 | 0 | 0.023 | 0 | 46.774 | 96.787 | MEW-1-3
4 | 0 | 1.73 | 0.8 | 0.005 | 0.1 | 3.136 | 0 | 20.435 | 0.091 | 0.929 | 0 | 14.434 | 1.126 | 0.211 | 3.003 | 0 | 3.511 | 0.184 | 0 | 0.054 | 0 | 0 | 0 | 0.157 | 0.301 | 0.093 | 0.15 | 0 | 0.027 | 0 | 0 | 46.755 | 97.232 | MEW-1-4
5 | 0 | 2.162 | 1.162 | 0.015 | 0.139 | 3.439 | 0.013 | 20.539 | 0.11 | 0.997 | 0 | 14.508 | 0.744 | 0 | 2.721 | 0.134 | 3.253 | 0.184 | 0.068 | 0 | 0 | 0.007 | 0.002 | 0.088 | 0.307 | 0.079 | 0.071 | 0 | 0 | 0 | 0.044 | 46.414 | 97.2 | MEW-1-5
6 | 0 | 1.305 | 1.375 | 0.021 | 0.09 | 2.494 | 0 | 22.535 | 0.105 | 0.862 | 0 | 14.561 | 0.658 | 0.1 | 2.733 | 0.098 | 4.912 | 0.987 | 0 | 0 | 0 | 0.123 | 0 | 0.224 | 0.338 | 0.018 | 0.078 | 0.056 | 0.17 | 0 | 0.069 | 44.375 | 98.287 | MEW-1-6
7 | 0 | 1.319 | 1.371 | 0.007 | 0.096 | 2.619 | 0 | 21.111 | 0.098 | 0.991 | 0 | 14.331 | 0.684 | 0.2 | 2.492 | 0.108 | 3.995 | 1.034 | 0 | 0 | 0 | 0.095 | 0 | 0.081 | 0.172 | 0.017 | 0.083 | 0 | 0.063 | 0.012 | 0.078 | 47.062 | 98.119 | MEW-1-7
8 | 0 | 1.24 | 3.858 | 0.022 | 0.053 | 2.75 | 0 | 21.447 | 0.07 | 0.763 | 0 | 15.22 | 0.425 | 0.045 | 2.168 | 0.118 | 3.525 | 1.29 | 0 | 0 | 0 | 0.125 | 0 | 0.06 | 0.369 | 0 | 0 | 0.012 | 0 | 0.053 | 0.152 | 43.859 | 97.624 | MEW-1-8
9 | 0 | 1.364 | 1.246 | 0 | 0.008 | 2.625 | 0 | 20.705 | 0.155 | 0.79 | 0 | 14.597 | 0.597 | 0 | 2.016 | 0.092 | 3.825 | 0.805 | 0 | 0.034 | 0 | 0 | 0 | 0.11 | 0.271 | 0.263 | 0.043 | 0.062 | 0.022 | 0 | 0 | 46.72 | 96.35 | MEW-1-9
10 | 0 | 1.182 | 3.525 | 0.017 | 0.085 | 2.396 | 0.003 | 19.648 | 0.117 | 0.821 | 0 | 14.027 | 0.66 | 0 | 3.144 | 0.169 | 4.076 | 1.339 | 0 | 0 | 0 | 0.238 | 0 | 0.111 | 0 | 0 | 0.033 | 0.038 | 0.057 | 0 | 0 | 45.909 | 97.595 | MEW-1-10
11 | 0 | 1.216 | 2.915 | 0.049 | 0.025 | 2.73 | 0 | 16.809 | 0.047 | 0.536 | 0 | 14.546 | 0.461 | 0.112 | 2.526 | 0.096 | 6.239 | 1.221 | 0 | 0 | 0 | 0.084 | 0 | 0 | 0.077 | 0.037 | 0.036 | 0 | 0 | 0.18 | 0 | 37.348 | 87.29 | MEW-1-11
12 | 0 | 1.188 | 1.118 | 0 | 0.094 | 2.499 | 0 | 23.921 | 0.079 | 0.861 | 0 | 10.095 | 0.956 | 0 | 2.561 | 0.066 | 4.805 | 1.152 | 0 | 0 | 0 | 0.112 | 0 | 0.023 | 0.244 | 0.042 | 0.102 | 0 | 0.086 | 0 | 0 | 46.824 | 96.828 | MEW-1-12
13 | 0 | 1.453 | 1.9 | 0.043 | 0.125 | 2.866 | 0.026 | 21.223 | 0.105 | 0.996 | 0.289 | 13.406 | 0.62 | 0 | 2.51 | 0.013 | 3.908 | 1.175 | 0 | 0.014 | 0 | 0.074 | 0 | 0.16 | 0 | 0.009 | 0 | 0.066 | 0.07 | 0.018 | 0 | 45.254 | 96.323 | MEW-1-13
14 | 0.085 | 1.574 | 1.162 | 0 | 0.066 | 2.748 | 0.069 | 19.06 | 0.089 | 0.83 | 0 | 14.462 | 0.85 | 0.045 | 4.115 | 0.197 | 3.097 | 0.069 | 0 | 0 | 0 | 0.23 | 0 | 0.066 | 0.299 | 0.002 | 0.003 | 0 | 0.135 | 0.025 | 0 | 48.448 | 97.69 | MEW-1-14
15 | 0 | 0.873 | 1.268 | 0.112 | 0.013 | 1.924 | 0.042 | 14.134 | 0.121 | 0.67 | 0 | 10.654 | 0.316 | 0 | 3.036 | 0.185 | 2.369 | 0.9 | 0 | 0.102 | 0 | 0.255 | 0.007 | 0.039 | 0.126 | 0.056 | 0 | 0 | 0 | 0 | 0 | 39.649 | 76.851 | MEW-1-15
16 | 0 | 1.216 | 1.221 | 0.149 | 0.061 | 2.41 | 0.009 | 19.044 | 0.116 | 0.895 | 0 | 12.491 | 0.746 | 0.134 | 2.986 | 0.079 | 3.821 | 1.01 | 0 | 0 | 0 | 0.011 | 0.164 | 0 | 0.213 | 0 | 0.082 | 0 | 0.086 | 0 | 0 | 39.974 | 86.918 | MEW-1-16
17 | 0 | 1.113 | 1.157 | 0.01 | 0.064 | 2.22 | 0.012 | 20.671 | 0.136 | 0.885 | 0 | 10.26 | 0.289 | 0 | 4.05 | 0.139 | 3.728 | 0.763 | 0 | 0.122 | 0 | 0.219 | 0.038 | 0.206 | 0.07 | 0.038 | 0.094 | 0 | 0.06 | 0.011 | 0 | 51.803 | 98.158 | MEW-1-17
18 | 0 | 1.287 | 1.266 | 0.018 | 0 | 2.19 | 0.06 | 16.511 | 0.037 | 0.803 | 0 | 12.198 | 0.779 | 0 | 5.507 | 0.294 | 3.28 | 0.3 | 0 | 0 | 0 | 0.444 | 0.033 | 0 | 0.095 | 0.027 | 0 | 0 | 0.052 | 0 | 0 | 51.795 | 96.976 | MEW-1-18
19 | 0 | 1.862 | 1.492 | 0.011 | 0 | 3.308 | 0.128 | 20.769 | 0.089 | 1.059 | 0 | 14.254 | 0.751 | 0 | 2.867 | 0.043 | 3.389 | 0.207 | 0.092 | 0.182 | 0 | 0.007 | 0.143 | 0 | 0.202 | 0.026 | 0.096 | 0.112 | 0 | 0.028 | 0.046 | 46.37 | 97.533 | MEW-1-19
20 | 0 | 2.09 | 1.195 | 0.021 | 0 | 3.416 | 0.018 | 20.181 | 0.1 | 0.933 | 0 | 14.45 | 0.689 | 0 | 2.274 | 0.072 | 3.412 | 0.161 | 0.006 | 0 | 0 | 0.002 | 0 | 0.008 | 0.2 | 0.053 | 0.137 | 0 | 0 | 0.106 | 0.079 | 45.887 | 95.49 | MEW-1-20
21 | 0 | 1.672 | 1.117 | 0.074 | 0.098 | 2.859 | 0.001 | 20.91 | 0.14 | 0.802 | 0 | 12.932 | 0.932 | 0 | 3.01 | 0.102 | 3.616 | 0.644 | 0.098 | 0.209 | 0 | 0.056 | 0.103 | 0.038 | 0.317 | 0 | 0 | 0 | 0 | 0 | 0.019 | 43.471 | 93.22 | MEW-1-21
22 | 0 | 1.62 | 0.142 | 0 | 0.158 | 3.023 | 0.037 | 20.714 | 0.109 | 0.833 | 0 | 13.956 | 0.946 | 0.122 | 2.698 | 0 | 3.294 | 0.437 | 0 | 0 | 0 | 0.055 | 0.098 | 0.068 | 0.241 | 0.07 | 0.084 | 0 | 0.061 | 0.011 | 0 | 47.885 | 96.662 | MEW-1-22
23 | 0 | 1.301 | 0.275 | 0 | 0.136 | 3.056 | 0 | 20.816 | 0.077 | 0.716 | 0 | 14.405 | 0.913 | 0 | 2.624 | 0.043 | 3.438 | 0.161 | 0.178 | 0.054 | 0 | 0.088 | 0 | 0.001 | 0.239 | 0.119 | 0.104 | 0 | 0.032 | 0 | 0 | 47.675 | 96.451 | MEW-1-23
24 | 0 | 1.618 | 1.541 | 0 | 0.142 | 2.989 | 0 | 20.8 | 0.109 | 1.053 | 0 | 14.087 | 0.878 | 0.112 | 2.637 | 0.059 | 3.654 | 0.392 | 0.246 | 0 | 0 | 0.096 | 0.015 | 0.053 | 0.22 | 0 | 0.007 | 0 | 0.085 | 0 | 0 | 45.141 | 95.934 | MEW-1-24
25 | 0 | 1.523 | 1.027 | 0 | 0.066 | 3.113 | 0 | 20.684 | 0.079 | 0.852 | 0 | 14.108 | 0.759 | 0 | 2.69 | 0.072 | 3.071 | 0.484 | 0.049 | 0 | 0 | 0.084 | 0 | 0.101 | 0.116 | 0.157 | 0.126 | 0 | 0.032 | 0.067 | 0 | 47.362 | 96.622 | MEW-1-25
26 | 0 | 1.396 | 1.481 | 0.03 | 0.118 | 2.553 | 0 | 18.054 | 0.078 | 0.933 | 0 | 14.149 | 0.619 | 0.348 | 4.29 | 0.287 | 3.047 | 0.668 | 0.019 | 0 | 0 | 0.425 | 0 | 0.034 | 0.36 | 0.089 | 0 | 0 | 0.047 | 0 | 0 | 48.464 | 97.489 | MEW-1-26
27 | 0 | 1.595 | 2.06 | 0 | 0 | 2.754 | 0 | 19.576 | 0.132 | 0.756 | 0 | 14.428 | 0.906 | 0.201 | 2.808 | 0.148 | 3.207 | 0.576 | 0 | 0 | 0 | 0.135 | 0 | 0.013 | 0.201 | 0.098 | 0.056 | 0.038 | 0.018 | 0.138 | 0 | 45.055 | 94.899 | MEW-1-27
28 | 0 | 0.026 | 0.382 | 0.077 | 0.003 | 0.607 | 0.042 | 0.041 | 0.009 | 0.008 | 0.053 | 0.233 | 0.151 | 0 | 0.284 | 0 | 0.033 | 0.048 | 0 | 0 | 0.008 | 0.014 | 0.072 | 0 | 0 | 0 | 0 | 0.004 | 0 | 0.023 | 0.056 | 1.385 | 3.559 | MEW-1-28
29 | 0 | 1.088 | 0.717 | 0.035 | 0.017 | 2.466 | 0.014 | 22.872 | 0.064 | 0.939 | 0 | 13.189 | 0.432 | 0 | 2.728 | 0.092 | 4.93 | 1.333 | 0 | 0.141 | 0 | 0.089 | 0 | 0.019 | 0.052 | 0 | 0.044 | 0 | 0.039 | 0 | 0.063 | 41.545 | 92.908 | MEW-1-29
30 | 0 | 1.172 | 0.771 | 0 | 0.01 | 2.458 | 0 | 25.08 | 0.141 | 0.803 | 0 | 13.528 | 0.426 | 0 | 2.495 | 0.033 | 5.445 | 1.079 | 0.147 | 0 | 0 | 0.078 | 0.015 | 0 | 0.166 | 0.153 | 0.087 | 0 | 0 | 0 | 0 | 41.493 | 95.58 | MEW-1-30
31 | 0.068 | 1.103 | 1.142 | 0 | 0.037 | 2.319 | 0.018 | 24.536 | 0.031 | 0.807 | 0 | 18.256 | 0.51 | 0.253 | 2.389 | 0.091 | 5.684 | 1.163 | 0 | 0 | 0 | 0 | 0 | 0.02 | 0.177 | 0.006 | 0.034 | 0 | 0 | 0.164 | 0.023 | 35.431 | 94.233 | MEW-1-31
32 | 0 | 1.209 | 1.839 | 0 | 0.055 | 2.592 | 0.024 | 22.598 | 0.101 | 0.731 | 0 | 12.569 | 0.736 | 0 | 2.082 | 0.122 | 4.976 | 1.406 | 0 | 0 | 0 | 0.028 | 0 | 0 | 0 | 0.138 | 0 | 0.022 | 0 | 0 | 0 | 43.762 | 94.99 | MEW-1-32
33 | 0 | 1.318 | 6.334 | 0.012 | 0.049 | 2.672 | 0 | 20.188 | 0 | 0.605 | 0 | 13.393 | 0.315 | 0 | 3.001 | 0.03 | 3.261 | 1.183 | 0 | 0.048 | 0 | 0.188 | 0 | 0.061 | 0.199 | 0.108 | 0 | 0 | 0 | 0.052 | 0 | 41.828 | 94.845 | MEW-1-33
34 | 0 | 1.261 | 1.897 | 0.013 | 0.117 | 2.661 | 0.03 | 21.334 | 0.137 | 0.759 | 0 | 12.762 | 0.629 | 0.101 | 2.534 | 0.082 | 3.893 | 0.992 | 0.111 | 0 | 0 | 0.133 | 0.015 | 0.003 | 0.187 | 0.018 | 0.066 | 0.076 | 0.014 | 0 | 0.027 | 46.234 | 96.086 | MEW-1-34
35 | 0 | 1.388 | 1.445 | 0.011 | 0 | 2.673 | 0 | 20.566 | 0.155 | 0.796 | 0.376 | 14.717 | 0.964 | 0 | 2.661 | 0.118 | 3.528 | 0.392 | 0 | 0.074 | 0 | 0.091 | 0.131 | 0.118 | 0.134 | 0.012 | 0.041 | 0 | 0.024 | 0 | 0 | 46.265 | 96.68 | MEW-1-35
36 | 0.015 | 1.471 | 1.711 | 0.02 | 0.065 | 2.772 | 0 | 19.832 | 0.109 | 0.9 | 0 | 14.021 | 0.527 | 0 | 3.28 | 0.155 | 3.694 | 0.416 | 0 | 0 | 0 | 0.166 | 0 | 0.097 | 0.214 | 0 | 0 | 0.066 | 0.032 | 0.018 | 0 | 45.849 | 95.424 | MEW-1-36
37 | 0 | 1.539 | 1.685 | 0 | 0.06 | 2.627 | 0.016 | 18.876 | 0.133 | 0.904 | 0 | 13.295 | 0.406 | 0.359 | 4.09 | 0.125 | 3.465 | 0.346 | 0.291 | 0.088 | 0 | 0.298 | 0 | 0.161 | 0.187 | 0.057 | 0.046 | 0 | 0.002 | 0.11 | 0 | 48.303 | 97.469 | MEW-1-37
38 | 0 | 1.456 | 1.083 | 0.026 | 0.055 | 2.682 | 0.005 | 20.911 | 0.14 | 0.829 | 0 | 14.481 | 0.744 | 0.234 | 2.596 | 0.092 | 3.899 | 0.827 | 0 | 0 | 0 | 0.15 | 0.1 | 0.124 | 0.197 | 0.094 | 0.055 | 0.163 | 0.135 | 0.002 | 0.023 | 44.697 | 95.8 | MEW-1-38
39 | 0 | 1.165 | 0.897 | 0.015 | 0.118 | 2.435 | 0 | 20.734 | 0.183 | 0.928 | 0 | 13.223 | 0.622 | 0.167 | 2.836 | 0.062 | 3.818 | 0.483 | 0.166 | 0 | 0 | 0 | 0 | 0 | 0.191 | 0.068 | 0 | 0 | 0.048 | 0 | 0 | 42.094 | 90.253 | MEW-1-39
40 | 0 | 1.046 | 2.735 | 0.037 | 0.079 | 2.244 | 0.051 | 19.986 | 0.032 | 0.877 | 0 | 8.928 | 0.575 | 0 | 4.229 | 0.223 | 3.829 | 0.789 | 0 | 0.068 | 0 | 0.29 | 0 | 0 | 0.262 | 0 | 0.079 | 0.01 | 0.073 | 0.195 | 0 | 49.714 | 96.351 | MEW-1-40